## Sheet1
Additive # | Description/Fixed Value | Unit | Note
Additive - description | A PDA layer was formed onto the surface of TiNT by oxidative polymerization of dopamine hydrochloride as described in ref 42. Briefly, 1.6 g of dopamine hydrochloride (Sigma-Aldrich) was dissolved in 800 mL of the aqueous suspension of TiNT (2 mg/ mL) with 50 mM tris(hydroxymethyl)aminomethane (Tris, ≥99.8%, Sigma-Aldrich) buffer.
Additive - additive | aqueous TiNT suspension
Additive - amount | 800 | mL
Additive # | Description/Fixed Value | Unit | Note
Additive - description | A PDA layer was formed onto the surface of TiNT by oxidative polymerization of dopamine hydrochloride as described in ref 42. Briefly, 1.6 g of dopamine hydrochloride (Sigma-Aldrich) was dissolved in 800 mL of the aqueous suspension of TiNT (2 mg/ mL) with 50 mM tris(hydroxymethyl)aminomethane (Tris, ≥99.8%, Sigma-Aldrich) buffer.
Additive - additive | dopamine hydrochloride
Additive - amount | 1.6 | g
Additive # | Description/Fixed Value | Unit | Note
Additive - description | A PDA layer was formed onto the surface of TiNT by oxidative polymerization of dopamine hydrochloride as described in ref 42. Briefly, 1.6 g of dopamine hydrochloride (Sigma-Aldrich) was dissolved in 800 mL of the aqueous suspension of TiNT (2 mg/ mL) with 50 mM tris(hydroxymethyl)aminomethane (Tris, ≥99.8%, Sigma-Aldrich) buffer.
Additive - additive | tris(hydroxymethyl)aminomethane (Tris, ≥99.8%, Sigma-Aldrich) buffer
Additive - amount | 50 | mM
Additive # | Description/Fixed Value | Unit | Note
Additive - description | The solution pH was adjusted to 8.5 using HCl.
Additive - additive | HCl
Additive - amount
Mixing # | Description/Fixed Value | Unit | Note
Mixing - description | The suspension was stirred at a room temperature for 4 h and then terminated by addition of HCl until pH of 5.5.
Mixing - mixer
Mixing - method | stirring
Mixing - RPM
Mixing - time | 4 | hours
Mixing - temperature | 25 | Celsius
| Name | Value | Unit
Mixing - chemical used #
Other # | Description | Unit | Note
Other - description | Finally, the dispersion was purified using dialysis, and the resulting PDA-modified TiNT (PDA-TiNT) were isolated using freeze-drying.