## Sheet1
Additive # | Description/Fixed Value | Unit | Note
Additive - description | Branched PEI (Mw = 25000; Sigma-Aldrich, primary, secondary, and tertiary amines are 31, 39, and 30 mol %, respectively41) was dissolved in the aqueous TiNT suspension at a concentration of 0.56 g/L (Ti:N molar ratio of 1:1.1).
Additive - additive | aqueous TiNT suspension
Additive - amount
Additive # | Description/Fixed Value | Unit | Note
Additive - description | Branched PEI (Mw = 25000; Sigma-Aldrich, primary, secondary, and tertiary amines are 31, 39, and 30 mol %, respectively41) was dissolved in the aqueous TiNT suspension at a concentration of 0.56 g/L (Ti:N molar ratio of 1:1.1).
Additive - additive | PEI
Additive - amount | 0.56 | g/L
Mixing # | Description/Fixed Value | Unit | Note
Mixing - description | The suspension was stirred at a room temperature for 24 h.
Mixing - mixer
Mixing - method | stirring
Mixing - RPM
Mixing - time | 24 | hours
Mixing - temperature | 25 | Celsius
| Name | Value | Unit
Mixing - chemical used #
Other # | Description | Unit | Note
Other - description | Finally, the dispersion was purified using dialysis, and the resulting PEI-modified TiNT (PEI-TiNT) were isolated using freeze-drying.