## General Data
Notes: | Characteristics:
Section 1 | Introduction
The nanoscopic dimensions and high aspect ratios of these polymer nanocomposites result in six interrelated characteristics which distinguish them from classic fillers: (Note that these characteristics provide materials with properties of traditional filled systems, but at a lower loading and thus enhanced processability) | (1) low percolation threshold (w0.1– 2 vol%)
(2) particle-particle correlation (orientation and position) arising at low volume fractions (fC!10K3 )
(3) large number density of particles per particle volume (106 – 108 particles/mm3 )
(4) extensive interfacial area per volume of particles (103 –104 m2 /ml)
(5) short interparticle spacing (10–50 nm at fw1–8 vol%)
(6) comparable size scales between the rigid nanoparticle inclusion, distance between particles, and the relaxation volume of the polymer matrix.
Uniaxial elongation in combination with in situ X-ray studies indicate that nanotube orientation and polymer deformation are coupled, altering the strain induced soft-segment crystallinity and the mechanical response of the polyurethane at increasing strain. | The complex interrelation implies that the extensive characterization discussed herein is necessary, but still not sufficient to effectively establish deformationmorphology relationships for nanotube containing elastomers
The interesting dilemma of optimization of electrical charactreistics | One possibility to address these conflicting requirements is to utilize a nanotube with a heterogeneous surface, which spatially segregates strong tube–tube interactions favoring aggregation from maximum tube–polymer interactions favoring dispersion.
Section 2 | Experimental
The fabrication of the carbon nanotubes (CNT)— elastomer nanocomposite (CNT/PU) | In brief, after short, light grinding of the carbon nanotubes (PRT-HT-19, Applied Science Inc.) with a mortar and pestle, they are combined with a small amount of polymer (Morthane PS455-203, Huntsman Polyurethanes, aromatic polyester based thermoplastic polyurethane) in a polar medium, such as THF, for several hours
The composition of Morthane was evaluated by quantitative 13C and 1 H NMR. | ???
Table 1 together with Scheme 1 lists the different moieties present and their compositions. The quantitative analysis shows that the Morthane contains only 10% hard-segments and almost exclusively linear diols with no more than 5% cyclic diols. | Table 1 and Scheme 1 seen in article
Continuation of Procedure | This mixture is then added to a polymer solution in the same solvent, stirred for an additional 2–4 h, and transferred into casting molds to allow slow solvent evaporation. The samples were then dried in a vacuum oven at 50 8C until a constant weight was achieved.
Information | Nanotube–elastomer nanocomposites may be produced in this manner whose lateral size approaches several feet, with thickness from 0.5 to 2 mm, and volume fractions of nanotubes from 0.05 to 15% (density of CNT w2.1 g cmK3 , Morthane w1.19 g cmK3 ).
Scanning electron micrographs of freeze fractured surfaces are shown in Fig. 1 for 5 and 10 wt% (2.9 and 5.9 vol%) nanocomposite, showing excellent dispersion and wetting of the nanotubes in and by the Morthane. Agglomerates formed by about 2–5% of the total CNTs within the nanocomposite are visible only at higher concentrations (w14 wt%). | Information found in Figure 1
Further verifying the excellent dispersion of the CNTs in the Morthane, Fig. 2 summarizes the room temperature, DC conductivity (s) of un-deformed samples measured by a standard 4-line probe test technique, with four gold line electrodes at a spacing of 2.54 mm. Comparison of the data to a simplified bond percolation model [11] (sZs0 jf–fcj t for fOfc) indicates that the percolation threshold is fcZ 0.005; the power law exponent, tZ3.1; and the limiting conductivity at fZ1, s0Z6.3 kS/cm. (More information included in the rest of the paragraph in the article). | Information found in Figure 2
Note: | Since the as-received powder is a weak aggregate of the carbon nanotubes, accessibility of the solution to the nanotube surface is relatively facile. This contrasts the relatively small fraction of accessible nanoparticle surface found in nanoparticles that form lowdimensional crystallites. This includes single wall carbon nanotubes, which occur in ropes [15], and layered silicates (clays), which occur in tactoids [16]. The minimal nanoparticle surface area accessible by bulk solutions in these cases implies that comparable solution mixing procedures without surface initiated chemistries, such as used here in, are not nominally successful in forming welldispersed nanocomposites starting from nanounits arranged in low-dimensional crystallites.
Mechanical evaluation was conducted on a Tinius Olson H10KS bench top tensile tester at a strain rate of 6 mm/min. | A stretching force was applied to one pneumatic clamp. Clamp displacement was used to determine elongation ratio, lZL/Lo, and engineering strain 3ZlK1. Engineering stress was calculated from the initial cross-sectional area of the sample. elongation and stress at yield (lY,sY) were Young’s moduli E were determined from the initial slope at lZ1.025 (least squares fit, 3Z2.5%). Apparent obtained from the intercept of the linear region below and above the yield point. The onset of strain hardening (lH,sH) was extrapolated from the intercept of the two linear ranges in the stress/strain data after the yield point.
Three to five samples per mechanical measurement were used: | Three to five samples per mechanical measurement were used
Comparison Charts of Mechanical Properties: (?) | The data from three batches of CNT/PUs with difference in shelf life and thermal history are presented in the comparison charts of mechanical properties
Information | Crystalline fraction and melting temperatures of samples were obtained using a TA Instruments DSC Q1000.
Deformation-morphology correlations were determined using synchrotron X-ray experiments, conducted at X27C, National Synchrotron Light Source in Brookhaven National Laboratory. | Sample to detector distance was 164 mm and the wavelength was 0.1366 nm, defined by a double multilayer monochromator. The synchrotron X-rays were collimated to a 600 mm beam size using a three-pinhole collimator [17]. 40!4!0.5 mm3 samples were mounted in a uniaxial, symmetrical extension device designed to expose the gauge section of the sample to the X-ray beam at arbitrary elongations. The samples were stretched stepwise to increasing elongations and their X-ray diffraction patterns obtained at each elongation after 2 min of relaxation. WAXD images were obtained using a Mar CCD detector.
Information | Azimuthally averaged intensity versus 2Q were obtained using the software package Fit2D
The polymer crystallinity index and Hermans orientation parameter of the CNTs were determined from in situ X-ray scattering
After removal of background scattering, the diffraction intensity is, to a good approximation, the superposition of the diffraction intensity from the crystalline, Ic, and amorphous phases, Ia each being proportional to the relative volume fraction of the respective phases (assuming random distribution of the phases in the scattering plane)
The fraction crystallinity, or crystalline index is represented: (It is important to note that the percent of crystallinity of a given sample determined by different techniques may be different and we therefore refer to that obtained from X-ray diffraction as the crystallinity index) | Equation 1
The azimuthal width of the arcs provides information about the degree of the orientation of the respective scattering planes. | The relative intensity along the azimuth, (I(f)) at a 2Q is related to the orientation distribution function (ODF) of the scattering planes. Approximating the ODF as a Legendre polynomial series in cos f, the Hermans orientation parameter Sd (or equivalently P2) is the second moment average of the ODF and expressed as:
For uniaxial orientation, Sd assumes values from K0.5 to 1. K0.5 reflects perfect alignment in the plane perpendicular to the macroscopic elongation; 0 reflects random orientation; and 1 reflects perfect alignment along the uniaxial elongation. | Equation 2
Information | Herein, the orientation parameter of the carbon nanotubes, crystalline polymer and amorphous polymer represents the relative relation between the direction of uniaxial deformation and the axis of the carbon nanotube; the normal to the polymer crystallite surface and largest dimension of the distorted amorphous polymer chain; respectively.
The assumed correspondence to the X-ray reflections analyzed are: | the normal to the graphene plane in the tube side wall is on average perpendicular to the tube axis; the plane containing the crystalline soft-segments are perpendicular to the crystallite surface; and the variation of azimuthal intensity of the amorphous scattering reflects increased chain-chain correlation within planes parallel to the largest component of the ellipsoid reflecting the distorted random coil configuration.
Information | In all cases, the azimuthal intensity enhancement is orthogonal to the increase in the orientation distribution function discussed.
Orientation parameters reported are the average of the orientation parameter determined from each quadrant. The four values differed by 10% at the most, establishing the uncertainty range for these measurements
Section 3 | Results
Nanocomposite Information | The nanocomposite discussed herein is comprised of a thermoplastic polyurethane elastomer (Morthane PS455- 203, Huntsman Polyurethanes) with carbon nanotubes (CNT: PRT-HT-19, Applied Science Inc.).
Morthane Information | Morthane exhibits a low glass transition temperature (TgZK45 8C), near-ambient melting of soft-segment crystallites (90% softsegment content according to NMR, with Tm,sZ48 8C), outstanding solvent resistance and displays extreme deformation (w700%) and strain-induced crystallization.
PRTHT-19 are vapor phase produced carbon nanotubes (nanofibers) | approximately 50–120 nm in diameter and greater than 10 mm in length.
To initially visualize the impact of CNT loading on the mechanical characteristics of Morthane, Fig. 3 depict the stress-strain behavior up to 135% elongation and to failure of CNT/PU elastomers with CNT concentrations between 0.1 and 16.7 wt% (0.057–10.2 vol%). | Figure 3
Fig. 4 summarize the initial modulus (E); engineering stress (sY) and elongation (lY) at the apparent yield; engineering stress (sH) and elongation (lH) at the onset of strain hardening; and the elongation at rupture (lR). (Note, that since the experimental temperature (27 8C) is intermediate between the glass transition (K45 8C) and melting point of the soft-segment crystallites (50 8C), attention to the impact of physical aging is critical to ensure comparability of experimental results. | Figure 4
The increase in crystallinity for pure Morthane at lZ1.2 (3w20%) corresponds approximately to the onset of the yield point in Fig. 4.
The crystalline index begins to increase at lower deformations for higher CNT content (Corresponding to lower yield point at lZ1.05 in Fig. 4), but with approximately the same dependence on deformation as exhibited by the pure Morthane.
Information | CNT/PU nanocomposites may exhibit differences of modulus up to 100%
These experiments also indicated that hardsegment crystallinity was much less sensitive to process history (hard-segment content only 10% according to NMR).
For reproducibility, all samples discussed in Fig. 4 were prepared directly before the experiments to ensure comparable process history.
Overall, the addition of the CNTs increases the modulus and strength of the Morthane without sacrificing deformability. | The initial modulus, E, and engineering stress at the apparent yield point, sY, increases roughly monotonically with CNT loading. The elongation at the apparent yield, lY, decreases precipitously between 2 and 5 wt% (1.14 and 2.9 vol%) CNT and is approximately invariant at higher loadings.
Continuing on, the onset of strain hardening, lH, decreases with CNT loading after an initial increase with respect to the neat resin. The stress, sH, correspondingly increases. Finally, the elongation at rupture decreases slightly with CNT loading; however even at 17 wt% (10.2 vol%) CNT, still results in a thermoplastic elastomer with 1200% elongation before failure.
Fig. 5 summarizes the initial soft- and hardsegment crystalline content of the solvent cast films as determined by DSC. | Figure 5
For the nanocomposites, the initial soft-segment crystallinity increases with CNT content—qualitatively similar to the DSC data
Second DSC scans after soft-segment melting (TmaxZ135 8C, DTZK4 8C/min, TstartZK70 8C) do not indicate an increase in soft-segment crystallite content with increasing CNT content after these initial soft segment crystallites are melted. | This initially implies that the increase in crystalline fraction with CNT content probably arises from inhomogeneous strain distribution created during solvent removal.
A typical stress-elongation profile corresponding to the in situ deformation—X-ray scattering experiments is shown in Fig. 6 for a 1 wt% (0.57 vol%) filled polyurethane. The sample was strained, held at the constant deformation for 2 min and then the X-ray scattering data collected. After data collection, the sample elongation was increased and the procedure repeated. | Figure 6
Representative X-ray diffraction data (1 wt% (0.57 vol%) CNT/PU) with increased elongation is shown in Fig. 7a). The azimuthally averaged scattering data is summarized in Fig. 7b). The total scattering intensity decreases and the sample transmittance increases with elongation due to the Poisson effect, which results in decreased sample thickness with increased deformation. | Figure 7
With increased deformation (Fig. 7a: left to right, top to bottom) the intensity increases along the equator (perpendicular to the vertical stretching direction), reflecting alignment of the CNTs parallel to, and soft-segment crystallites normal to the deformation direction. With increased elongation the broad scattering maximum at 0.446 nm from the amorphous polymer gives way to a narrow reflection at 0.413 nm, indicating increased crystallinity (Fig. 7b). The experimental setup precluded resolution of features smaller than 80 A˚ , such as crystal lamellae
Volume Deformation | For constant volume deformation, the product of the elongation ratios in the three axial directions is unity (l1l2l3Z1). Assuming the deformation is cylindrically symmetric, then normal to the deformation, l2Zl3!1; and parallel to the deformation, lZl1O1. The constant volume equality then yields l2Zl3ZlK1/2. (Refer to article for clarification)
Since the scattered intensity is related to the number of scatters in the volume of sample exposed to the beam (the product of the beam area and sample thickness), incompressibility and a constant volume fraction of scattering units within the beam area implies: | Equation 3
where I(2q)jl is the diffraction intensity at 2q and l is the elongation ratio. Note that cylindrical symmetry perpendicular to the beam direction implies that on average, increase orientation along the uniaxial axis will not preferentially reduce the volume fraction of scattering units intersecting Ewalds sphere. A greater decrease in the intensity ratio than expressed in Eq. (3) implies sample thinning is not as rapid as elongation—indicating deviation from incompressibility conditions by an increase in volume or by localized deformation within the beam area (diameter of 600 mm herein)
Assuming that the concentration of carbon nanotubes per volume does not change over the course of the experiment and the contribution from amorphous and crystalline polymer scattering to the peak intensity of the graphene reflection is negligible | the change in intensity of the diffraction peak at 0.338 nm reflects the change in sample thickness without need to consider density change of, or void formation within, the polymer
Fig. 8 compares the relative intensity change for the background scattering derived from transmission data of neat Morthane to that of the CNT reflection (0.338 nm, 2qlZ0.1366 nmZ23.38) for 10 wt% (5.9 vol%) CNT nanocomposite. | Figure 8
Following Eq. (3), constant volume deformation (incompressibility) will exhibit a slope of 1 (solid line). Both neat Morthane and the nanocomposite deviate from this trend around lZ2.5 (3w150%), which corresponds approximately to the onset of strain hardening (Figs. 3 and 4).
SEM micrographs of CNT nanocomposites after extreme deformations (500%) show the presence of voids around the tubes (Fig. 9). | Figure 9
Information | The distribution of the straininduced crystallites is assumed to be uniaxial (demonstrated experimentally by sample rotation).
Fig. 10 shows a deconvolution of scattering from a 10 wt% (5.9 vol%) CNT/PU sample that was stretched to lZ3 (3Z200%). In addition to the dominating features ascribed to the amorphous polymer, soft-segment crystallites and CNTs, an additional weak, broad reflection at 2qlZ0.1366 nmZ218 corresponds to the superposition of weak, unresolved reflections from the polymer crystallites. (Refer to article for clarification) | Figure 10
Note that since the crystalline and amorphous reflections overlap and the intensity of the crystalline reflection increases with deformation (Fig. 10), the degree of orientation, especially at 2qlZ0.1366 nmZ17.68, is approximate, reflecting a complex superposition of amorphous and crystalline regions.
The crystalline index (CI) for Morthane containing 0, 1, and 10 wt% (0, 0.57, and 5.9 vol%) CNTs at increasing deformation is summarized in Fig. 11. | Figure 11
Information | The crystalline index plateaus or increases slightly with elongation above lZ2.5 (150%), which matches the onset of strain hardening at lZ 2.25–2.5 in Fig. 4c and deviations from incompressibility in Fig. 8.
Hermans orientation parameters (Sd) for the various constituents as deformation increases are summarized in Figs. 12 and 13 Sd was determined from the azimuthal intensity distribution at 0.338 nm (2qlZ0.1366 nmZ23.38), 0.446 nm (2qlZ 0.1366 nmZ17.68) and 0.413 nm (2qlZ0.1366 nmZ19.0) for CNTs, soft-segment crystallites and amorphous polymer chains, respectively. Orientation parameters evaluated from the small-angle streak (2qZ1.58) (Refer to article for clarification) | Figure 12 and 13
The CNT alignment in these elastomers deviates from the kinematic description at all deformations (Fig. 13) including below the onset of incompressibility (Value in article) | Figure 13
the angle between a fiber axis and the deformation direction, f, changes to f0 for a additional strain increment D3 according to: | Equation 4
where n13 is Poisson’s ratio. From an initial random (uniform) distribution of f, sequential iteration using Eq. (4) and the expression for the Hermans orientation parameter (Eq. (2)) enables the determination of Sd(3): | Equation 5
where aZ1 and bZ0.5 corresponds to the upper bound limit derived from the kinematic model for an incompressible medium (n13Z0.5).
The general trend though is captured by the functional form of Eq. (5) (exponential rise to a maximum) with coefficients of a Z0.61 and bZ0.27.
Uncertainty | Deviations from the ideal coefficients probably arise from the finite flexibility of the bamboo-like CNTs and a CNT concentration that is in excess of fC as well as the presence of the relatively rigid crystalline phase and physically cross-linked medium
Section 4 | Discussion
The strain invariant approach of Mooney-Rivlin, extensively utilized for filled rubbers, provides a straightforward approach to examine the deviation of a complex elastomeric system from ideality. The stress (s, here the engineering stress)—elongation ratio (l) relationship is expressed as: where lZL=L0Z3C1, and C1 and C2 are constants reflecting characteristics of the network. C2 represents the non-Gaussian aspects of the network, such as physically (unstable) crosslinks. | Equation 6
When C2Z0, 2C1ZG, the shear modulus and Eq. (6) reduces to the well-known expression for deformation of a Gaussian network
Fig. 14a depicts the effective modulus (s/2(l–lK2)) of the CNT-thermoplastic elastomers with respect to the inverse elongation ratio, lK1. | Figure 14
Following Flandin et al. [31]. Fig. 14b emphasizes the similarity between all the systems above yielding; implying that the mechanistics of deformation beyond the yield point is dominated by the elastomer, with minimal impact from the CNTs. Also notable in Fig. 14b is the appearance of a threshold volume fraction at which all nanocomposites behave identical over the entire deformation range. Below 2.3 vol% the reduced Mooney–Rivlin curves deviate from this trend. In addition to CNT loading, the initial softsegment crystallite content also changes between 0 and 5 vol% CNT and may contribute to this behavior.
Morthane Information | The pure thermoplastic elastomer, Morthane, exhibits substantial non-ideality during deformation, attributed to meta-stability of physical crosslinks, complex morphology of hard-segment crystallites and strain-induced crystallization of soft-segments.
Strain Amplification | a local microscopic intrinsic strain, 30, that is in excess of the macroscopic external strain, 3, of the sample by a factor XZ30/3, the stress amplification factor.
A first order model to describe reinforcement of filled rubbers with anisotropic particles is the semi-empirical Guth [34] model with Eqn 7. where E is the modulus of the composite; E0 is the modulus of the neat matrix elastomer; f is the volume fraction of the filler; and gf is the aspect ratio of the filler. | Equation 7
The relative initial moduli, E/Eo for various CNT/PU nanocomposites are plotted in Fig. 15a. | Figure 15
Three batches of CNT/PU are displayed that differ in their thermal history and demonstrates the influence of thermal annealing at room temperature on mechanical properties of the CNT/PU system. To compare to classic carbon-black filled elastomers, data after Boyce et al. [41] are included in Fig. 15b. Additionally, to compare the CNT/PU nanocomposites to other nanocomposite elastomers, previously reported data from layered silicate–elastomer nanocomposites are included in Fig. 15a
For reference, the upper- and lower bounds to modulus enhancement derived from axial (Voigt model) and transverse (Reuss model) loading of an infinite, uniaxial arrangement of reinforcement and filler with a moduli ratio of 100 are also included
The substantially greater aspect ratio of the nanounits results in larger relative initial modulus at lower volume fractions in Fig. 15a
Information | Positive deviations (higher relative modulus) are normally attributed to effective filler particles with slight aspect ratios (gfZ2–5). With respect to the initial reinforcement, this emphasizes the critical role of volume fraction and the relative moduli of the filler, Ef, to that of the matrix, Em, over specific chemical details.
Aspect Ratios Information | The tensile modulus, E1, of montmorillonite has been estimated at w 230 GPa [43] and of CNT used herein at w600 GPa [44]. Aspect ratios for an individual montmorillonite layer were around 100 [45] and for the CNTs were in excess of 100 (CNT diameter w100 nm, length O10 mm) [4]. Overall this clustering implies that aspect ratio is the most critical factor for reinforcement of elastomers by nanoparticles that are many orders of magnitude stiffer than the matrix.
Experimental Results Information | For example, for the semi-empirical Guth [32] model, the trend represented by the cluster of nanocomposite data can be described with gfZ20–25 and Ef/EmZ100-substantially lower than initially anticipated.
Overall, the experimental values are substantially less than what the Guth model would predict for aspect ratios or for relative moduli greater than 100. | Three, interrelated reasons associated with the actual distance between nanoparticles form the core of this discrepancy—realistic morphology, finite nanoparticle rigidity Since these nanoparticles do not have isotropic moduli–the transverse modulus (w56 GPa for montmorillonite [43] and w50 GPa for SWNT [48] and for MWNT [49]) is substantially less than the longitudinal modulus) and particle-particle correlations
Overall, the similarity between the pure Morthane and nanocomposite at deformations beyond the yield point imply that the presence of the CNTs do not alter the mechanistics of viscoelastic deformation. | This is very surprising given the substantial morphological change, both for the content of soft-segment crystallites and the continual increase of CNT orientation with deformation as revealed by the X-ray scattering experiments.
Fig. 16 summarizes the modulus scaling factor and comparable analysis using Eq. (7) and following Flandin et al. yields an aspect ratio of only 9. | Figure 16
. Even though SEMs (Fig. 1) indicate good wetting of the matrix on the tube, after lw5, debonding and void formation may be reducing the impact of the CNT on the mechanisms of stress distribution and strain accommodation at high elongation | In support, Fig. 9 shows residual void formation within a 10 wt% (5.9 vol%) CNT nanocomposite elongated to lZ5 and then allowed to fully recover to a zero-stress state, resulting in a w250% permanent deformation (lZ3.5).
Conclusion of Discussion | Overall, substantially more experimental and theoretical efforts are required to establish generality of the cluster of the relative moduli of elastomeric nanocomposites and to provide a fundamental understanding of the contributing factors.
Section 5 | Conclusion
Conclusions | Incorporation of as little as 2.9 vol% of CNTs into the thermoplastic polyurethane increases yield stress, stress at break and modulus, without loosing the ability to stretch the elastomer above 1000%.
The alignment of soft-segment crystallites is enhanced at low deformations (l!2) in the presence of CNTs and is suppressed at higher elongations (lO3–4). CNT orientation (Sdw0.5) is lower than that of the polymer crystallites (Sdw0.8) and is not influenced by an increase in CNT concentration within the examined volume fraction range.

## Data Curation
Vocab | Meaning
NMR | Nuclear Magnetic Resonance
Azimuth | the direction of a celestial object from the observer
Notes: | Characteristics:
Section 1 | Introduction | Data Tables |  |  |  |  | Figure 3B
The nanoscopic dimensions and high aspect ratios of these polymer nanocomposites result in six interrelated characteristics which distinguish them from classic fillers: (Note that these characteristics provide materials with properties of traditional filled systems, but at a lower loading and thus enhanced processability) | (1) low percolation threshold (w0.1– 2 vol%) | Figure 2
| (2) particle-particle correlation (orientation and position) arising at low volume fractions (fC!10K3 ) | Sample | Volume Fraction | Bulk Conductivity |  |  | Figure 3A S12 |  | Figure 3A S13 |  | Figure 3A S14 |  | Figure 3A S15 |  | Figure 3A S16 |  |  | Figure 11 0 wt% |  | Figure 11 1 wt% |  | Figure 11 10 wt%
| (3) large number density of particles per particle volume (106 – 108 particles/mm3 ) | S1 | 0.00842511 | 2.60041e-05 |  |  |  |  | Elongation | Stress | Elongation | Stress | Elongation | Stress | Elongation | Stress |  | 𝞴 | 𝞧, % (0 wt%) | 𝞴 | 𝞧, % (1 wt%) | 𝞴 | 𝞧, % (10 wt%)
| (4) extensive interfacial area per volume of particles (103 –104 m2 /ml) | S2 | 0.01035242 | 6.301485e-05 |  |  | 1.010169 | 0.6765321 | 1.011653 | 0.4266505 | 1.011464 | 0.4356666 | 1.01980117 | 0.41929238 | 1.01406409 | 0.13014811 |  | 1.25677037 | 7.82501321 | 1.22767398 | 14.2519782 | 1.22703683 | 15.5970942
| (5) short interparticle spacing (10–50 nm at fw1–8 vol%) | S3 | 0.01035242 | 0.003870292 |  |  | 1.026221 | 1.918403 | 1.024692 | 1.249644 | 1.028071 | 0.9313982 | 1.03207242 | 0.67339095 | 1.03387014 | 0.40175217 |  | 1.51729283 | 7.82201807 | 1.48805485 | 14.5478977 | 1.48755929 | 15.594099
| (6) comparable size scales between the rigid nanoparticle inclusion, distance between particles, and the relaxation volume of the polymer matrix. | S4 | 0.02268722 | 0.1019428 |  |  | 1.04696 | 2.968146 | 1.042836 | 1.918208 | 1.042697 | 1.269984 | 1.04850358 | 0.89674213 | 1.05477415 | 0.65870267 |  | 1.7257108 | 7.81962196 | 1.74822334 | 15.2921892 | 1.74730302 | 17.2351346
Uniaxial elongation in combination with in situ X-ray studies indicate that nanotube orientation and polymer deformation are coupled, altering the strain induced soft-segment crystallinity and the mechanical response of the polyurethane at increasing strain. | The complex interrelation implies that the extensive characterization discussed herein is necessary, but still not sufficient to effectively establish deformationmorphology relationships for nanotube containing elastomers | S5 | 0.04542952 | 0.5333588 |  |  | 1.063944 | 3.546637 | 1.068301 | 2.503862 | 1.069605 | 1.756417 | 1.06178683 | 1.12219052 | 1.07406823 | 0.87841475 |  | 1.98595008 | 8.41445616 | 1.98219799 | 16.335695 | 2.00655118 | 19.9223715
|  | S6 | 0.06624449 | 1.108073 |  |  | 1.088476 | 4.097997 | 1.086589 | 2.789207 | 1.086589 | 2.014736 | 1.09036299 | 1.37990955 | 1.0979114 | 1.10785998 |  | 2.2457646 | 9.90603438 | 2.24201251 | 17.8272732 | 2.2397471 | 22.6099079
|  | S7 | 0.08705947 | 3.945484 |  |  | 1.126218 | 4.625767 | 1.131879 | 3.289331 | 1.131879 | 2.51517 | 1.11866955 | 1.61522585 | 1.12810508 | 1.3573188 |  | 2.50572071 | 11.0986979 | 2.47591638 | 19.0202362 | 2.4731554 | 24.8490723
|  | S8 | 0.1059471 | 4.782618 |  |  | 1.152637 | 4.866578 | 1.16396 | 3.522749 | 1.162073 | 2.742652 | 1.15452454 | 1.84342989 | 1.16584717 | 1.59648124 |  | 2.73948298 | 12.5905757 | 2.73601407 | 19.9139851 | 2.73254516 | 27.2373946
The interesting dilemma of optimization of electrical charactreistics | One possibility to address these conflicting requirements is to utilize a nanotube with a heterogeneous surface, which spatially segregates strong tube–tube interactions favoring aggregation from maximum tube–polymer interactions favoring dispersion. | S9 | 0.1252203 | 8.852689 |  |  | 1.188492 | 5.094905 | 1.203589 | 3.732816 | 1.199815 | 2.962912 | 1.19604084 | 2.04845931 | 1.20736347 | 1.80544398 |  | 2.9993683 | 13.9326965 | 2.9702719 | 20.3596615 | 2.99306762 | 27.2343994
|  | S10 | 0.1429515 | 16.38644 |  |  | 1.230009 | 5.295018 | 1.245106 | 3.902445 | 1.241331 | 3.146308 | 1.23755714 | 2.21218885 | 1.24887977 | 1.96720686 |  | 3.25918282 | 15.4242748 | 3.23065278 | 20.655581 | 3.22704227 | 28.2779051
|  | S11 | 0.1599119 | 20.64254 |  |  | 1.271525 | 5.426298 | 1.286622 | 4.031758 | 1.282848 | 3.285455 | 1.27907344 | 2.34248515 | 1.29039607 | 2.09651983 |  | 3.49351144 | 15.7204938 | 3.4649814 | 20.9518001 | 3.48721077 | 29.0221967
Section 2 | Experimental | [5 empty] | 1.313041 | 5.533977 | 1.328138 | 4.134521 | 1.324364 | 3.403951 | 1.32058974 | 2.44426487 | 1.33191237 | 2.19928289 |  | 3.75325517 | 17.3615294 | 3.75134373 | 21.3968774 | 3.74730846 | 29.9159456
The fabrication of the carbon nanotubes (CNT)— elastomer nanocomposite (CNT/PU) | In brief, after short, light grinding of the carbon nanotubes (PRT-HT-19, Applied Science Inc.) with a mortar and pestle, they are combined with a small amount of polymer (Morthane PS455-203, Huntsman Polyurethanes, aromatic polyester based thermoplastic polyurethane) in a polar medium, such as THF, for several hours | [5 empty] | 1.354558 | 5.630841 | 1.369654 | 4.229418 | 1.36588 | 3.499831 | 1.36210604 | 2.52539466 | 1.37342867 | 2.28926264 |  | 3.98744221 | 17.9566631 | 3.98581394 | 21.3941818 | 3.98170788 | 30.0627073
|  | Figure 4A |  |  |  |  | 1.396074 | 5.707054 | 1.411171 | 4.307598 | 1.407397 | 3.576044 | 1.40362234 | 2.58784117 | 1.41494497 | 2.36252579 |  | 4.48094821 | 21.0895764 | 4.48073582 | 21.5379484 | 4.47606341 | 31.4021325
|  | Sample | wt% | 𝞍 | E (MPa) |  | 1.43759 | 5.777367 | 1.452687 | 4.379877 | 1.448913 | 3.646357 | 1.44513864 | 2.63553772 | 1.45646127 | 2.42792228 |  | 5.00071883 | 23.7738181 | 4.9757285 | 21.5322576 | 4.97041894 | 32.7415578
|  | S17 | -0.04901961 | 0.1213654 | 14.03061 |  | 1.479107 | 5.85063 | 1.494203 | 4.457074 | 1.490429 | 3.71077 | 1.48665494 | 2.6842176 | 1.49797757 | 2.48446881 |  | 5.98815559 | 29.1429007 | 5.99155371 | 21.9689486 | 5.98589018 | 33.9255354
The composition of Morthane was evaluated by quantitative 13C and 1 H NMR. | ??? | S18 | 0.3431373 | 0.3640961 | 14.01727 |  | 1.520623 | 5.91406 | 1.53572 | 4.533287 | 1.531945 | 3.772233 | 1.52817124 | 2.72601417 | 1.53949387 | 2.53314869 |  | 6.97495521 | 35.8570993 | 6.9811143 | 22.8543111 | 7.0005119 | 36.9030011
|  | S19 | 0.9313725 | 0.7281922 | 16.03808 |  | 1.562139 | 5.987323 | 1.577236 | 4.596717 | 1.573462 | 3.824847 | 1.56968754 | 2.76387742 | 1.58101016 | 2.57592859 |  | 7.96338309 | 39.1337792 | 7.97039171 | 24.3375029 | 7.96366627 | 38.5359498
Continuation of Procedure | This mixture is then added to a polymer solution in the same solvent, stirred for an additional 2–4 h, and transferred into casting molds to allow slow solvent evaporation. The samples were then dried in a vacuum oven at 50 8C until a constant weight was achieved. | S20 | 5 | 3.246523 | 42.77044 |  | 1.603655 | 6.053703 | 1.618752 | 4.66408 | 1.614978 | 3.878443 | 1.61120384 | 2.79584068 | 1.62252646 | 2.61969182 |  | 8.97736766 | 43.4563609 | 8.98607534 | 25.0731086 | 8.97878354 | 40.4672141
|  | S21 | 10 | 6.34134 | 64.70922 |  | 1.645172 | 6.115166 | 1.660269 | 4.725543 | 1.656494 | 3.92614 | 1.65272014 | 2.82878728 | 1.66404276 | 2.65558841 |  | 9.96437965 | 49.7221874 | 9.97606069 | 25.0617271 | 9.96806095 | 41.950406
|  | S22 | 16.71569 | 10.4981 | 96.79372 |  | 1.686688 | 6.169746 | 1.701785 | 4.79389 | 1.698011 | 3.979736 | 1.69423644 | 2.86468386 | 1.70555906 | 2.688535 |  | 10.952312 | 54.0450686 | 10.9918859 | 25.498418 | 10.9838154 | 42.5365543
Information | Nanotube–elastomer nanocomposites may be produced in this manner whose lateral size approaches several feet, with thickness from 0.5 to 2 mm, and volume fractions of nanotubes from 0.05 to 15% (density of CNT w2.1 g cmK3 , Morthane w1.19 g cmK3 ). | S23 | 20.04902 | 12.56131 | 164.3674 |  | 1.728204 | 6.226292 | 1.743301 | 4.862236 | 1.739527 | 4.032349 | 1.73575274 | 2.90353044 | 1.74707536 | 2.71951494 |  | 11.9660842 | 58.8160223 | 11.981942 | 25.3375792 | 11.9730928 | 44.0197461
[7 empty] | 1.769721 | 6.301522 | 1.784817 | 4.928616 | 1.781043 | 4.083979 | 1.77726904 | 2.94631034 | 1.78859166 | 2.74951154 |  | 12.95522 | 60.5981289 | 12.9718566 | 25.475655 | 12.9632197 | 43.7094499
|  | Figure 4B |  |  |  |  | 1.811237 | 6.363969 | 1.826334 | 4.986146 | 1.82256 | 4.128726 | 1.81878534 | 2.98712358 | 1.83010796 | 2.78049148
Further verifying the excellent dispersion of the CNTs in the Morthane, Fig. 2 summarizes the room temperature, DC conductivity (s) of un-deformed samples measured by a standard 4-line probe test technique, with four gold line electrodes at a spacing of 2.54 mm. Comparison of the data to a simplified bond percolation model [11] (sZs0 jf–fcj t for fOfc) indicates that the percolation threshold is fcZ 0.005; the power law exponent, tZ3.1; and the limiting conductivity at fZ1, s0Z6.3 kS/cm. (More information included in the rest of the paragraph in the article). | Information found in Figure 2 | Sample | wt% | 𝞍 | σy (Mpa) |  | 1.852753 | 6.420515 | 1.86785 | 5.064326 | 1.864076 | 4.189206 | 1.86030164 | 3.02892015 | 1.87162426 | 2.80950475
|  | S24 | -0.02065209 | 0.150452 | 2.128959 |  | 1.89427 | 6.473128 | 1.909366 | 5.125789 | 1.905592 | 4.248702 | 1.90181794 | 3.07465004 | 1.91314056 | 2.84048468
|  | S25 | 0.9998193 | 0.7843308 | 2.275525 |  | 1.935786 | 6.529675 | 1.950883 | 5.186269 | 1.947108 | 4.313115 | 1.94333424 | 3.12627991 | 1.95465686 | 2.87441461
|  | S26 | 1.971113 | 1.387662 | 2.475108 |  | 1.977302 | 6.599005 | 1.992399 | 5.262482 | 1.988625 | 4.376545 | 1.98485054 | 3.18380977 | 1.99617316 | 2.9103112
|  | S27 | 4.980897 | 3.257228 | 3.219809 |  | 2.018818 | 6.676201 | 2.033915 | 5.342628 | 2.030141 | 4.436042 | 2.02636684 | 3.2472396 | 2.03768946 | 2.94325779
|  | S28 | 9.939593 | 6.337384 | 3.713814 |  | 2.060335 | 6.738648 | 2.075432 | 5.420808 | 2.071657 | 4.497505 | 2.06788313 | 3.31656942 | 2.07920576 | 2.98505436
|  | S29 | 16.63939 | 10.49905 | 5.309768 |  | 2.101851 | 6.801094 | 2.116948 | 5.498004 | 2.113174 | 4.564868 | 2.10939943 | 3.38294925 | 2.12072206 | 3.03275091
|  | S30 | 19.89958 | 12.52416 | 5.325193 |  | 2.143367 | 6.877307 | 2.158464 | 5.584051 | 2.15469 | 4.632231 | 2.15091573 | 3.45424573 | 2.16223836 | 3.08044746
Note: | Since the as-received powder is a weak aggregate of the carbon nanotubes, accessibility of the solution to the nanotube surface is relatively facile. This contrasts the relatively small fraction of accessible nanoparticle surface found in nanoparticles that form lowdimensional crystallites. This includes single wall carbon nanotubes, which occur in ropes [15], and layered silicates (clays), which occur in tactoids [16]. The minimal nanoparticle surface area accessible by bulk solutions in these cases implies that comparable solution mixing procedures without surface initiated chemistries, such as used here in, are not nominally successful in forming welldispersed nanocomposites starting from nanounits arranged in low-dimensional crystallites. | Sample | wt% | 𝞍 | 𝞴y (%) |  | 2.184884 | 6.914187 | 2.19998 | 5.668131 | 2.196206 | 4.699594 | 2.19243203 | 3.52750888 | 2.20375466 | 3.13207734
|  | S31 | 0.0486618 | 0.1511335 | 1.199603 |  | 2.2264 | 6.970734 | 2.241497 | 5.738444 | 2.237723 | 4.782691 | 2.23394833 | 3.61060532 | 2.24527096 | 3.19354051
|  | S32 | 1.021898 | 0.7556675 | 1.198013 |  | 2.267916 | 7.06858 | 2.283013 | 5.816624 | 2.279239 | 4.869721 | 2.27546463 | 3.69566843 | 2.28678726 | 3.25598702
|  | S33 | 1.946472 | 1.329975 | 1.190861 |  | 2.309433 | 7.156593 | 2.324529 | 5.91152 | 2.320755 | 4.9479 | 2.31698093 | 3.78859818 | 2.32830356 | 3.3272835
|  | S34 | 5.012165 | 3.234257 | 1.122119 |  | 2.344816 | 7.20387 | 2.351892 | 5.962578 | 2.345288 | 4.997271 | 2.34843268 | 3.86148763 | 2.35346495 | 3.35845514
|  | S35 | 10.02433 | 6.347607 | 1.082781
|  | S36 | 16.691 | 10.48866 | 1.078808
Mechanical evaluation was conducted on a Tinius Olson H10KS bench top tensile tester at a strain rate of 6 mm/min. | A stretching force was applied to one pneumatic clamp. Clamp displacement was used to determine elongation ratio, lZL/Lo, and engineering strain 3ZlK1. Engineering stress was calculated from the initial cross-sectional area of the sample. elongation and stress at yield (lY,sY) were Young’s moduli E were determined from the initial slope at lZ1.025 (least squares fit, 3Z2.5%). Apparent obtained from the intercept of the linear region below and above the yield point. The onset of strain hardening (lH,sH) was extrapolated from the intercept of the two linear ranges in the stress/strain data after the yield point. | S37 | 19.95134 | 12.51385 | 1.076026
Figure 4C
|  | Sample | wt% | 𝞍 | σh (Mpa)
|  | S38 | 0.03181243 | 0.1279108 | 3.258953
Three to five samples per mechanical measurement were used: | Three to five samples per mechanical measurement were used | S39 | 0.2312154 | 0.2515006 | 3.548209
Comparison Charts of Mechanical Properties: (?) | The data from three batches of CNT/PUs with difference in shelf life and thermal history are presented in the comparison charts of mechanical properties | S40 | 1.018945 | 0.7397349 | 3.699725
|  | S41 | 5.010864 | 3.213922 | 4.87741
Information | Crystalline fraction and melting temperatures of samples were obtained using a TA Instruments DSC Q1000. | S42 | 10.03039 | 6.325021 | 5.614325
Deformation-morphology correlations were determined using synchrotron X-ray experiments, conducted at X27C, National Synchrotron Light Source in Brookhaven National Laboratory. | Sample to detector distance was 164 mm and the wavelength was 0.1366 nm, defined by a double multilayer monochromator. The synchrotron X-rays were collimated to a 600 mm beam size using a three-pinhole collimator [17]. 40!4!0.5 mm3 samples were mounted in a uniaxial, symmetrical extension device designed to expose the gauge section of the sample to the X-ray beam at arbitrary elongations. The samples were stretched stepwise to increasing elongations and their X-ray diffraction patterns obtained at each elongation after 2 min of relaxation. WAXD images were obtained using a Mar CCD detector. | S43 | 16.72603 | 10.47497 | 6.895317
|  | Sample | wt% | 𝞍 | 𝞴h (%)
|  | S44 | 0.02453988 | 0.1522843 | 2.347136
|  | S45 | 0.2208589 | 0.2741117 | 2.557435
|  | S46 | 1.006135 | 0.7614213 | 2.532394
Information | Azimuthally averaged intensity versus 2Q were obtained using the software package Fit2D | S47 | 5.030675 | 3.258883 | 2.380183
| The polymer crystallinity index and Hermans orientation parameter of the CNTs were determined from in situ X-ray scattering | S48 | 9.98773 | 6.335025 | 2.231877
| After removal of background scattering, the diffraction intensity is, to a good approximation, the superposition of the diffraction intensity from the crystalline, Ic, and amorphous phases, Ia each being proportional to the relative volume fraction of the respective phases (assuming random distribution of the phases in the scattering plane) | S49 | 16.66258 | 10.47716 | 2.220635
Figure 4D
The fraction crystallinity, or crystalline index is represented: (It is important to note that the percent of crystallinity of a given sample determined by different techniques may be different and we therefore refer to that obtained from X-ray diffraction as the crystallinity index) | Equation 1 | Sample | wt% | 𝞍 | σR (Mpa)
|  | S50 | -0.06146903 | 0.1408308 | 31.45503
|  | S51 | 0.9370785 | 0.7588972 | 22.19577
|  | S52 | 4.959021 | 3.24834 | 21.00529
|  | S53 | 9.93905 | 6.330806 | 31.19048
The azimuthal width of the arcs provides information about the degree of the orientation of the respective scattering planes. | The relative intensity along the azimuth, (I(f)) at a 2Q is related to the orientation distribution function (ODF) of the scattering planes. Approximating the ODF as a Legendre polynomial series in cos f, the Hermans orientation parameter Sd (or equivalently P2) is the second moment average of the ODF and expressed as: | S54 | 16.66057 | 10.4912 | 28.21429
|  | Sample | wt% | 𝞍 | 𝞴R (%)
|  | S55 | 0 | 0.136536 | 13.80747
For uniaxial orientation, Sd assumes values from K0.5 to 1. K0.5 reflects perfect alignment in the plane perpendicular to the macroscopic elongation; 0 reflects random orientation; and 1 reflects perfect alignment along the uniaxial elongation. | Equation 2 | S56 | 5.04284 | 3.261694 | 10.9884
|  | S57 | 9.98776 | 6.326169 | 13.19426
|  | S58 | 16.69523 | 10.48293 | 12.88631
Information | Herein, the orientation parameter of the carbon nanotubes, crystalline polymer and amorphous polymer represents the relative relation between the direction of uniaxial deformation and the axis of the carbon nanotube; the normal to the polymer crystallite surface and largest dimension of the distorted amorphous polymer chain; respectively.
Figure 5
The assumed correspondence to the X-ray reflections analyzed are: | the normal to the graphene plane in the tube side wall is on average perpendicular to the tube axis; the plane containing the crystalline soft-segments are perpendicular to the crystallite surface; and the variation of azimuthal intensity of the amorphous scattering reflects increased chain-chain correlation within planes parallel to the largest component of the ellipsoid reflecting the distorted random coil configuration. | Sample | wt% | 𝞍 | Enthalpy (J/g)
Soft (48C)
|  | S59 | -0.03632222 | -0.7627882 | 5.360544
Information | In all cases, the azimuthal intensity enhancement is orthogonal to the increase in the orientation distribution function discussed. | S60 | 1.014354 | -0.03904939 | 8
| Orientation parameters reported are the average of the orientation parameter determined from each quadrant. The four values differed by 10% at the most, establishing the uncertainty range for these measurements | S61 | 2.057028 | 0.6791766 | 8.517007
|  | S62 | 5.023548 | 2.722608 | 15.2381
Section 3 | Results | S63 | 16.78446 | 10.82389 | 14.23129
Nanocomposite Information | The nanocomposite discussed herein is comprised of a thermoplastic polyurethane elastomer (Morthane PS455- 203, Huntsman Polyurethanes) with carbon nanotubes (CNT: PRT-HT-19, Applied Science Inc.). | Hard (135 C)
|  | S64 | -0.03807474 | -0.7639898 | 4.897959
Morthane Information | Morthane exhibits a low glass transition temperature (TgZK45 8C), near-ambient melting of soft-segment crystallites (90% softsegment content according to NMR, with Tm,sZ48 8C), outstanding solvent resistance and displays extreme deformation (w700%) and strain-induced crystallization. | S65 | 1.000038 | -0.04809612 | 4.517007
|  | S66 | 1.995311 | 0.6382543 | 4.761905
PRTHT-19 are vapor phase produced carbon nanotubes (nanofibers) | approximately 50–120 nm in diameter and greater than 10 mm in length. | S67 | 4.978669 | 2.695609 | 4.843537
To initially visualize the impact of CNT loading on the mechanical characteristics of Morthane, Fig. 3 depict the stress-strain behavior up to 135% elongation and to failure of CNT/PU elastomers with CNT concentrations between 0.1 and 16.7 wt% (0.057–10.2 vol%). | Figure 3 | S68 | 16.68693 | 10.76975 | 5.387755
Fig. 4 summarize the initial modulus (E); engineering stress (sY) and elongation (lY) at the apparent yield; engineering stress (sH) and elongation (lH) at the onset of strain hardening; and the elongation at rupture (lR). (Note, that since the experimental temperature (27 8C) is intermediate between the glass transition (K45 8C) and melting point of the soft-segment crystallites (50 8C), attention to the impact of physical aging is critical to ensure comparability of experimental results. | Figure 4
Tidy Table
|  | Figure: | Sample | wt% | 𝞍 | E (MPa) | σy (Mpa) | 𝞴y (%) | σh (Mpa) | 𝞴h (%) | σR (Mpa) | 𝞴R (%) | Enthalpy (J/g) | Volume Fraction | Bulk Conductivity | Elongation | Stress (Sample 12) | Stress (Sample 13) | Stress (Sample 14) | Stress (Sample 15) | Stress (Sample 16) | 𝞧, % (0 wt%) | 𝞧, % (1 wt%) | 𝞧, % (10 wt%)
|  | Figure 2 | S1 | [10 empty] | 0.00842511 | 2.60041e-05
|  |  | S2 | [10 empty] | 0.01035242 | 6.301485e-05
The increase in crystallinity for pure Morthane at lZ1.2 (3w20%) corresponds approximately to the onset of the yield point in Fig. 4. |  |  | S3 | [10 empty] | 0.01035242 | 0.003870292
|  |  | S4 | [10 empty] | 0.02268722 | 0.1019428
The crystalline index begins to increase at lower deformations for higher CNT content (Corresponding to lower yield point at lZ1.05 in Fig. 4), but with approximately the same dependence on deformation as exhibited by the pure Morthane. |  |  | S5 | [10 empty] | 0.04542952 | 0.5333588
|  |  | S6 | [10 empty] | 0.06624449 | 1.108073
|  |  | S7 | [10 empty] | 0.08705947 | 3.945484
|  |  | S8 | [10 empty] | 0.1059471 | 4.782618
Information | CNT/PU nanocomposites may exhibit differences of modulus up to 100% |  | S9 | [10 empty] | 0.1252203 | 8.852689
| These experiments also indicated that hardsegment crystallinity was much less sensitive to process history (hard-segment content only 10% according to NMR). |  | S10 | [10 empty] | 0.1429515 | 16.38644
|  |  | S11 | [10 empty] | 0.1599119 | 20.64254
| For reproducibility, all samples discussed in Fig. 4 were prepared directly before the experiments to ensure comparable process history. | Figure 3 (A/B) | Sample 12-16 | [12 empty] | 1.01343 | 0.6765321 | 0.4266505 | 0.4356666 | 0.41929238 | 0.13014811
Overall, the addition of the CNTs increases the modulus and strength of the Morthane without sacrificing deformability. | The initial modulus, E, and engineering stress at the apparent yield point, sY, increases roughly monotonically with CNT loading. The elongation at the apparent yield, lY, decreases precipitously between 2 and 5 wt% (1.14 and 2.9 vol%) CNT and is approximately invariant at higher loadings. | [14 empty] | 1.028985 | 1.918403 | 1.249644 | 0.9313982 | 0.67339095 | 0.40175217
[16 empty] | 1.047154 | 2.968146 | 1.918208 | 1.269984 | 0.89674213 | 0.65870267
| Continuing on, the onset of strain hardening, lH, decreases with CNT loading after an initial increase with respect to the neat resin. The stress, sH, correspondingly increases. Finally, the elongation at rupture decreases slightly with CNT loading; however even at 17 wt% (10.2 vol%) CNT, still results in a thermoplastic elastomer with 1200% elongation before failure. | [14 empty] | 1.067541 | 3.546637 | 2.503862 | 1.756417 | 1.12219052 | 0.87841475
[16 empty] | 1.089986 | 4.097997 | 2.789207 | 2.014736 | 1.37990955 | 1.10785998
[16 empty] | 1.12735 | 4.625767 | 3.289331 | 2.51517 | 1.61522585 | 1.3573188
Fig. 5 summarizes the initial soft- and hardsegment crystalline content of the solvent cast films as determined by DSC. | Figure 5 | [14 empty] | 1.159808 | 4.866578 | 3.522749 | 2.742652 | 1.84342989 | 1.59648124
[16 empty] | 1.19906 | 5.094905 | 3.732816 | 2.962912 | 2.04845931 | 1.80544398
For the nanocomposites, the initial soft-segment crystallinity increases with CNT content—qualitatively similar to the DSC data | [15 empty] | 1.240577 | 5.295018 | 3.902445 | 3.146308 | 2.21218885 | 1.96720686
[16 empty] | 1.282093 | 5.426298 | 4.031758 | 3.285455 | 2.34248515 | 2.09651983
Second DSC scans after soft-segment melting (TmaxZ135 8C, DTZK4 8C/min, TstartZK70 8C) do not indicate an increase in soft-segment crystallite content with increasing CNT content after these initial soft segment crystallites are melted. | This initially implies that the increase in crystalline fraction with CNT content probably arises from inhomogeneous strain distribution created during solvent removal. | [14 empty] | 1.323609 | 5.533977 | 4.134521 | 3.403951 | 2.44426487 | 2.19928289
[16 empty] | 1.365125 | 5.630841 | 4.229418 | 3.499831 | 2.52539466 | 2.28926264
[16 empty] | 1.406642 | 5.707054 | 4.307598 | 3.576044 | 2.58784117 | 2.36252579
Volume Deformation | For constant volume deformation, the product of the elongation ratios in the three axial directions is unity (l1l2l3Z1). Assuming the deformation is cylindrically symmetric, then normal to the deformation, l2Zl3!1; and parallel to the deformation, lZl1O1. The constant volume equality then yields l2Zl3ZlK1/2. (Refer to article for clarification) | [14 empty] | 1.448158 | 5.777367 | 4.379877 | 3.646357 | 2.63553772 | 2.42792228
[16 empty] | 1.489674 | 5.85063 | 4.457074 | 3.71077 | 2.6842176 | 2.48446881
[16 empty] | 1.531191 | 5.91406 | 4.533287 | 3.772233 | 2.72601417 | 2.53314869
Since the scattered intensity is related to the number of scatters in the volume of sample exposed to the beam (the product of the beam area and sample thickness), incompressibility and a constant volume fraction of scattering units within the beam area implies: | Equation 3 | [14 empty] | 1.572707 | 5.987323 | 4.596717 | 3.824847 | 2.76387742 | 2.57592859
[16 empty] | 1.614223 | 6.053703 | 4.66408 | 3.878443 | 2.79584068 | 2.61969182
[16 empty] | 1.65574 | 6.115166 | 4.725543 | 3.92614 | 2.82878728 | 2.65558841
[16 empty] | 1.697256 | 6.169746 | 4.79389 | 3.979736 | 2.86468386 | 2.688535
where I(2q)jl is the diffraction intensity at 2q and l is the elongation ratio. Note that cylindrical symmetry perpendicular to the beam direction implies that on average, increase orientation along the uniaxial axis will not preferentially reduce the volume fraction of scattering units intersecting Ewalds sphere. A greater decrease in the intensity ratio than expressed in Eq. (3) implies sample thinning is not as rapid as elongation—indicating deviation from incompressibility conditions by an increase in volume or by localized deformation within the beam area (diameter of 600 mm herein) | [15 empty] | 1.738772 | 6.226292 | 4.862236 | 4.032349 | 2.90353044 | 2.71951494
[16 empty] | 1.780288 | 6.301522 | 4.928616 | 4.083979 | 2.94631034 | 2.74951154
[16 empty] | 1.821805 | 6.363969 | 4.986146 | 4.128726 | 2.98712358 | 2.78049148
[16 empty] | 1.863321 | 6.420515 | 5.064326 | 4.189206 | 3.02892015 | 2.80950475
[16 empty] | 1.904837 | 6.473128 | 5.125789 | 4.248702 | 3.07465004 | 2.84048468
[16 empty] | 1.946354 | 6.529675 | 5.186269 | 4.313115 | 3.12627991 | 2.87441461
[16 empty] | 1.98787 | 6.599005 | 5.262482 | 4.376545 | 3.18380977 | 2.9103112
[16 empty] | 2.029386 | 6.676201 | 5.342628 | 4.436042 | 3.2472396 | 2.94325779
Assuming that the concentration of carbon nanotubes per volume does not change over the course of the experiment and the contribution from amorphous and crystalline polymer scattering to the peak intensity of the graphene reflection is negligible | the change in intensity of the diffraction peak at 0.338 nm reflects the change in sample thickness without need to consider density change of, or void formation within, the polymer | [14 empty] | 2.070903 | 6.738648 | 5.420808 | 4.497505 | 3.31656942 | 2.98505436
[16 empty] | 2.112419 | 6.801094 | 5.498004 | 4.564868 | 3.38294925 | 3.03275091
[16 empty] | 2.153935 | 6.877307 | 5.584051 | 4.632231 | 3.45424573 | 3.08044746
[16 empty] | 2.195451 | 6.914187 | 5.668131 | 4.699594 | 3.52750888 | 3.13207734
Information | The distribution of the straininduced crystallites is assumed to be uniaxial (demonstrated experimentally by sample rotation). | [14 empty] | 2.236968 | 6.970734 | 5.738444 | 4.782691 | 3.61060532 | 3.19354051
The crystalline index (CI) for Morthane containing 0, 1, and 10 wt% (0, 0.57, and 5.9 vol%) CNTs at increasing deformation is summarized in Fig. 11. | Figure 11 | [14 empty] | 2.278484 | 7.06858 | 5.816624 | 4.869721 | 3.69566843 | 3.25598702
[16 empty] | 2.32 | 7.156593 | 5.91152 | 4.9479 | 3.78859818 | 3.3272835
Information | The crystalline index plateaus or increases slightly with elongation above lZ2.5 (150%), which matches the onset of strain hardening at lZ 2.25–2.5 in Fig. 4c and deviations from incompressibility in Fig. 8. | [14 empty] | 2.348779 | 7.20387 | 5.962578 | 4.997271 | 3.86148763 | 3.35845514
|  | Figure 4 (A-D) | S17 | 0 | 0.1400733 | 14.03061 | 2.128959 | 1.199603 | 3.258953 | 2.347136 | 31.45503 | 13.80747
Uncertainty | Deviations from the ideal coefficients probably arise from the finite flexibility of the bamboo-like CNTs and a CNT concentration that is in excess of fC as well as the presence of the relatively rigid crystalline phase and physically cross-linked medium |  | S18 | 0.2819981 | 0.2965695 | 14.01727 |  |  | 3.548209 | 2.557435
|  |  | S19 | 1 | 0.7547073 | 16.03808 | 2.275525 | 1.198013 | 3.699725 | 2.532394 | 22.19577
Section 4 | Discussion |  | S20 | 2 | 1.358818 |  | 2.475108 | 1.190861
The strain invariant approach of Mooney-Rivlin, extensively utilized for filled rubbers, provides a straightforward approach to examine the deviation of a complex elastomeric system from ideality. The stress (s, here the engineering stress)—elongation ratio (l) relationship is expressed as: where lZL=L0Z3C1, and C1 and C2 are constants reflecting characteristics of the network. C2 represents the non-Gaussian aspects of the network, such as physically (unstable) crosslinks. | Equation 6 |  | S21 | 5 | 3.245835 | 42.77044 | 3.219809 | 1.122119 | 4.87741 | 2.380183 | 21.00529 | 10.9884
|  |  | S22 | 10 | 6.334765 | 64.70922 | 3.713814 | 1.082781 | 5.614325 | 2.231877 | 31.19048 | 13.19426
|  |  | S23 | 16.691 | 10.48744 | 96.79372 | 5.309768 | 1.078808 | 6.895317 | 2.220635 | 28.21429 | 12.88631
|  |  | S24 | 19.95134 | 12.53311 | 164.3674 | 5.325193 | 1.076026
|  | Figure 5 | S25 - Soft (48C) | -0.03632222 | -0.7627882 | [7 empty] | 5.360544
|  |  |  | 1.014354 | -0.03904939 | [7 empty] | 8
|  |  |  | 2.057028 | 0.6791766 | [7 empty] | 8.517007
When C2Z0, 2C1ZG, the shear modulus and Eq. (6) reduces to the well-known expression for deformation of a Gaussian network |  |  |  | 5.023548 | 2.722608 | [7 empty] | 15.2381
|  |  |  | 16.78446 | 10.82389 | [7 empty] | 14.23129
Morthane Information | The pure thermoplastic elastomer, Morthane, exhibits substantial non-ideality during deformation, attributed to meta-stability of physical crosslinks, complex morphology of hard-segment crystallites and strain-induced crystallization of soft-segments. |  | S26 - Hard (135C) | -0.03807474 | -0.7639898 | [7 empty] | 4.897959
|  |  |  | 1.000038 | -0.04809612 | [7 empty] | 4.517007
Strain Amplification | a local microscopic intrinsic strain, 30, that is in excess of the macroscopic external strain, 3, of the sample by a factor XZ30/3, the stress amplification factor. |  |  | 1.995311 | 0.6382543 | [7 empty] | 4.761905
|  |  |  | 4.978669 | 2.695609 | [7 empty] | 4.843537
A first order model to describe reinforcement of filled rubbers with anisotropic particles is the semi-empirical Guth [34] model with Eqn 7. where E is the modulus of the composite; E0 is the modulus of the neat matrix elastomer; f is the volume fraction of the filler; and gf is the aspect ratio of the filler. | Equation 7 |  |  | 16.68693 | 10.76975 | [7 empty] | 5.387755
|  | Figure 11 | [7 empty] | 1.23716 | [11 empty] | 7.82501321 | 14.2519782 | 15.5970942
[10 empty] | 1.497636 | [11 empty] | 7.82201807 | 14.5478977 | 15.594099
[10 empty] | 1.740412 | [11 empty] | 7.81962196 | 15.2921892 | 17.2351346
Information | Positive deviations (higher relative modulus) are normally attributed to effective filler particles with slight aspect ratios (gfZ2–5). With respect to the initial reinforcement, this emphasizes the critical role of volume fraction and the relative moduli of the filler, Ef, to that of the matrix, Em, over specific chemical details. | [8 empty] | 1.991566 | [11 empty] | 8.41445616 | 16.335695 | 19.9223715
[10 empty] | 2.24250807 | [11 empty] | 9.90603438 | 17.8272732 | 22.6099079
[10 empty] | 2.48493083 | [11 empty] | 11.0986979 | 19.0202362 | 24.8490723
Aspect Ratios Information | The tensile modulus, E1, of montmorillonite has been estimated at w 230 GPa [43] and of CNT used herein at w600 GPa [44]. Aspect ratios for an individual montmorillonite layer were around 100 [45] and for the CNTs were in excess of 100 (CNT diameter w100 nm, length O10 mm) [4]. Overall this clustering implies that aspect ratio is the most critical factor for reinforcement of elastomers by nanoparticles that are many orders of magnitude stiffer than the matrix. | [8 empty] | 2.73601407 | [11 empty] | 12.5905757 | 19.9139851 | 27.2373946
[10 empty] | 2.987569 | [11 empty] | 13.9326965 | 20.3596615 | 27.2343994
[10 empty] | 3.23895929 | [11 empty] | 15.4242748 | 20.655581 | 28.2779051
[10 empty] | 3.481901 | [11 empty] | 15.7204938 | 20.9518001 | 29.0221967
Experimental Results Information | For example, for the semi-empirical Guth [32] model, the trend represented by the cluster of nanocomposite data can be described with gfZ20–25 and Ef/EmZ100-substantially lower than initially anticipated. | [8 empty] | 3.750636 | [11 empty] | 17.3615294 | 21.3968774 | 29.9159456
[10 empty] | 3.98498801 | [11 empty] | 17.9566631 | 21.3941818 | 30.0627073
Overall, the experimental values are substantially less than what the Guth model would predict for aspect ratios or for relative moduli greater than 100. | Three, interrelated reasons associated with the actual distance between nanoparticles form the core of this discrepancy—realistic morphology, finite nanoparticle rigidity Since these nanoparticles do not have isotropic moduli–the transverse modulus (w56 GPa for montmorillonite [43] and w50 GPa for SWNT [48] and for MWNT [49]) is substantially less than the longitudinal modulus) and particle-particle correlations | [8 empty] | 4.479249 | [11 empty] | 21.0895764 | 21.5379484 | 31.4021325
[10 empty] | 4.982289 | [11 empty] | 23.7738181 | 21.5322576 | 32.7415578
[10 empty] | 5.98853316 | [11 empty] | 29.1429007 | 21.9689486 | 33.9255354
Overall, the similarity between the pure Morthane and nanocomposite at deformations beyond the yield point imply that the presence of the CNTs do not alter the mechanistics of viscoelastic deformation. | This is very surprising given the substantial morphological change, both for the content of soft-segment crystallites and the continual increase of CNT orientation with deformation as revealed by the X-ray scattering experiments. | [8 empty] | 6.985527 | [11 empty] | 35.8570993 | 22.8543111 | 36.9030011
[10 empty] | 7.96581369 | [11 empty] | 39.1337792 | 24.3375029 | 38.5359498
[10 empty] | 8.98074218 | [11 empty] | 43.4563609 | 25.0731086 | 40.4672141
. Even though SEMs (Fig. 1) indicate good wetting of the matrix on the tube, after lw5, debonding and void formation may be reducing the impact of the CNT on the mechanisms of stress distribution and strain accommodation at high elongation | In support, Fig. 9 shows residual void formation within a 10 wt% (5.9 vol%) CNT nanocomposite elongated to lZ5 and then allowed to fully recover to a zero-stress state, resulting in a w250% permanent deformation (lZ3.5). | [8 empty] | 9.96950043 | [11 empty] | 49.7221874 | 25.0617271 | 41.950406
[10 empty] | 10.976 | [11 empty] | 54.0450686 | 25.498418 | 42.5365543
[10 empty] | 11.97371 | [11 empty] | 58.8160223 | 25.3375792 | 44.0197461
[10 empty] | 12.9634321 | [11 empty] | 60.5981289 | 25.475655 | 43.7094499
Conclusion of Discussion | Overall, substantially more experimental and theoretical efforts are required to establish generality of the cluster of the relative moduli of elastomeric nanocomposites and to provide a fundamental understanding of the contributing factors.
Section 5 | Conclusion
Conclusions | Incorporation of as little as 2.9 vol% of CNTs into the thermoplastic polyurethane increases yield stress, stress at break and modulus, without loosing the ability to stretch the elastomer above 1000%. | Questions For Mike:
What is the processing method?
The alignment of soft-segment crystallites is enhanced at low deformations (l!2) in the presence of CNTs and is suppressed at higher elongations (lO3–4). CNT orientation (Sdw0.5) is lower than that of the polymer crystallites (Sdw0.8) and is not influenced by an increase in CNT concentration within the examined volume fraction range.

## Tidy Table
Tidy Table
Figure: | Sample | wt% | 𝞍 | E (MPa) | σy (Mpa) | 𝞴y (%) | σh (Mpa) | 𝞴h (%) | σR (Mpa) | 𝞴R (%) | Enthalpy (J/g) | Volume Fraction | Bulk Conductivity | Elongation | Stress (Sample 12) | Stress (Sample 13) | Stress (Sample 14) | Stress (Sample 15) | Stress (Sample 16) | 𝞧, % (0 wt%) | 𝞧, % (1 wt%) | 𝞧, % (10 wt%)
Figure 2 | S1 | [10 empty] | 0.00842511 | 2.60041e-05
| S2 | [10 empty] | 0.010352423 | 6.30148e-05
| S3 | [10 empty] | 0.010352423 | 0.003870292
| S4 | [10 empty] | 0.022687225 | 0.101942797
| S5 | [10 empty] | 0.045429515 | 0.533358841
| S6 | [10 empty] | 0.066244493 | 1.108072674
| S7 | [10 empty] | 0.087059471 | 3.945483927
| S8 | [10 empty] | 0.105947137 | 4.782618486
| S9 | [10 empty] | 0.125220264 | 8.852689029
| S10 | [10 empty] | 0.142951542 | 16.38644255
| S11 | [10 empty] | 0.159911894 | 20.64254458
Figure 3 (A/B) | Sample 12-16 | [12 empty] | 1.013430363 | 0.676532127 | 0.426650478 | 0.435666562 | 0.41929238 | 0.13014811
[14 empty] | 1.028985304 | 1.918402648 | 1.249643521 | 0.93139819 | 0.67339095 | 0.40175217
[14 empty] | 1.04715406 | 2.968145704 | 1.918207887 | 1.26998408 | 0.89674213 | 0.65870267
[14 empty] | 1.067540915 | 3.546636562 | 2.503861933 | 1.756417218 | 1.12219052 | 0.87841475
[14 empty] | 1.089985565 | 4.097997355 | 2.789206719 | 2.0147357 | 1.37990955 | 1.10785998
[14 empty] | 1.127350235 | 4.625767268 | 3.289331488 | 2.515169516 | 1.61522585 | 1.3573188
[14 empty] | 1.159808433 | 4.866578396 | 3.522749275 | 2.742651689 | 1.84342989 | 1.59648124
[14 empty] | 1.199060208 | 5.094905351 | 3.732815795 | 2.962912335 | 2.04845931 | 1.80544398
[14 empty] | 1.240576507 | 5.295018114 | 3.902445315 | 3.146308481 | 2.21218885 | 1.96720686
[14 empty] | 1.282092807 | 5.426297749 | 4.031758289 | 3.285454759 | 2.34248515 | 2.09651983
[14 empty] | 1.323609107 | 5.533977454 | 4.134521343 | 3.403951099 | 2.44426487 | 2.19928289
[14 empty] | 1.365125407 | 5.630840526 | 4.229417753 | 3.49983084 | 2.52539466 | 2.28926264
[14 empty] | 1.406641707 | 5.707053658 | 4.307597547 | 3.576043973 | 2.58784117 | 2.36252579
[14 empty] | 1.448158007 | 5.777366809 | 4.379877358 | 3.646357123 | 2.63553772 | 2.42792228
[14 empty] | 1.489674307 | 5.850629951 | 4.457073822 | 3.710770291 | 2.6842176 | 2.48446881
[14 empty] | 1.531190607 | 5.914059788 | 4.533286954 | 3.772233468 | 2.72601417 | 2.53314869
[14 empty] | 1.572706904 | 5.98732293 | 4.596716792 | 3.824846672 | 2.76387742 | 2.57592859
[14 empty] | 1.614223204 | 6.053702759 | 4.664079951 | 3.878443206 | 2.79584068 | 2.61969182
[14 empty] | 1.655739504 | 6.115165936 | 4.725543128 | 3.926139757 | 2.82878728 | 2.65558841
[14 empty] | 1.697255804 | 6.1697458 | 4.793889618 | 3.979736291 | 2.86468386 | 2.688535
[14 empty] | 1.738772104 | 6.226292325 | 4.862236108 | 4.032349494 | 2.90353044 | 2.71951494
[14 empty] | 1.780288404 | 6.301522128 | 4.928615937 | 4.083979367 | 2.94631034 | 2.74951154
[14 empty] | 1.821804704 | 6.363968635 | 4.986145792 | 4.128725927 | 2.98712358 | 2.78049148
[14 empty] | 1.863321003 | 6.42051516 | 5.064325586 | 4.189205774 | 3.02892015 | 2.80950475
[14 empty] | 1.904837303 | 6.473128363 | 5.125788763 | 4.24870229 | 3.07465004 | 2.84048468
[14 empty] | 1.946353603 | 6.529674888 | 5.186268609 | 4.313115458 | 3.12627991 | 2.87441461
[14 empty] | 1.987869903 | 6.599004708 | 5.262481742 | 4.376545296 | 3.18380977 | 2.9103112
[14 empty] | 2.029386203 | 6.676201172 | 5.342628197 | 4.436041812 | 3.2472396 | 2.94325779
[14 empty] | 2.070902501 | 6.738647679 | 5.42080799 | 4.497504989 | 3.31656942 | 2.98505436
[14 empty] | 2.112418801 | 6.801094186 | 5.498004454 | 4.564868148 | 3.38294925 | 3.03275091
[14 empty] | 2.1539351 | 6.877307319 | 5.58405089 | 4.632231308 | 3.45424573 | 3.08044746
[14 empty] | 2.1954514 | 6.914187236 | 5.668130666 | 4.699594467 | 3.52750888 | 3.13207734
[14 empty] | 2.2369677 | 6.970733761 | 5.738443817 | 4.782690913 | 3.61060532 | 3.19354051
[14 empty] | 2.278484 | 7.068580163 | 5.816623611 | 4.86972068 | 3.69566843 | 3.25598702
[14 empty] | 2.3200003 | 7.15659326 | 5.911520021 | 4.947900474 | 3.78859818 | 3.3272835
[14 empty] | 2.348778645 | 7.203870036 | 5.962578295 | 4.9972711 | 3.86148763 | 3.35845514
Figure 4 (A-D) | S17 | 0 | 0.140073262 | 14.03061224 | 2.128959393 | 1.199602649 | 3.258953168 | 2.347135897 | 31.45502646 | 13.8074719
| S18 | 0.281998075 | 0.296569468 | 14.01727358 |  |  | 3.548209366 | 2.557435079
| S19 | 1 | 0.754707321 | 16.0380819 | 2.275524692 | 1.198013245 | 3.699724518 | 2.532393866 | 22.1957672
| S20 | 2 | 1.358818459 |  | 2.475107778 | 1.190860927
| S21 | 5 | 3.245835415 | 42.77044151 | 3.219809226 | 1.122119205 | 4.877410468 | 2.380183051 | 21.00529101 | 10.98839512
| S22 | 10 | 6.334764781 | 64.70921702 | 3.713813667 | 1.082781457 | 5.614325069 | 2.231877275 | 31.19047619 | 13.19425975
| S23 | 16.69099757 | 10.487439 | 96.79371749 | 5.309768438 | 1.078807947 | 6.895316804 | 2.220634681 | 28.21428571 | 12.88631428
| S24 | 19.9513382 | 12.53310844 | 164.3674136 | 5.325192968 | 1.07602649
Figure 5 | S25 - Soft (48C) | -0.036322221 | -0.762788232 | [7 empty] | 5.360544218
|  | 1.01435446 | -0.039049386 | [7 empty] | 8
|  | 2.057027939 | 0.679176606 | [7 empty] | 8.517006803
|  | 5.023547881 | 2.722608004 | [7 empty] | 15.23809524
|  | 16.78445737 | 10.82388904 | [7 empty] | 14.23129252
| S26 - Hard (135C) | -0.03807474 | -0.763989752 | [7 empty] | 4.897959184
|  | 1.000038433 | -0.048096122 | [7 empty] | 4.517006803
|  | 1.995311119 | 0.638254263 | [7 empty] | 4.761904762
|  | 4.978669434 | 2.695609153 | [7 empty] | 4.843537415
|  | 16.68693391 | 10.76974998 | [7 empty] | 5.387755102
Figure 11 | Sample 27-29 | [6 empty] | 1.237160393 | [11 empty] | 7.82501321 | 14.2519782 | 15.5970942
[8 empty] | 1.497635657 | [11 empty] | 7.82201807 | 14.5478977 | 15.594099
[8 empty] | 1.740412387 | [11 empty] | 7.81962196 | 15.2921892 | 17.2351346
[8 empty] | 1.991566417 | [11 empty] | 8.41445616 | 16.335695 | 19.9223715
[8 empty] | 2.24250807 | [11 empty] | 9.90603438 | 17.8272732 | 22.6099079
[8 empty] | 2.48493083 | [11 empty] | 11.0986979 | 19.0202362 | 24.8490723
[8 empty] | 2.73601407 | [11 empty] | 12.5905757 | 19.9139851 | 27.2373946
[8 empty] | 2.987569273 | [11 empty] | 13.9326965 | 20.3596615 | 27.2343994
[8 empty] | 3.23895929 | [11 empty] | 15.4242748 | 20.655581 | 28.2779051
[8 empty] | 3.481901203 | [11 empty] | 15.7204938 | 20.9518001 | 29.0221967
[8 empty] | 3.750635787 | [11 empty] | 17.3615294 | 21.3968774 | 29.9159456
[8 empty] | 3.98498801 | [11 empty] | 17.9566631 | 21.3941818 | 30.0627073
[8 empty] | 4.479249147 | [11 empty] | 21.0895764 | 21.5379484 | 31.4021325
[8 empty] | 4.982288757 | [11 empty] | 23.7738181 | 21.5322576 | 32.7415578
[8 empty] | 5.98853316 | [11 empty] | 29.1429007 | 21.9689486 | 33.9255354
[8 empty] | 6.985527137 | [11 empty] | 35.8570993 | 22.8543111 | 36.9030011
[8 empty] | 7.96581369 | [11 empty] | 39.1337792 | 24.3375029 | 38.5359498
[8 empty] | 8.98074218 | [11 empty] | 43.4563609 | 25.0731086 | 40.4672141
[8 empty] | 9.96950043 | [11 empty] | 49.7221874 | 25.0617271 | 41.950406
[8 empty] | 10.97600443 | [11 empty] | 54.0450686 | 25.498418 | 42.5365543
[8 empty] | 11.97370633 | [11 empty] | 58.8160223 | 25.3375792 | 44.0197461
[8 empty] | 12.9634321 | [11 empty] | 60.5981289 | 25.475655 | 43.7094499