## Sheet1
Electric field (kV/mm) | Probability of Failure (Percent)
298.91791 | 2.442895
299.518727 | 6.394597
311.166489 | 10.38414
335.164839 | 14.3087
347.50035 | 18.28118
361.014034 | 22.01716
368.336304 | 26.05112
380.362096 | 29.91832
385.746098 | 34.0105
392.780518 | 38.04978
414.662852 | 42.16119
418.006761 | 46.03188
420.532378 | 49.56761
421.377637 | 53.22123
424.775695 | 57.5081
432.521855 | 61.86862
434.262317 | 65.70098
436.009782 | 69.50511
436.88615 | 73.75928
443.070246 | 77.34606
444.853155 | 81.69104
448.440524 | 85.64771
455.702283 | 89.1354
461.225669 | 93.50515
483.025973 | 97.48444