## Sheet1
Frequency (Hz) | NormalizedPermittivity_ImaginaryComponent
1000000 | 0.40036
794328.2 | 0.44245
630957.3 | 0.42866
501187.2 | 0.41743
398107.1 | 0.40737
316227.7 | 0.4012
251188.6 | 0.40048
199526.2 | 0.40102
158489.3 | 0.40654
125892.5 | 0.4127
99999.97 | 0.42069
79432.8 | 0.43933
63095.71 | 0.45387
50118.7 | 0.4766
39810.7 | 0.50045
31622.76 | 0.52788
25118.85 | 0.55948
19952.61 | 0.59413
15848.92 | 0.63347
12589.25 | 0.67675
9999.994 | 0.72116
7943.277 | 0.76516
6309.569 | 0.81253
5011.869 | 0.86033
3981.069 | 0.90256
3162.275 | 0.93993
2511.885 | 0.97011
1995.261 | 0.99174
1584.892 | 1
1258.924 | 0.9966
999.9991 | 0.97775
794.3275 | 0.94489
630.9567 | 0.90065
501.1867 | 0.84447
398.1068 | 0.78041
316.2274 | 0.71256
251.1884 | 0.64375
199.526 | 0.57701
158.4891 | 0.51389
125.8924 | 0.45728
99.99988 | 0.40725
79.43272 | 0.36219
63.09565 | 0.32656
50.11866 | 0.29382
39.81066 | 0.27288
31.62273 | 0.25988
25.11883 | 0.25264
19.95259 | 0.2536
15.84891 | 0.26194
12.58923 | 0.28097
9.99998 | 0.30493
7.94327 | 0.34246
6.30956 | 0.39779
5.01186 | 0.46031
3.98106 | 0.54712
3.16227 | 0.65727
2.51188 | 0.79682
1.99526 | 0.96989
1.58489 | 1.19542
1.25892 | 1.47076
1 | 1.81519
0.79433 | 2.25605
0.63096 | 2.79469
0.50119 | 3.4758
0.39811 | 4.33092
0.31623 | 5.40077
0.25119 | 6.72446
0.19953 | 8.39021
0.15849 | 10.48087
0.12589 | 13.09807
0.1 | 16.37754