## Sheet1
Temperature (C) | Heat Flow (W/g)
60 | 0.3423077
66.0450161 | 0.3307692
72.0900322 | 0.3230769
78.1350482 | 0.3096154
84.0514469 | 0.2980769
90.0321543 | 0.2807692
96.0128617 | 0.2307692
102.057878 | 0.1653846
108.102894 | 0.15
114.14791 | 0.1461538
120.192926 | 0.1384615
126.173633 | 0.1307692
132.154341 | 0.1269231
138.07074 | 0.1192308