## Sheet1
Temperature (C) | Heat Flow (W/g)
60 | 1.16923077
66.0450161 | 1.15
72.0900322 | 1.13076923
78.1350482 | 1.10769231
84.0514469 | 1.08076923
90.0321543 | 1.03461538
96.0128617 | 0.91923077
102.057878 | 0.84230769
108.102894 | 0.83076923
114.14791 | 0.82307692
120.192926 | 0.80961538
126.173633 | 0.79807692
132.154341 | 0.78461538
138.07074 | 0.76923077