## Sheet1
Sample | Control | wt% (?) | Breakdown Voltage | Cumulative Failure Probability (%)
S1 | S1 | Araldite Pure | 30.0581268 | -2.8438172
S2 | S1 | Araldite Pure | 34.9206795 | -1.9071864
S3 | S1 | Araldite Pure | 36.6412669 | -1.3920394
S4 | S1 | Araldite Pure | 37.0582799 | -1.0408029
S5 | S1 | Araldite Pure | 42.2090108 | -0.7363978
S6 | S1 | Araldite Pure | 44.9196578 | -0.4788244
S7 | S1 | Araldite Pure | 52.0389494 | -0.2446667
S8 | S1 | Araldite Pure | 59.2718439 | -0.0339247
S9 | S1 | Araldite Pure | 59.7770556 | 0.18852509
S10 | S1 | Araldite Pure | 61.492402 | 0.4226828
S11 | S1 | Araldite Pure | 62.016541 | 0.68025627
S12 | S1 | Araldite Pure | 62.1922449 | 1.0549086
S13 | S13 | Micro | 37.4800389 | -1.9774337
S14 | S13 | Micro | 38.6647908 | -0.9822634
S15 | S13 | Micro | 38.9943555 | -0.3734534
S16 | S13 | Micro | 40.2269753 | 0.14169355
S17 | S13 | Micro | 45.4308869 | 0.70367204
S18 | S18 | Nano | 33.7550192 | -1.9774337
S19 | S18 | Nano | 41.2644085 | -0.9705556
S20 | S18 | Nano | 44.792752 | -0.3617455
S21 | S18 | Nano | 51.3079959 | 0.14169355
S22 | S18 | Nano | 55.6951237 | 0.71537993