## Sheet1
Figure 3
0% |  |  |  | 1% |  |  |  | 7.5%% |  |  |  | 15% |  |  |  | 30% |  |  |  | 45%
X | Y | Electric field (kV/mm) | Probability of Failure (Percent) | X | Y | Electric field (kV/mm) | Probability of Failure (Percent) | X | Y | Electric field (kV/mm) | Probability of Failure (Percent) | X | Y | Electric field (kV/mm) | Probability of Failure (Percent) | X | Y | Electric field (kV/mm) | Probability of Failure (Percent) | X | Y | Electric field (kV/mm) | Probability of Failure (Percent)
263.846246 | 0.30215011 | 263.846246 | 2.377985 | 376.972513 | 0.32998013 | 376.972513 | 2.796709 | 381.7498 | 0.33395585 | 381.7498 | 2.86138 | 229.715583 | 0.40949448 | 229.715583 | 4.352708 | 295.510635 | 0.5963532 | 295.510635 | 10.85507 | 263.846246 | 0.40949448 | 263.846246 | 4.352708
415.183135 | 0.45322737 | 415.183135 | 5.477315 | 386.587627 | 0.49298455 | 386.587627 | 6.693475 | 427.563884 | 0.50093598 | 427.563884 | 6.960634 | 246.707419 | 0.59237748 | 246.707419 | 10.6659 | 316.039833 | 0.70369757 | 316.039833 | 16.92005 | 267.189909 | 0.58840177 | 267.189909 | 10.47918
520.815734 | 0.55262031 | 520.815734 | 8.906432 | 396.447986 | 0.59237748 | 396.447986 | 10.6659 | 444.026012 | 0.60032892 | 444.026012 | 11.04669 | 264.956125 | 0.70369757 | 264.956125 | 16.92005 | 320.044934 | 0.79116336 | 320.044934 | 23.25375 | 280.993701 | 0.70767329 | 280.993701 | 17.18093
552.34028 | 0.62418322 | 552.34028 | 12.24858 | 444.026012 | 0.66791611 | 444.026012 | 14.68957 | 451.544534 | 0.67586755 | 451.544534 | 15.16697 | 308.179367 | 0.79513907 | 308.179367 | 23.57051 | 325.464132 | 0.8706777 | 325.464132 | 30.02483 | 284.55467 | 0.79513907 | 284.55467 | 23.57051
571.203777 | 0.67984327 | 571.203777 | 15.40958 | 453.443973 | 0.73152759 | 453.443973 | 18.80088 | 461.121966 | 0.73947903 | 461.121966 | 19.3616 | 322.743159 | 0.8706777 | 322.743159 | 30.02483 | 325.464132 | 0.9382649 | 325.464132 | 36.408 | 289.372925 | 0.86272627 | 289.372925 | 29.30865
631.748375 | 0.73152759 | 631.748375 | 18.80088 | 466.96566 | 0.78321192 | 466.96566 | 22.62754 | 466.96566 | 0.79116336 | 466.96566 | 23.25375 | 329.588665 | 0.9382649 | 329.588665 | 36.408 | 326.833209 | 0.99790066 | 326.833209 | 42.38502 | 301.778529 | 0.93428918 | 301.778529 | 36.01944
634.405848 | 0.7792362 | 634.405848 | 22.3181 | 580.875752 | 0.83092053 | 580.875752 | 26.52765 | 470.90254 | 0.84284768 | 470.90254 | 27.55439 | 333.765467 | 1.0058521 | 333.765467 | 43.19889 | 330.975092 | 1.06151214 | 330.975092 | 48.95786 | 310.777556 | 1.00187638 | 310.777556 | 42.79157
667.181061 | 0.81899338 | 667.181061 | 25.52105 | 580.875752 | 0.87862914 | 580.875752 | 30.74894 | 472.883409 | 0.88658057 | 472.883409 | 31.48077 | 340.84476 | 1.07343929 | 340.84476 | 50.19881 | 335.169464 | 1.13307506 | 335.169464 | 56.3752 | 310.777556 | 1.06548786 | 310.777556 | 49.37146
672.80591 | 0.85875055 | 672.80591 | 28.95361 | 639.754378 | 0.92236203 | 639.754378 | 34.86268 | 484.94484 | 0.9382649 | 484.94484 | 36.408 | 343.718344 | 1.14102649 | 343.718344 | 57.1901 | 348.074208 | 1.19271082 | 348.074208 | 62.3957 | 310.777556 | 1.12909934 | 310.777556 | 55.96668
684.198275 | 0.89453201 | 684.198275 | 32.22006 | 658.831835 | 0.96609492 | 658.831835 | 39.16553 | 495.230706 | 0.98199779 | 495.230706 | 40.7674 | 345.164208 | 1.20066225 | 345.164208 | 63.17908 | 353.968015 | 1.26427373 | 353.968015 | 69.22298 | 314.715969 | 1.19668653 | 314.715969 | 62.78807
684.198275 | 0.92633775 | 684.198275 | 35.24675 | 658.831835 | 1.0058521 | 658.831835 | 43.19889 | 509.998471 | 1.02175497 | 509.998471 | 44.83503 | 343.718344 | 1.26824945 | 343.718344 | 69.58576 | 362.996373 | 1.33583664 | 362.996373 | 75.4347 | 339.41699 | 1.26427373 | 339.41699 | 69.22298
687.076381 | 0.96211921 | 687.076381 | 38.76784 | 664.386295 | 1.04163355 | 664.386295 | 46.89231 | 516.461565 | 1.06151214 | 516.461565 | 48.95786 | 353.968015 | 1.34378808 | 353.968015 | 76.08039 | 381.7498 | 1.42330243 | 381.7498 | 81.99895 | 340.84476 | 1.33583664 | 340.84476 | 75.4347
687.076381 | 0.99790066 | 687.076381 | 42.38502 | 667.181061 | 1.08139073 | 667.181061 | 51.02604 | 516.461565 | 1.10524503 | 516.461565 | 53.50337 | 366.056712 | 1.42727815 | 366.056712 | 82.26837 | 415.183135 | 1.53859823 | 415.183135 | 88.76952 | 352.485272 | 1.42727815 | 352.485272 | 82.26837
704.601049 | 1.0297064 | 704.601049 | 45.65659 | 667.181061 | 1.11717219 | 667.181061 | 54.73738 | 520.815734 | 1.14897792 | 520.815734 | 58.00187 | 389.846859 | 1.53859823 | 389.846859 | 88.76952 | 415.183135 | 1.71750552 | 415.183135 | 95.34269 | 366.056712 | 1.53859823 | 366.056712 | 88.76952
716.531789 | 1.06548786 | 716.531789 | 49.37146 | 669.987583 | 1.16488079 | 669.987583 | 59.61465 | 520.815734 | 1.19271082 | 520.815734 | 62.3957 | 399.790348 | 1.72148124 | 399.790348 | 95.44272 |  |  |  |  | 393.133568 | 1.72148124 | 393.133568 | 95.44272
737.898746 | 1.10126932 | 737.898746 | 53.0912 | 669.987583 | 1.2125894 | 669.987583 | 64.34367 | 527.415913 | 1.24041943 | 527.415913 | 67.00711
753.549861 | 1.13307506 | 753.549861 | 56.3752 | 669.987583 | 1.25234658 | 669.987583 | 68.12326 | 538.602606 | 1.28415232 | 538.602606 | 71.01716
776.020697 | 1.16488079 | 776.020697 | 59.61465 | 684.198275 | 1.29607947 | 684.198275 | 72.06927 | 545.428193 | 1.33186093 | 545.428193 | 75.10835
809.289204 | 1.19668653 | 809.289204 | 62.78807 | 684.198275 | 1.34378808 | 684.198275 | 76.08039 | 550.026573 | 1.39149669 | 550.026573 | 79.75158
809.289204 | 1.23246799 | 809.289204 | 66.25429 | 684.198275 | 1.39944812 | 684.198275 | 80.32868 | 554.66372 | 1.45510817 | 554.66372 | 84.08212
816.112135 | 1.26824945 | 816.112135 | 69.58576 | 701.649534 | 1.46703532 | 701.649534 | 84.82073 | 561.692847 | 1.52667108 | 561.692847 | 88.16808
826.454538 | 1.31198234 | 826.454538 | 73.4422 | 719.545906 | 1.53462252 | 719.545906 | 88.57151 | 568.811052 | 1.62606402 | 568.811052 | 92.52485
858.274812 | 1.35571523 | 858.274812 | 77.03113 | 734.80775 | 1.64196689 | 734.80775 | 93.09077 | 578.442512 | 1.79304415 | 578.442512 | 96.96848
872.807651 | 1.39944812 | 872.807651 | 80.32868 | 747.249969 | 1.80099558 | 747.249969 | 97.10853
910.225478 | 1.45113245 | 910.225478 | 83.83076
914.054375 | 1.50679249 | 914.054375 | 87.11578
921.760557 | 1.58233113 | 921.760557 | 90.78768
989.942281 | 1.67774834 | 989.942281 | 94.24376
1067.63959 | 1.82882561 | 1067.63959 | 97.5576
Figure S3
0% |  |  |  | 1% |  |  |  | 7.5%% |  |  |  | 15%
X | Y | Electric field (kV/mm) | Probability of Failure (Percent) | X | Y | Electric field (kV/mm) | Probability of Failure (Percent) | X | Y | Electric field (kV/mm) | Probability of Failure (Percent) | X | Y | Electric field (kV/mm) | Probability of Failure (Percent)
214.319403 | 0.27612922 | 214.319403 | 2.036435 | 165.773816 | 0.27533095 | 165.773816 | 2.026667 | 174.741909 | 0.28842054 | 174.741909 | 2.192078 | 217.877231 | 0.27187178 | 217.877231 | 1.984805
244.491824 | 0.43595725 | 244.491824 | 5.007883 | 175.318258 | 0.43061498 | 175.318258 | 4.869498 | 291.110665 | 0.44080828 | 291.110665 | 5.136305 | 273.455563 | 0.42337938 | 273.455563 | 4.687071
277.995086 | 0.52683725 | 277.995086 | 7.889367 | 181.187344 | 0.52981541 | 181.187344 | 8.00204 | 303.842865 | 0.5357308 | 303.842865 | 8.229522 | 336.497042 | 0.51450499 | 336.497042 | 7.435841
283.542097 | 0.59583645 | 283.542097 | 10.83034 | 184.19516 | 0.59449577 | 184.19516 | 10.76638 | 329.91406 | 0.60923306 | 329.91406 | 11.48481 | 335.390827 | 0.58343256 | 335.390827 | 10.24921
305.850493 | 0.6520838 | 305.850493 | 13.76992 | 218.595853 | 0.6467313 | 218.595853 | 13.46828 | 338.720431 | 0.6653269 | 338.720431 | 14.53636 | 345.479133 | 0.63953663 | 345.479133 | 13.07017
309.905633 | 0.7081367 | 309.905633 | 17.21151 | 260.276942 | 0.70328567 | 260.276942 | 16.89317 | 339.837629 | 0.70842326 | 339.837629 | 17.23043 | 352.372696 | 0.69130138 | 352.372696 | 16.12338
322.396505 | 0.75134563 | 322.396505 | 20.21751 | 294.970376 | 0.7467607 | 294.970376 | 19.8841 | 345.479133 | 0.75586917 | 345.479133 | 20.54977 | 366.57522 | 0.73451032 | 366.57522 | 19.01001
333.189293 | 0.79022549 | 333.189293 | 23.17938 | 303.842865 | 0.78563032 | 303.842865 | 22.81696 | 357.044653 | 0.80336624 | 357.044653 | 24.23362 | 370.214409 | 0.76900992 | 370.214409 | 21.53357
335.390827 | 0.82902347 | 335.390827 | 26.36618 | 305.850493 | 0.82873691 | 305.850493 | 26.34184 | 362.971804 | 0.8335777 | 362.971804 | 26.75467 | 375.122922 | 0.80351976 | 375.122922 | 24.24609
347.761871 | 0.86360494 | 347.761871 | 29.38739 | 312.982233 | 0.85466022 | 312.982233 | 28.59049 | 368.997349 | 0.88964084 | 368.997349 | 31.76443 | 373.889726 | 0.83797842 | 373.889726 | 27.13283
354.700982 | 0.88951802 | 354.700982 | 31.75302 | 318.177921 | 0.89348891 | 318.177921 | 32.12266 | 385.13605 | 0.90700833 | 385.13605 | 33.3945 | 373.889726 | 0.87244732 | 373.889726 | 30.1853
354.700982 | 0.91967831 | 354.700982 | 34.60431 | 318.177921 | 0.89348891 | 318.177921 | 32.12266 | 394.116548 | 0.93293164 | 394.116548 | 35.8871 | 378.846968 | 0.90695716 | 378.846968 | 33.38965
354.700982 | 0.95845582 | 354.700982 | 38.40243 | 323.459862 | 0.93231759 | 323.459862 | 35.82729 | 394.116548 | 0.97170916 | 394.116548 | 39.72908 | 378.846968 | 0.92850022 | 378.846968 | 35.4563
357.044653 | 0.98432797 | 357.044653 | 41.00351 | 329.91406 | 0.95823067 | 329.91406 | 38.38001 | 396.720656 | 1.01050714 | 396.720656 | 43.67673 | 381.350182 | 0.95868098 | 381.350182 | 38.42486
359.403809 | 1.01666303 | 359.403809 | 44.31005 | 331.002211 | 0.9927098 | 331.002211 | 41.85545 | 411.353879 | 1.03647139 | 411.353879 | 46.35705 | 381.350182 | 0.99314988 | 381.350182 | 41.90029
361.778554 | 1.04899809 | 361.778554 | 47.65688 | 334.288248 | 1.01859218 | 334.288248 | 44.50883 | 425.124671 | 1.07535124 | 425.124671 | 50.39774 | 382.607985 | 1.01901179 | 382.607985 | 44.55209
362.971804 | 1.08347722 | 362.971804 | 51.24304 | 337.606907 | 1.04447456 | 337.606907 | 47.18714 | 432.181991 | 1.1055627 | 432.181991 | 53.53629 | 385.13605 | 1.04919254 | 385.13605 | 47.67708
364.168989 | 1.11795636 | 364.168989 | 54.81836 | 338.720431 | 1.07895369 | 338.720431 | 50.77253 | 436.472493 | 1.13144508 | 436.472493 | 56.2078 | 386.40634 | 1.08798029 | 386.40634 | 51.71123
371.435482 | 1.14817805 | 371.435482 | 57.92036 | 338.720431 | 1.11342259 | 338.720431 | 54.34989 | 445.181703 | 1.17890122 | 445.181703 | 61.02291 | 388.959502 | 1.11385243 | 388.959502 | 54.39433
372.660584 | 1.18265718 | 372.660584 | 61.39775 | 340.958511 | 1.14360335 | 340.958511 | 57.45353 | 463.124932 | 1.20918432 | 463.124932 | 64.01252 | 391.529535 | 1.14403319 | 391.529535 | 57.49744
378.846968 | 1.22148587 | 378.846968 | 65.20363 | 343.211379 | 1.17809272 | 343.211379 | 60.94208 | 494.651791 | 1.23524068 | 494.651791 | 66.51757 | 392.820912 | 1.17420371 | 392.820912 | 60.55262
386.40634 | 1.25601617 | 386.40634 | 68.46339 | 345.479133 | 1.22119931 | 345.479133 | 65.17605 | 502.863302 | 1.27406936 | 502.863302 | 70.1133 | 395.416458 | 1.20869308 | 395.416458 | 63.96466
394.116548 | 1.29054648 | 394.116548 | 71.58354 | 348.90889 | 1.2513903 | 348.90889 | 68.03436 | 511.211128 | 1.31289804 | 511.211128 | 73.52019 | 399.34197 | 1.23888407 | 399.34197 | 66.86228
400.659115 | 1.32506655 | 400.659115 | 74.54526 | 358.222289 | 1.28594107 | 358.222289 | 71.17614 | 512.053494 | 1.36460651 | 512.053494 | 77.72575 | 401.980604 | 1.27337343 | 401.980604 | 70.05044
403.306452 | 1.36817314 | 403.306452 | 78.00097 | 357.044653 | 1.32901696 | 357.044653 | 74.87347 | 512.897249 | 1.39908053 | 512.897249 | 80.30222 | 408.653718 | 1.30358489 | 408.653718 | 72.72156
416.807842 | 1.41567022 | 416.807842 | 81.47456 | 362.971804 | 1.36784565 | 362.971804 | 77.97578 | 516.286195 | 1.45942157 | 516.286195 | 84.35192 | 412.710642 | 1.35101033 | 412.710642 | 76.65866
435.037614 | 1.46750661 | 435.037614 | 84.84944 | 366.57522 | 1.40665386 | 366.57522 | 80.84291 | 540.644152 | 1.51557681 | 540.644152 | 87.58854 | 414.071881 | 1.38118085 | 414.071881 | 78.98787
436.472493 | 1.52352881 | 436.472493 | 88.00591 | 368.997349 | 1.46268629 | 368.997349 | 84.5541 | 544.216434 | 1.5931523 | 544.216434 | 91.24295 | 414.071881 | 1.42426698 | 414.071881 | 82.06455
448.123221 | 1.59254848 | 448.123221 | 91.218 | 399.34197 | 1.51894387 | 399.34197 | 87.76649 | 551.431965 | 1.67074826 | 551.431965 | 94.03088 | 416.807842 | 1.47168218 | 416.807842 | 85.10221
464.652451 | 1.68314192 | 464.652451 | 94.40371 | 416.807842 | 1.58370611 | 416.807842 | 90.84648 | 562.435033 | 1.83022833 | 562.435033 | 97.57862 | 420.945717 | 1.53203346 | 420.945717 | 88.44124
486.574371 | 1.83839525 | 486.574371 | 97.69803 | 488.179234 | 1.68329543 | 488.179234 | 94.40821 |  |  |  |  | 423.727097 | 1.59668311 | 423.727097 | 91.38782
|  |  |  | 512.897249 | 1.83425038 | 512.897249 | 97.63805 |  |  |  |  | 425.124671 | 1.69148282 | 425.124671 | 94.6442
[12 empty] | 425.124671 | 1.84659287 | 425.124671 | 97.81294
Figure S4
0% |  |  |  | 0% |  |  |  | 0%
X | Y | Electric field (kV/mm) | Probability of Failure (Percent) | X | Y | Electric field (kV/mm) | Probability of Failure (Percent) | X | Y | Electric field (kV/mm) | Probability of Failure (Percent)
428.291056 | 0.40959169 | 428.291056 | 4.354979 | 411.888407 | 0.36115403 | 411.888407 | 3.338788 | 290.640431 | 0.35234719 | 290.640431 | 3.177337
477.510746 | 0.59453545 | 477.510746 | 10.76827 | 417.673104 | 0.53288753 | 417.673104 | 8.119567 | 293.901351 | 0.52408068 | 293.901351 | 7.786177
507.731014 | 0.7178313 | 507.731014 | 17.85932 | 417.673104 | 0.63416626 | 417.673104 | 12.77848 | 336.00692 | 0.62535941 | 336.00692 | 12.31018
516.299877 | 0.81030318 | 516.299877 | 24.80065 | 428.291056 | 0.7178313 | 428.291056 | 17.85932 | 361.280331 | 0.71342787 | 361.280331 | 17.56316
519.188182 | 0.88516137 | 519.188182 | 31.34959 | 431.890021 | 0.77947922 | 431.890021 | 22.33695 | 375.667612 | 0.77067237 | 375.667612 | 21.65999
538.360077 | 0.95561614 | 538.360077 | 38.1199 | 434.306117 | 0.84553056 | 434.306117 | 27.78805 | 400.558254 | 0.82351345 | 400.558254 | 25.90012
547.445861 | 1.0260709 | 547.445861 | 45.28071 | 437.955628 | 0.90717848 | 437.955628 | 33.41063 | 400.558254 | 0.88516137 | 400.558254 | 31.34959
547.445861 | 1.09212225 | 547.445861 | 52.14165 | 442.869391 | 0.95121271 | 442.869391 | 37.68306 | 417.673104 | 0.93800244 | 417.673104 | 36.3823
558.239926 | 1.16257702 | 558.239926 | 59.38198 | 450.343599 | 1.00845721 | 450.343599 | 43.46619 | 417.673104 | 0.9864401 | 417.673104 | 41.2178
562.930863 | 1.23303178 | 562.930863 | 66.30789 | 452.862929 | 1.05249144 | 452.862929 | 48.01987 | 418.839757 | 1.03047433 | 418.839757 | 45.73604
569.24682 | 1.3122934 | 569.24682 | 73.46871 | 452.862929 | 1.10533252 | 452.862929 | 53.51244 | 422.359302 | 1.0833154 | 422.359302 | 51.22621
567.661218 | 1.40036186 | 567.661218 | 80.39435 | 459.223086 | 1.16698044 | 459.223086 | 59.82641 | 421.182846 | 1.13175306 | 421.182846 | 56.23944
580.470737 | 1.51044743 | 580.470737 | 87.31398 | 460.505796 | 1.21982152 | 460.505796 | 65.04333 | 423.539044 | 1.17138386 | 423.539044 | 60.26955
601.905593 | 1.6953912 | 601.905593 | 94.75406 | 466.973292 | 1.27266259 | 466.973292 | 69.98617 | 423.539044 | 1.22862836 | 423.539044 | 65.88836
|  |  |  | 466.973292 | 1.32110024 | 466.973292 | 74.21346 | 424.722081 | 1.28587286 | 424.722081 | 71.17009
|  |  |  | 469.585653 | 1.39155501 | 469.585653 | 79.75585 | 424.722081 | 1.34311736 | 424.722081 | 76.02629
|  |  |  | 472.212627 | 1.48402689 | 472.212627 | 85.83293 | 425.908422 | 1.40476528 | 425.908422 | 80.70894
|  |  |  | 472.212627 | 1.5809022 | 472.212627 | 90.72628 | 429.487366 | 1.49283374 | 429.487366 | 86.33911
|  |  |  | 477.510746 | 1.75703912 | 477.510746 | 96.26336 | 431.890021 | 1.59411247 | 431.890021 | 91.28253
[8 empty] | 430.687018 | 1.76584597 | 430.687018 | 96.44699
Figure S5
0% |  |  |  | 0% |  |  |  | 0% |  |  |  | 0%
X | Y | Electric field (kV/mm) | Probability of Failure (Percent) | X | Y | Electric field (kV/mm) | Probability of Failure (Percent) | X | Y | Electric field (kV/mm) | Probability of Failure (Percent) | X | Y | Electric field (kV/mm) | Probability of Failure (Percent)
347.058947 | 0.40078484 | 347.058947 | 4.153203 | 381.511596 | 0.38757457 | 381.511596 | 3.865118 | 368.97783 | 0.38317115 | 368.97783 | 3.77287 | 348.02641 | 0.38757457 | 348.02641 | 3.865118
351.923302 | 0.58572861 | 351.923302 | 10.355 | 389.01866 | 0.56811491 | 389.01866 | 9.563955 | 371.037824 | 0.56811491 | 371.037824 | 9.563955 | 349.969432 | 0.56811491 | 349.969432 | 9.563955
379.393452 | 0.69581418 | 379.393452 | 16.41047 | 392.281024 | 0.67820049 | 392.281024 | 15.30902 | 387.937245 | 0.67820049 | 387.937245 | 15.30902 | 364.892091 | 0.67820049 | 364.892091 | 15.30902
428.828742 | 0.78388264 | 428.828742 | 22.67998 | 400 | 0.76186553 | 400 | 20.99528 | 407.870863 | 0.76626895 | 407.870863 | 21.32609 | 373.109319 | 0.76626895 | 373.109319 | 21.32609
454.644518 | 0.86314425 | 454.644518 | 29.3461 | 406.737042 | 0.84112714 | 406.737042 | 27.40506 | 412.437841 | 0.83232029 | 412.437841 | 26.64712 | 395.570748 | 0.84112714 | 395.570748 | 27.40506
457.182786 | 0.9291956 | 457.182786 | 35.52378 | 407.870863 | 0.88956479 | 407.870863 | 31.75736 | 417.055957 | 0.89837164 | 417.055957 | 32.57965 | 401.115041 | 0.91158191 | 401.115041 | 33.82928
467.478365 | 0.9864401 | 467.478365 | 41.2178 | 407.870863 | 0.95561614 | 407.870863 | 38.1199 | 436.051336 | 0.97763325 | 436.051336 | 40.32609 | 417.055957 | 0.96882641 | 417.055957 | 39.43944
472.712776 | 1.05689487 | 472.712776 | 48.47765 | 409.007845 | 1.0260709 | 409.007845 | 45.28071 | 436.051336 | 1.03487775 | 436.051336 | 46.19193 | 424.080266 | 1.03047433 | 424.080266 | 45.73604
480.67449 | 1.11854279 | 480.67449 | 54.87891 | 411.291325 | 1.08771883 | 411.291325 | 51.68405 | 444.631587 | 1.08771883 | 444.631587 | 51.68405 | 426.447895 | 1.0833154 | 426.447895 | 51.22621
480.67449 | 1.18459413 | 480.67449 | 61.59064 | 413.587554 | 1.14496333 | 413.587554 | 57.59243 | 445.871043 | 1.15156846 | 445.871043 | 58.2656 | 431.222882 | 1.14496333 | 431.222882 | 57.59243
486.056659 | 1.24624205 | 486.056659 | 67.55399 | 418.218543 | 1.20661125 | 418.218543 | 63.76157 | 450.863513 | 1.20661125 | 450.863513 | 63.76157 | 434.839177 | 1.20661125 | 434.839177 | 63.76157
488.770301 | 1.33431051 | 488.770301 | 75.3097 | 424.080266 | 1.26825917 | 424.080266 | 69.58664 | 455.911885 | 1.27266259 | 455.911885 | 69.98617 | 453.380673 | 1.27706601 | 453.380673 | 70.38328
497.002467 | 1.41797555 | 497.002467 | 81.63395 | 424.080266 | 1.34752078 | 424.080266 | 76.38024 | 476.677011 | 1.34311736 | 476.677011 | 76.02629 | 466.178844 | 1.34752078 | 466.178844 | 76.38024
523.996884 | 1.53686797 | 523.996884 | 88.68365 | 431.222882 | 1.43558924 | 431.222882 | 82.82326 | 476.677011 | 1.43999267 | 476.677011 | 83.11269 | 470.088285 | 1.43558924 | 470.088285 | 82.82326
535.79709 | 1.70860147 | 535.79709 | 95.11232 | 433.630389 | 1.54567482 | 433.630389 | 89.11588 | 487.411592 | 1.55448166 | 487.411592 | 89.53612 | 474.03051 | 1.54567482 | 474.03051 | 89.11588
|  |  |  | 440.933854 | 1.72621516 | 440.933854 | 95.55959 | 537.290679 | 1.72621516 | 537.290679 | 95.55959 | 506.782063 | 1.72181174 | 506.782063 | 95.45096