## Sheet1
Frequency (Hz) | NormalizedPermittivity_ImaginaryComponent
1000000 | 0.30071
794328.2 | 0.36578
630957.3 | 0.3629
501187.2 | 0.36085
398107.1 | 0.36264
316227.7 | 0.36716
251188.6 | 0.37689
199526.2 | 0.38613
158489.3 | 0.40124
125892.5 | 0.42102
99999.97 | 0.44614
79432.8 | 0.46946
63095.71 | 0.49913
50118.7 | 0.53641
39810.7 | 0.57492
31622.76 | 0.61777
25118.85 | 0.66436
19952.61 | 0.71533
15848.92 | 0.76812
12589.25 | 0.82292
9999.994 | 0.87419
7943.277 | 0.91988
6309.569 | 0.96037
5011.869 | 0.98961
3981.069 | 1
3162.275 | 0.9913
2511.885 | 0.96038
1995.261 | 0.90873
1584.892 | 0.83838
1258.924 | 0.75595
999.9991 | 0.66905
794.3275 | 0.58091
630.9567 | 0.4991
501.1867 | 0.42495
398.1068 | 0.35945
316.2274 | 0.30278
251.1884 | 0.25636
199.526 | 0.21746
158.4891 | 0.18688
125.8924 | 0.16359
99.99988 | 0.14539
79.43272 | 0.13533
63.09565 | 0.13071
50.11866 | 0.1271
39.81066 | 0.1341
31.62273 | 0.14758
25.11883 | 0.16774
19.95259 | 0.1957
15.84891 | 0.23484
12.58923 | 0.28367
9.99998 | 0.3495
7.94327 | 0.42904
6.30956 | 0.53519
5.01186 | 0.66215
3.98106 | 0.82571
3.16227 | 1.03375
2.51188 | 1.29045
1.99526 | 1.61676
1.58489 | 2.01976
1.25892 | 2.52692
1 | 3.1617
0.79433 | 3.94354
0.63096 | 4.93514
0.50119 | 6.16739
0.39811 | 7.71569
0.31623 | 9.66147
0.25119 | 12.07092
0.19953 | 15.12398
0.15849 | 18.96755
0.12589 | 23.80722
0.1 | 29.90414