## Sheet1
Frequency (Hz) | NormalizedPermittivity_ImaginaryComponent
1000000 | 0.3037
794328.2 | 0.3163
630957.3 | 0.37398
501187.2 | 0.37212
398107.1 | 0.37109
316227.7 | 0.37415
251188.6 | 0.3799
199526.2 | 0.38874
158489.3 | 0.39845
125892.5 | 0.41203
99999.97 | 0.42991
79432.8 | 0.44524
63095.71 | 0.4734
50118.7 | 0.50285
39810.7 | 0.53437
31622.76 | 0.56939
25118.85 | 0.6089
19952.61 | 0.65247
15848.92 | 0.69888
12589.25 | 0.7489
9999.994 | 0.79791
7943.277 | 0.84653
6309.569 | 0.89235
5011.869 | 0.93521
3981.069 | 0.96836
3162.275 | 0.99092
2511.885 | 1
1995.261 | 0.99264
1584.892 | 0.96784
1258.924 | 0.9269
999.9991 | 0.87157
794.3275 | 0.80332
630.9567 | 0.73086
501.1867 | 0.65598
398.1068 | 0.58289
316.2274 | 0.51702
251.1884 | 0.45754
199.526 | 0.40978
158.4891 | 0.37147
125.8924 | 0.34277
99.99988 | 0.32261
79.43272 | 0.31863
63.09565 | 0.32044
50.11866 | 0.33122
39.81066 | 0.36074
31.62273 | 0.40582
25.11883 | 0.46721
19.95259 | 0.54819
15.84891 | 0.65304
12.58923 | 0.7937
9.99998 | 0.9686
7.94327 | 1.18619
6.30956 | 1.46909
5.01186 | 1.81627
3.98106 | 2.25854
3.16227 | 2.80436
2.51188 | 3.48898
1.99526 | 4.33518
1.58489 | 5.39112
1.25892 | 6.6813
1 | 8.26809
0.79433 | 10.21949
0.63096 | 12.63998
0.50119 | 15.62601
0.39811 | 19.33389
0.31623 | 24.0177
0.25119 | 29.84491
0.19953 | 37.22069
0.15849 | 46.50956
0.12589 | 58.26455
0.1 | 73.06313