## legend
COLOR LEGENDS
Free text box
Dropdown menu. Select from a list of options
MANDATORY VARIABLES (factors/IDs)
OPTIONAL VARIABLES (depends on sample)

## 1. Data Origin
Sample Info |  | Note
Instructions: Each excel file is for a single sample. For multiple similar samples, duplicate the file and change only the necessary data. One file = one sample.
Your Name | Mike Deagen | Data contributor's name
Your Email | Michael.Deagen@uvm.edu
Sample ID | S3 | name your sample in the format of SAMPLE NO | Example: S1
Control sample ID | S1
Origin | experiments
Citation Type | publications
Publication Type | research article
DOI | 10.1021/acs.macromol.8b02646
If you have a DOI, then STOP HERE on this tab! Rest will be autofilled from DOI.
Without DOI yet? Please fill out the following info.
Publication
Title
Author #1 |  | copy and paste more rows if needed
Author #2
Keyword #1
Keyword #2
Publication Year
Volume
Issue
URL
Language
Location |  | please put first author's major affiliation here
Date of citation |  | mm/dd/yyyy
If lab generated, please fill in the lab data info below:
Laboratory Data Info
Date of Sample Made |  | mm/dd/yyyy
Date of Data Measurement |  | mm/dd/yyyy
Related DOI |  | for unreported lab data of a published work

## 2. Material Types
Material Types
Instructions: When there is a "#", copy the whole part and fill in more information if needed.
Matrix # | Description | Value | Unit | Note
Chemical name | poly(2-vinylpyridine)
PubChem Reference
Abbreviation | P2VP
Polymer constitutional unit (CU)
Polymer plastic type
Polymer class
Polymer type
Polymer manufacturer or source name | Polymer Source or Scientific Polymer Products
Polymer trade name
Polymer molecular weight | weight average (Mw) | 100000 | kg/mol
Polydispersity | 1.3
Tacticity
Density
Viscosity
Hardener
Additive
Matrix Component Composition weight fraction
Matrix Component Composition volume fraction
Filler # | Description | Value | Unit | Standard Deviation | Note
Filler description
Filler chemical name/Filler name | octa(aminophenyl) polyhedral oligomeric silsesquioxane
Filler PubChem reference
Filler abbreviation | OAPS
Manufacturer or source name
Trade name
Density
Crystal phase
Particle diameter |  | 1.8 | nm
Specific surface area
Total surface area
Aspect ratio
Non spherical shape-width
Non spherical shape-length
Non spherical shape-depth
Filler Component Composition weight fraction
Filler Component Composition volume fraction
Filler Composition
Fraction | volume | 0.15
Particle Surface Treatment (PST) # | Description | Value | Unit | Note
PST chemical name
PST abbreviation
PST constitutional unit
PST manufacturer or source name
PST trade name
PST density
PST population density
PST molecular weight
PST Component Composition weight fraction
PST Component Composition volumn fraction
Surface Chemical Processing |  |  |  |  | Instruction: 1. Copy and paste each key processing step from the toolbox, in order, and fill out relevant details. 2. Fill in the Description/Fixed Value column with non-numerical descriptions or numerical results (Fixed Value).
Additive # | Description/Fixed Value | Unit | Note
Additive - description |  |  | This is an example.
Additive - additive |  |  | See instructions.
Additive - amount |  |  |  |  | TOOLBOX
pick a segment to describe the step
[5 empty] | Additive # | Description/Fixed Value | Unit | Note
Additive - description
Additive - additive
Additive - amount
[5 empty] | Cooling # | Description/Fixed Value | Unit | Note
Cooling - description
Cooling - temperature
Cooling - time
Cooling - pressure
Mode
Cooling - ambient condition
[5 empty] | Solvent # | Name | Value | Unit
Solvent - solvent amount
[5 empty] | Mixing # | Description/Fixed Value | Unit | Note
Mixing - description
Mixing - mixer
Mixing - method
Mixing - RPM
Mixing - time
Mixing - temperature
[6 empty] | Name | Value | Unit
Mixing - chemical used #
Extrusion #
[5 empty] | Extrusion - Single screw extrusion | Description/Fixed Value | Unit | Note
Extruder
Residence time
Extrusion temperature
Screw diameter
Inner barrel diameter
Screw length
D/L ratio
Radial flight clearance
Flight width
Channel depth
Screw lead
Number of channels per screw
Screw channel width
Heating zone #
Heating zone - number
Heating zone - length
Heating zone - barrel temperature
Die diameter
Rotation speed
Barrel Temperature
Output
Output - Melt temperature
Output - Pressure at die
Output - Torque
Output - Amperage
Output - Voltage
Output - Power
Output - Throughput
Output - Residence time
[5 empty] | Extrusion - Twin screw extrusion | Description/Fixed Value | Unit | Note
Extruder
Residence time
Extrusion temperature
Rotation mode
Screw diameter
Screw channel diameter
D/L ratio
Flight clearance
Flight width
Heating zone #
Heating zone - number
Heating zone - length
Heating zone - barrel temperature
Die diameter
Rotation speed
Output
Output - Melt temperature
Output - Pressure at die
Output - Torque
Output - Amperage
Output - Voltage
Output - Power
Output - Throughput
Output - Residence time
[5 empty] | Heating # | Description/Fixed Value | Unit | Note
Heating - description
Heating - temperature
Heating - time
Heating - pressure
Mode
Heating - ambient condition
[5 empty] | Drying/Evaporation # | Description/Fixed Value | Unit | Note
Drying/Evaporation - description
Drying/Evaporation - temperature
Drying/Evaporation - time
Drying/Evaporation - pressure
Mode
Drying/Evaporation - ambient condition
Centrifugation #
[5 empty] | Molding # | Description/Fixed Value | Unit | Note
Molding - description
Molding - mode
Molding - temperature
Molding - time
Molding - pressure
Mode
Molding - ambient condition
[5 empty] | Curing # | Description/Fixed Value | Unit | Note
Curing - description
Curing - temperature
Curing - time
Curing - pressure
Mode
Curing - ambient condition
[5 empty] | Other # | Description | Unit | Note
Other - description

## 3. Synthesis and Processing
Synthesis and Processing |  |  |  | TOOLBOX
Instruction: 1. Fill in the experimental procedure to describe your processing in detail; 2. Choose the overall processing method from the dropdown menu; 3. Copy and paste each key processing step from the toolbox, in order, and fill out relevant details. 4. Fill in the Description/Fixed Value column with non-numerical descriptions or numerical results (Fixed Value).
Experimental Procedure | (P2VP) was received from Polymer Source or Scientific Polymer Products and used as received. All polymer molar mass moments and distributions were verified by gel permeation chromatography (GPC) relative to narrow polystyrene standards, and all dispersities were <1.3, as listed in Table S1. Partially deuterated poly(2- vinylpyridine) (dP2VP) was synthesized at the Center for Nanophase Materials Science at Oak Ridge National Laboratory. The deuterium- to-hydrogen ratio (measured by elastic recoil detection) is approximately 1:2, and the weight-averaged molecular weight and dispersity (measured by GPC) are 100 kg/mol and 1.2, respectively. Dry octa(aminophenyl) polyhedral oligomeric silsesquioxane (OAPS) powder was used as received. PNCs were fabricated by solution mixing and drying. Solutions of Materials and PNC Preparation. All poly(2-vinylpyridine) OAPS in MeOH (cOAPS ∼ 20 g/L) and P2VP in MeOH (cP2VP ∼ 50 g/L) were fabricated and allowed to stir for several hours. Once completely dissolved, the requisite amount of OAPS/MeOH was added dropwise to P2VP/MeOH solutions while stirring. P2VP/ OAPS/MeOH solutions were stirred for at least 24 h before deposition and annealing, as further described below. |  |  | Pick a processing method for the step first
Processing method
Processing method # | SolutionProcessing |  |  | Then pick a segment to describe the step
|  |  |  | Additive # | Description/Fixed Value | Unit | Note
Additive # | Description/Fixed Value | Unit | Note | Additive - description
Additive - description |  |  |  | Additive - additive
Additive - additive | OAPS |  |  | Additive - amount
Additive - amount | 20 | g/L
|  |  |  | Cooling # | Description/Fixed Value | Unit | Note
Solvent # | Name | Value | Unit | Cooling - description
Solvent - solvent amount | MeOH |  |  | Cooling - temperature
Cooling - time
Additive # | Description/Fixed Value | Unit | Note | Cooling - pressure
Additive - description |  |  |  |  | Mode
Additive - additive | P2VP |  |  | Cooling - ambient condition
Additive - amount | 50 | g/L
|  |  |  | Solvent # | Name | Value | Unit
Solvent # | Name | Value | Unit | Solvent - solvent amount
Solvent - solvent amount | MeOH
|  |  |  | Mixing # | Description/Fixed Value | Unit | Note
Mixing # | Description/Fixed Value | Unit | Note | Mixing - description
Mixing - description |  |  |  | Mixing - mixer
Mixing - mixer |  |  |  | Mixing - method
Mixing - method | stirring |  |  | Mixing - RPM
Mixing - RPM |  |  |  | Mixing - time
Mixing - time | several | hours |  | Mixing - temperature
Mixing - temperature |  |  |  |  | Name | Value | Unit
| Name | Value | Unit | Mixing - chemical used #
Mixing - chemical used #
Extrusion #
Additive # | Description/Fixed Value | Unit | Note
Additive - description |  |  |  | Extrusion - Single screw extrusion | Description/Fixed Value | Unit | Note
Additive - additive | OAPS
Additive - amount | 20 | g/L |  | Extruder
Residence time
Solvent # | Name | Value | Unit | Extrusion temperature
Solvent - solvent amount | MeOH |  |  | Screw diameter
Inner barrel diameter
Mixing # | Description/Fixed Value | Unit | Note | Screw length
Mixing - description |  |  |  | D/L ratio
Mixing - mixer |  |  |  | Radial flight clearance
Mixing - method | stirring |  |  | Flight width
Mixing - RPM |  |  |  | Channel depth
Mixing - time | 24 | hours |  | Screw lead
Mixing - temperature |  |  |  | Number of channels per screw
| Name | Value | Unit | Screw channel width
Mixing - chemical used # |  |  |  | Heating zone #
Heating zone - number
Drying/Evaporation # | Description/Fixed Value | Unit | Note | Heating zone - length
Drying/Evaporation - description |  |  |  | Heating zone - barrel temperature
Drying/Evaporation - temperature | 170 | Celsius |  | Die diameter
Drying/Evaporation - time | 24 | hours |  | Rotation speed
Drying/Evaporation - pressure |  |  |  | Barrel Temperature
| Mode |  |  | Output
Drying/Evaporation - ambient condition | vacuum |  |  | Output - Melt temperature
Output - Pressure at die
Output - Torque
Output - Amperage
Output - Voltage
Output - Power
Output - Throughput
Output - Residence time
|  |  |  | Extrusion - Twin screw extrusion | Description/Fixed Value | Unit | Note
Extruder
Residence time
Extrusion temperature
Rotation mode
Screw diameter
Screw channel diameter
D/L ratio
Flight clearance
Flight width
Heating zone #
Heating zone - number
Heating zone - length
Heating zone - barrel temperature
Die diameter
Rotation speed
Output
Output - Melt temperature
Output - Pressure at die
Output - Torque
Output - Amperage
Output - Voltage
Output - Power
Output - Throughput
Output - Residence time
|  |  |  | Heating # | Description/Fixed Value | Unit | Note
Heating - description
Heating - temperature
Heating - time
Heating - pressure
Mode
Heating - ambient condition
|  |  |  | Drying/Evaporation # | Description/Fixed Value | Unit | Note
Drying/Evaporation - description
Drying/Evaporation - temperature
Drying/Evaporation - time
Drying/Evaporation - pressure
Mode
Drying/Evaporation - ambient condition
Centrifugation #
|  |  |  | Molding # | Description/Fixed Value | Unit | Note
Molding - description
Molding - mode
Molding - temperature
Molding - time
Molding - pressure
Mode
Molding - ambient condition
|  |  |  | Curing # | Description/Fixed Value | Unit | Note
Curing - description
Curing - temperature
Curing - time
Curing - pressure
Mode
Curing - ambient condition
|  |  |  | Other # | Description | Unit | Note
Other - description

## 4. Characterization Methods
Characterization Methods
Instructions: Enter relevant details of characterization methods in appropriate boxes below. Leave other boxes blank. NOTE that image file names are entered on another tab. NOTE that this template is customized for you; Additional sections for more information are available. If needed, please let us know. Please see tab 7 for micro-image uploading.
Microscopy
Transmission electron microscopy | Description | Fixed Value | Unit | Uncertainty Type | Uncertainty Value | Datafile | Note
Equipment used
Equipment description
Magnification
Accelerating voltage
Emission current
Working distance
Exposure time
Scanning electron microscopy | Description | Fixed Value | Unit | Uncertainty Type | Uncertainty Value | Datafile | Note
Equipment used
Equipment description
Magnification
Accelerating voltage
Emission current
Working distance
Exposure time
Atomic force microscopy | Description | Fixed Value | Unit | Uncertainty Type | Uncertainty Value | Datafile | Note
Equipment used
Equipment description
Result data
Optical microscopy | Description | Fixed Value | Unit | Uncertainty Type | Uncertainty Value | Datafile | Note
Equipment used
Equipment description
Result data
Spectroscopy
Fourier transform infrared spectroscopy | Description | Fixed Value | Unit | Uncertainty Type | Uncertainty Value | Datafile | Note
Equipment used
Equipment description
Result data
Dielectric and impedance spectroscopy analysis | Description | Fixed Value | Unit | Uncertainty Type | Uncertainty Value | Datafile | Note
Equipment used | Solartron ModuLab XM MTS
Equipment description | with femtoammeter accessory
Result data
Raman spectroscopy | Description | Fixed Value | Unit | Uncertainty Type | Uncertainty Value | Datafile | Note
Equipment used
Equipment description
Result data (fixed value, unit)
Xray photoelectron spectroscopy | Description | Fixed Value | Unit | Uncertainty Type | Uncertainty Value | Datafile | Note
Equipment used
Equipment description
Result data (fixed value, unit)
Nuclear magnetic resonance | Description | Fixed Value | Unit | Uncertainty Type | Uncertainty Value | Datafile | Note
Equipment used
Equipment description
Result data (fixed value, unit)
Thermochemical
Differential scanning calorimetry | Description | Fixed Value | Unit | Uncertainty Type | Uncertainty Value | Datafile | Note
Equipment used | TA Instruments Q2000
Equipment description
Heating rate
Cooling rate |  | 10 | C/min
Cycle information
Result data
Thermogravimetric analysis | Description | Fixed Value | Unit | Uncertainty Type | Uncertainty Value | Datafile | Note
Equipment used
Equipment description
Result data
Dynamic mechanical analysis | Description | Fixed Value | Unit | Uncertainty Type | Uncertainty Value | Datafile | Note
Equipment used
Equipment description
Result data
Scattering and diffraction
Xray diffraction and scattering | Description | Fixed Value | Unit | Uncertainty Type | Uncertainty Value | Datafile | Note
Equipment used
Equipment description
Result data
Others
Pulsed electro acoustic | Description | Fixed Value | Unit | Uncertainty Type | Uncertainty Value | Datafile | Note
Equipment used
Equipment description
Result data
Rheometry | Description | Fixed Value | Unit | Uncertainty Type | Uncertainty Value | Datafile | Note
Rheometer type
Equipment description
Capillary size
Result data
Electrometry | Description | Fixed Value | Unit | Uncertainty Type | Uncertainty Value | Datafile | Note
Equipment used
Equipment description
Result data

## 5.1 Properties-Mechanical
Properties Addressed
Instructions: If only a single value and unit, then fill in the fixed value and unit; otherwise, if data is distributed, please save the results in an excel file and enter the excel filename under the column of "Datafile".
Mechanical
Tensile | Description | Fixed Value | Unit | Uncertainty Type | Uncertainty Value | Datafile | Note
Tensile Modulus
Tensile stress at break
Tensile stress at yield
Tensile toughness
Elongation at break
Elongation at yield
Fiber tensile modulus
Fiber tensile strength
Fiber tensile elongation
Poisson's ratio
Conditions-Strain rate
Conditions-Preload
Loading Profile (filename.xlsx)
Flexural | Description | Fixed Value | Unit | Uncertainty Type | Uncertainty Value | Datafile | Note
Flexural modulus
Flexural stress at break
Flexural stress at yield
Flexural toughness
Conditions-Strain rate
Conditions-Preload
Loading Profile (filename.xlsx)
Compression
Compression modulus
Compression stress at break
Compression stress at yield
Compressive toughness
Conditions-Strain rate
Conditions-Preload
Loading Profile (filename.xlsx)
Shear | Description | Fixed Value | Unit | Uncertainty Type | Uncertainty Value | Datafile | Note
Shear modulus
Shear stress at break
Shear stress at yield
Conditions-Strain rate
Conditions-Preload
Loading Profile (filename.xlsx)
Fracture
Essential work of fracture (EWF) | Description | Fixed Value | Unit | Uncertainty Type | Uncertainty Value | Datafile | Note
Pre-cracking process
Strain rate
Linear Elastic | Description | Fixed Value | Unit | Uncertainty Type | Uncertainty Value | Datafile | Note
Sample shape
Pre-cracking process
Strain rate
K-factor
Loading Profile (filename.xlsx)
Plastic Elastic | Description | Fixed Value | Unit | Uncertainty Type | Uncertainty Value | Datafile | Note
Sample shape
Pre-cracking process
Strain rate
J-integral
Loading Profile (filename.xlsx)
Impact | Description | Fixed Value | Unit | Uncertainty Type | Uncertainty Value | Datafile | Note
Notch
IZOD-Area
IZOD-Impact energy
Charpy Impact Energy
Impact toughness
Hardness | Description | Fixed Value | Unit | Uncertainty Type | Uncertainty Value | Datafile | Note
Test standard
Scale
Hardness value

## 5.2 Properties-Viscoelastic
Properties Addressed
Instructions: If only a single value and unit, then fill in the fixed value and unit; otherwise, if data is distributed, please save the results in an excel file and enter the excel filename under the column of "Datafile".
Viscoelastic
Dynamic properties
Equipment Description
Measurement mode
Measurement method
DMA mode
DMA Test Conditions | Description | Fixed Value | Unit | Note
Temperature
Strain amplitude
Frequency
| Description | Datafile | Note
DMA Datafile.xlsx #
DMA Datafile.xlsx #
Master Curve.xlsx #
Creep
Compressive | Description | Fixed Value | Unit | Uncertainty Type | Uncertainty Value | Datafile | Note
Compressive creep rupture strength
Compressive creep rupture time
Compressive creep strain
Tensile | Description | Fixed Value | Unit | Uncertainty Type | Uncertainty Value | Datafile | Note
Tensile creep recovery
Tensile creep modulus
Tensile creep compliance
Tensile creep rupture strength
Tensile creep rupture time
Tensile creep strain
Flexural | Description | Fixed Value | Unit | Uncertainty Type | Uncertainty Value | Datafile | Note
Flexural creep rupture strength
Flexural creep rupture time
Flexural creep strain

## 5.3 Properties-Electrical
Properties Addressed
Instructions: If only a single value and unit, then fill in the fixed value and unit; otherwise, if data is distributed, please save the results in an excel file and enter the excel filename under the column of "Datafile".
Electrical | Description/Condition | Fixed Value | Unit | Datafile | Note
Conductivity
Current density
Energy density
Surface resistivity
Volume resistivity
Arc resistance
Impedance
Percolation threshold
DC dielectric constant
AC dielectric dispersion # | Description/Condition | Fixed Value | Unit | Datafile | Note
Description
Real permittivity
Loss permitivity |  |  |  | S3_BDS_data.xlsx | normalized by peak
Loss tangent
| Description/Condition | Datafile | Note
Dielectric breakdown strength
Weibull plot
| Fixed Value | Unit | Uncertainty Type | Uncertainty Value | Note
Weibull parameter

## 5.4 Properties-Thermal
Properties Addressed
Instructions: If only a single value and unit, then fill in the fixed value and unit; otherwise, if data is distributed, please save the results in an excel file and enter the excel filename under the column of "Datafile".
Thermal
Datafile
DSC profile #
| Description | Fixed Value | Unit | Uncertainty Type | Uncertainty Value | Datafile | Note
Measurement Method | The polymer glass transition temperature (Tg) was measured via DSC with a TA Instruments Q2000. All measurements were made upon cooling a sample of ∼5 mg at a rate of 10 °C/min between 175 and 25 °C. Tg was defined as the inflection point of the heat flow thermograms. DSC samples were fabricated by drop-casting P2VP/OAPS/MeOH solutions onto Teflon, air-dried, and then annealed at T = 170 °C under vacuum for ∼24 h. Results for Tg of P2VP/OAPS PNCs as a function of OAPS concentration and molecular weight are provided in Figure S2. Tg for bulk 100 kg/mol P2VP is measured to be ∼96 °C.
Crystallinity | Description | Fixed Value | Unit | Uncertainty Type | Uncertainty Value | Datafile | Note
Degree of crystallization
Growth rate of crystal
Growth rate parameter of Avrami Equation
Nucleation parameter of Avrami Equation
Half life of crystallization
Crystallization temperature
Heat of crystallization
Heat of fusion
Thermal decomposition temperature #
Glass transition temperature # |  | Celsius
LC phase transition temperature
Melting temperature
Specific heat capacity, C_p
Specific heat capacity, C_v
Thermal conductivity
Thermal diffusivity |  | 2.64575e-17
Brittle temperature

## 5.5 Properties-Volumetric
Properties Addressed
Instructions: If only a single value and unit, then fill in the fixed value and unit; otherwise, if data is distributed, please save the results in an excel file and enter the excel filename under the column of "Datafile".
Volumetric | Description | Fixed Value | Unit | Uncertainty Type | Uncertainty Value | Datafile | Note
Weight loss
Interfacial thickness
Density
Linear expansion coefficient
Volume expansion coefficient
Surface tension
Interfacial tension
Water absorption

## 5.6 Properties-Rheological
Properties Addressed
Instructions: If only a single value and unit, then fill in the fixed value and unit; otherwise, if data is distributed, please save the results in an excel file and enter the excel filename under the column of "Datafile".
Rheological
Complex Modulus #
Rheometer mode
Rheometer Test Conditions | Description | Fixed Value | Unit | Note
Temperature
Strain amplitude
Frequency
| Description | Datafile | Note
Rheological G' Datafile.xlsx
Rheological G'' Datafile.xlsx
Rheological tan_delta Datafile.xlsx
Master Curve.xlsx #
Viscosity #
Rheometer mode
Rheometer Test Conditions | Description | Fixed Value | Unit | Note
Temperature
Strain amplitude
Frequency
| Description | Fixed Value | Unit | Uncertainty Type | Uncertainty Value | Datafile | Note
Dynamic viscosity
Melt viscosity

## 6. Microstructure
Microstructure
Instructions: Include as many high quality microstructure images as desired. 1. Put the filename in the corresponding box (line 5); 2. include other details of images as available. 3. For each added image, copy and paste all sections in the box as shown for Imagefile #. 4. Enter filename and details for each image.
Imagefile # | Datafile name.jpg/png/tif/gif | Note
Microstructure filename
Description
Microscopy type
Image type
Image dimension | Fixed Value | Unit | Note
Width |  | pixel
Height |  | pixel
Depth |  | bit
Preprocessing
Sample experimental info | Fixed Value | Unit | Note
Sample size
Sample thickness

## Dropdown menu choices
data origin | experiments | publications |  | Material Types | organic compounds | composition | Uncertainty Type
experiments | publications | research article |  | organic compounds | alkanes | mass | relative
informatics (data science) | lab-generated | conference proceedings |  | polymers | alkenes | volume | absolute
simulations |  | communication |  | polymer composites | alkynes
theory |  | review |  |  | alcohols |  | Used
|  | letter |  |  | aldehydes
|  | technical comment |  |  | amines |  | Used
carboxylic acids
polymer class | Polymer Plastic Type | Polymer Type | Molecular Weight |  | cycloalkanes |  | Y/N
cyclic compounds
Polyacrylics | thermoplastic | homopolymer | number average (Mn) |  | esters |  | yes
Polyamides/thioamides | thermoset | copolymer | weight average (Mw) |  | ketones |  | no
Polyanhydrides/thioanhydrides | elastomer | polymer blend | z-average |  | nitriles
Polycarbonates/thiocarbonates |  | thermoplastic
Polydienes |  | thermoset |  | Density
Polyesters/thioesters |  | elastomer
Polyhalo-olefins |  | liquid crystals |  | kg/m^3
Polyimides/thioimides |  |  |  | g/cm^3
Polyimines | Polymer Processing Condition | tacticity | Polymer structure |  | Defect structures
Polyketones/thioketones |  |  |  | Length
Polyolefines | hardener | isotactic | bottlebrush |  | bubble of gas
Polyoxides/ethers/acetals | additive | syndiotactic | dendrimer | m | crazing
Polyphenylenes |  | atactic | linear | cm | debonding
Polysiloxanes/silanes |  | eutactic | long-chain branching | mm | disclinations
Polystyrenes |  |  | short-chain branching | mm | dislocations
Polysulfides |  |  | star | nm | particle agglomerates
Polysulfones/sulfoxides/sulfonates/sulfoamides |  |  |  |  | pores
Polyurethanes/thiourethanes
Polyureas/thioureas |  |  |  | Kelvin
Polyvinyls |  |  |  | Celsius
Polymer composites | Copolymer
Pa
fiber-reinforced | alternating copolymer |  |  | kPa
nanocomposites | block copolymer |  |  | MPa
particle-reinforced | gradient copolymer |  |  | GPa
polymer-matrix | random copolymer
statistical copolymer
Electrical |  |  |  | seconds
minutes
AC |  |  |  | hours
DC |  |  |  | days
Measurement Mode | Measurement Method | DMA Mode
torsion | tensile tester | Frequency sweep
tensile | DMA | Temperature sweep
shear | ultrasonic | Strain sweep
compression
simple cantilever
dual cantilever
three-point bending
Rheometer Type
plate
cone-plate
high pressure capillary
Processing | Mixing Method | Ambient Conditions | Molding | Self-Assembly | Deposition and Coating | Rotation Mode
SolutionProcessing | ball milling | atmosphere | hot-pressing | Directed self-assembly | Electron beam evaporation | CoRotation
MeltMixing | ultra-sonication | vacuum | casting | Evaporation induced assembly | Physical vapor deposition | CounterRotation
In-SituPolymerization | stirring | inert (nitrogen, argon, etc) | injection molding | Field directed self-assembly | Solvent casting
OtherProcessing | mechanical mixing |  | rotational molding | Micelles self-assembly | Spin coating
| high shear mixing |  | vacuum molding | Monolayer self-assembly
| roll milling |  |  | Self-assembly-assisted grafting
| dissolving |  |  | Surface directed self-assembly
blending
Microscopy Type | Image Type
SEM | binary
TEM | grayscale
AFM | multi-phase
optical

## Characterization Methods to Add
Characterization Methods to Add
Instructions: Enter relevant details of characterization methods in appropriate boxes below. Leave other boxes blank. NOTE that image file names are entered on another tab. NOTE that this template is customized for you; Additional sections for more information are available. If needed, please let us know. Please see tab 7 for micro-image uploading.
Microscopy
Confocal microscopy | Description | Fixed Value | Unit | Uncertainty Type | Uncertainty Value | Datafile | Note
Equipment used
Equipment description
Result data
Scanning tunneling microscopy | Description | Fixed Value | Unit | Uncertainty Type | Uncertainty Value | Datafile | Note
Equipment used
Equipment description
Result data
Spectroscopy
Neutron spin echo spectroscopy | Description | Fixed Value | Unit | Uncertainty Type | Uncertainty Value | Datafile | Note
Equipment used
Equipment description
Result data (fixed value, unit)
Thermochemical
Calorimetry | Description | Fixed Value | Unit | Uncertainty Type | Uncertainty Value | Datafile | Note
Equipment used
Equipment description
Result data
Differential thermal analysis | Description | Fixed Value | Unit | Uncertainty Type | Uncertainty Value | Datafile | Note
Equipment used
Equipment description
Result data
Dynamic thermal analysis | Description | Fixed Value | Unit | Uncertainty Type | Uncertainty Value | Datafile | Note
Equipment used
Equipment description
Result data
Scattering and diffraction
Neutron scattering | Description | Fixed Value | Unit | Uncertainty Type | Uncertainty Value | Datafile | Note
Equipment used
Equipment description
Result data
Light scattering | Description | Fixed Value | Unit | Uncertainty Type | Uncertainty Value | Datafile | Note
Equipment used
Equipment description
Result data