## Sheet1
Frequency (Hz) | NormalizedPermittivity_ImaginaryComponent
1000000 | 0.36467
794328.2 | 0.44438
630957.3 | 0.43751
501187.2 | 0.42896
398107.1 | 0.42096
316227.7 | 0.41593
251188.6 | 0.41086
199526.2 | 0.41115
158489.3 | 0.41471
125892.5 | 0.4208
99999.97 | 0.42135
79432.8 | 0.42328
63095.71 | 0.43746
50118.7 | 0.45268
39810.7 | 0.46867
31622.76 | 0.4881
25118.85 | 0.50928
19952.61 | 0.53596
15848.92 | 0.56589
12589.25 | 0.59915
9999.994 | 0.63367
7943.277 | 0.66984
6309.569 | 0.71101
5011.869 | 0.75311
3981.069 | 0.79455
3162.275 | 0.8351
2511.885 | 0.87525
1995.261 | 0.91078
1584.892 | 0.94382
1258.924 | 0.9697
999.9991 | 0.98656
794.3275 | 1
630.9567 | 0.99605
501.1867 | 0.98685
398.1068 | 0.96463
316.2274 | 0.93263
251.1884 | 0.89232
199.526 | 0.8455
158.4891 | 0.79368
125.8924 | 0.74139
99.99988 | 0.68471
79.43272 | 0.63566
63.09565 | 0.59188
50.11866 | 0.53984
39.81066 | 0.50704
31.62273 | 0.48203
25.11883 | 0.46561
19.95259 | 0.46066
15.84891 | 0.46779
12.58923 | 0.48856
9.99998 | 0.52281
7.94327 | 0.57427
6.30956 | 0.6425
5.01186 | 0.74247
3.98106 | 0.87183
3.16227 | 1.0401
2.51188 | 1.24883
1.99526 | 1.51355
1.58489 | 1.84821
1.25892 | 2.26188
1 | 2.78767
0.79433 | 3.43845
0.63096 | 4.24618
0.50119 | 5.25871
0.39811 | 6.4954
0.31623 | 8.07644
0.25119 | 9.9902
0.19953 | 12.41552
0.15849 | 15.44943
0.12589 | 19.24328
0.1 | 24.02744