## legend
COLOR LEGENDS
Free text box
Dropdown menu. Select from a list of options

## 1. Data Origin
Sample Info |  | Note
Instructions: Each excel file is for a single sample. For multiple similar samples, duplicate the file and change only the necessary data. One file = one sample.
Your Name | David Jany | Data contributor's name
Your Email | dj173@duke.edu
Sample ID | S15 | name your sample in the format of SAMPLE NO | Example: S1
Control sample ID
Origin | experiments
Citation Type | publications
Publication Type | research article
DOI | 10.1021/ma302281b
If you have a DOI, then STOP HERE on this tab! Rest will be autofilled from DOI.
Without DOI yet? Please fill out the following info.
Publication
Title
Author #1 |  | copy and paste more rows if needed
Author #2
Keyword #1
Keyword #2
Publication Year
Volume
Issue
URL
Language
Location |  | please put first author's major affiliation here
Date of citation |  | mm/dd/yyyy
If lab generated, please fill in the lab data info below:
Laboratory Data Info
Date of Sample Made |  | mm/dd/yyyy
Date of Data Measurement |  | mm/dd/yyyy
Related DOI |  | for unreported lab data of a published work

## 2. Material Types
Material Types
Instructions: When there is a "#", copy the whole part and fill in more information if needed.
Matrix # | Description | Value | Unit | Note
Chemical name | poly(2-vinylpyridine)
PubChem Reference
Abbreviation | P2VP
Polymer constitutional unit (CU)
Polymer plastic type | thermoplastic
Polymer class
Polymer type
Polymer manufacturer or source name | Sigma-Aldrich
Polymer trade name
Polymer molecular weight | weight average (Mw) | 200000 | g/mol
Polydispersity
Tacticity
Density
Viscosity
Hardener
Additive
Matrix Component Composition weight fraction
Matrix Component Composition volume fraction
Filler # | Description | Value | Unit | Standard Deviation | Note
Filler chemical name/Filler name | Silica
Filler PubChem reference
Filler abbreviation
Manufacturer or source name | Nissan Inc.
Trade name
Density
Crystal phase
Particle diameter |  | 14 | nm | 4
Specific surface area
Total surface area
Aspect ratio
Non spherical shape-width
Non spherical shape-length
Non spherical shape-depth
Filler Component Composition weight fraction
Filler Component Composition volume fraction
Filler Composition
Fraction | mass | 0.03
Particle Surface Treatment (PST) # | Description | Value | Unit | Note
PST chemical name | aminopropyldimethylethoxysilane
PST abbreviation | APDMES
PST constitutional unit
PST manufacturer or source name | Gelest Inc.
PST trade name
PST density
PST population density
PST molecular weight
PST Component Composition weight fraction
PST Component Composition volumn fraction
Surface Chemical Processing |  |  |  |  | Instruction: 1. Copy and paste each key processing step from the toolbox, in order, and fill out relevant details. 2. Fill in the Description/Fixed Value column with non-numerical descriptions or numerical results (Fixed Value).
Additive # | Description/Fixed Value | Unit | Note
Additive - description
Additive - additive | THF
Additive - amount | 50 | mL |  |  | TOOLBOX
Additive # | Description/Fixed Value | Unit | Note |  | Additive # | Description/Fixed Value | Unit | Note
Additive - description |  |  |  |  | Additive - description
Additive - additive | coupling agent |  |  |  | Additive - additive
Additive - amount | 0.5 | mL |  |  | Additive - amount
Other # | Description | Unit | Note |  | Cooling # | Description/Fixed Value | Unit | Note
Other - description | Refluxed at 75°C under inert nitrogen atmosphere |  |  |  | Cooling - description
Cooling - temperature
Cooling # | Description/Fixed Value | Unit | Note |  | Cooling - time
Cooling - description | Cooling at room temperature |  |  |  | Cooling - pressure
Cooling - temperature | [5 empty] | Mode
Cooling - time |  |  |  |  | Cooling - ambient condition
Cooling - pressure
| Mode |  |  |  | Solvent # | Name | Value | Unit
Cooling - ambient condition |  |  |  |  | Solvent - solvent amount
Cooling # | Description/Fixed Value | Unit | Note |  | Mixing # | Description/Fixed Value | Unit | Note
Cooling - description | mixture poured into 500 mL of hexanes kept in an ice bath |  |  |  | Mixing - description
Cooling - temperature |  |  |  |  | Mixing - mixer
Cooling - time |  |  |  |  | Mixing - method
Cooling - pressure |  |  |  |  | Mixing - RPM
| Mode |  |  |  | Mixing - time
Cooling - ambient condition |  |  |  |  | Mixing - temperature
[6 empty] | Name | Value | Unit
Centrifugation # | Used | 3000 rpm for 5 min |  |  | Mixing - chemical used #
Mixing # | Description/Fixed Value | Unit | Note |  | Extrusion #
Mixing - description
Mixing - mixer |  |  |  |  | Extrusion - Single screw extrusion | Description/Fixed Value | Unit | Note
Mixing - method | ultra-sonication
Mixing - RPM |  |  |  |  | Extruder
Mixing - time |  |  |  |  | Residence time
Mixing - temperature |  |  |  |  | Extrusion temperature
| Name | Value | Unit |  | Screw diameter
Mixing - chemical used # | THF |  |  |  | Inner barrel diameter
Screw length
Solvent # | Name | Value | Unit |  | D/L ratio
Solvent - solvent amount | hexane | 500 | mL |  | Radial flight clearance
Flight width
Mixing # | Description/Fixed Value | Unit | Note |  | Channel depth
Mixing - description |  |  |  |  | Screw lead
Mixing - mixer |  |  |  |  | Number of channels per screw
Mixing - method | ultra-sonication |  |  |  | Screw channel width
Mixing - RPM |  |  |  |  | Heating zone #
Mixing - time |  |  |  |  | Heating zone - number
Mixing - temperature |  |  |  |  | Heating zone - length
| Name | Value | Unit |  | Heating zone - barrel temperature
Mixing - chemical used # | THF |  |  |  | Die diameter
Rotation speed
Mixing # | Description/Fixed Value | Unit | Note |  | Barrel Temperature
Mixing - description |  |  |  |  | Output
Mixing - mixer |  |  |  |  | Output - Melt temperature
Mixing - method | ultra-sonication |  |  |  | Output - Pressure at die
Mixing - RPM |  |  |  |  | Output - Torque
Mixing - time |  |  |  |  | Output - Amperage
Mixing - temperature |  |  |  |  | Output - Voltage
| Name | Value | Unit |  | Output - Power
Mixing - chemical used # | THF |  |  |  | Output - Throughput
Output - Residence time
Other # | Description | Unit | Note
Other - description | The particle solutions in THF were immediately transferred into amber vials and capped under nitrogen |  |  |  | Extrusion - Twin screw extrusion | Description/Fixed Value | Unit | Note
Extruder
Residence time
Extrusion temperature
Rotation mode
Screw diameter
Screw channel diameter
D/L ratio
Flight clearance
Flight width
Heating zone #
Heating zone - number
Heating zone - length
Heating zone - barrel temperature
Die diameter
Rotation speed
Output
Output - Melt temperature
Output - Pressure at die
Output - Torque
Output - Amperage
Output - Voltage
Output - Power
Output - Throughput
Output - Residence time
[5 empty] | Heating # | Description/Fixed Value | Unit | Note
Heating - description
Heating - temperature
Heating - time
Heating - pressure
Mode
Heating - ambient condition
[5 empty] | Drying/Evaporation # | Description/Fixed Value | Unit | Note
Drying/Evaporation - description
Drying/Evaporation - temperature
Drying/Evaporation - time
Drying/Evaporation - pressure
Mode
Drying/Evaporation - ambient condition
Centrifugation #
[5 empty] | Molding # | Description/Fixed Value | Unit | Note
Molding - description
Molding - mode
Molding - temperature
Molding - time
Molding - pressure
Mode
Molding - ambient condition
[5 empty] | Curing # | Description/Fixed Value | Unit | Note
Curing - description
Curing - temperature
Curing - time
Curing - pressure
Mode
Curing - ambient condition
[5 empty] | Other # | Description | Unit | Note
Other - description

## 3. Synthesis and Processing
Synthesis and Processing |  |  |  | TOOLBOX
Instruction: 1. Fill in the experimental procedure to describe your processing in detail; 2. Choose the overall processing method from the dropdown menu; 3. Copy and paste each key processing step from the toolbox, in order, and fill out relevant details. 4. Fill in the Description/Fixed Value column with non-numerical descriptions or numerical results (Fixed Value).
Experimental Procedure |  |  |  | Pick a processing method for the step first
Processing method
Processing method # | SolutionProcessing |  |  | Then pick a segment to describe the step
|  |  |  | Additive # | Description/Fixed Value | Unit | Note
Solvent # | Name | Value | Unit | Additive - description
Solvent - solvent amount | Anhydrous THF |  |  | Additive - additive
Additive - amount
Mixing # | Description/Fixed Value | Unit | Note
Mixing - description | Mixed during 1min30 using a stepped microtip and a pulse of 2.0 s ON and 0.5 s OFF. |  |  | Cooling # | Description/Fixed Value | Unit | Note
Mixing - mixer | Sonics and Materials Vibracell VCX 600 W unit |  |  | Cooling - description
Mixing - method | ultra-sonication |  |  | Cooling - temperature
Mixing - RPM |  |  |  | Cooling - time
Mixing - time |  |  |  | Cooling - pressure
Mixing - temperature |  |  |  |  | Mode
| Name | Value | Unit | Cooling - ambient condition
Mixing - chemical used #
|  |  |  | Solvent # | Name | Value | Unit
Drying/Evaporation # | Description/Fixed Value | Unit | Note | Solvent - solvent amount
Drying/Evaporation - description | The solvent was then driven off in an oven
Drying/Evaporation - temperature | 80 | Celsius |  | Mixing # | Description/Fixed Value | Unit | Note
Drying/Evaporation - time |  |  |  | Mixing - description
Drying/Evaporation - pressure |  |  |  | Mixing - mixer
| Mode |  |  | Mixing - method
Drying/Evaporation - ambient condition | atmosphere |  |  | Mixing - RPM
Mixing - time
Drying/Evaporation # | Description/Fixed Value | Unit | Note | Mixing - temperature
Drying/Evaporation - description | The solvent was then driven off in an oven |  |  |  | Name | Value | Unit
Drying/Evaporation - temperature | 120 | Celsius |  | Mixing - chemical used #
Drying/Evaporation - time | 16 | hours
Drying/Evaporation - pressure |  |  |  | Extrusion #
Mode
Drying/Evaporation - ambient condition | vacuum |  |  | Extrusion - Single screw extrusion | Description/Fixed Value | Unit | Note
Molding # | Description/Fixed Value | Unit | Note | Extruder
Molding - description | samples were peeled off and pressed into dogbone-shaped samples |  |  | Residence time
Molding - mode | hot-pressing |  |  | Extrusion temperature
Molding - temperature |  |  |  | Screw diameter
Molding - time |  |  |  | Inner barrel diameter
Molding - pressure |  |  |  | Screw length
| Mode |  |  | D/L ratio
Molding - ambient condition |  |  |  | Radial flight clearance
Flight width
Heating # | Description/Fixed Value | Unit | Note | Channel depth
Heating - description | annealed |  |  | Screw lead
Heating - temperature | 140 | Celsius |  | Number of channels per screw
Heating - time | 24 | hours |  | Screw channel width
Heating - pressure |  |  |  | Heating zone #
| Mode |  |  | Heating zone - number
Heating - ambient condition |  |  |  | Heating zone - length
Heating zone - barrel temperature
Die diameter
Rotation speed
Barrel Temperature
Output
Output - Melt temperature
Output - Pressure at die
Output - Torque
Output - Amperage
Output - Voltage
Output - Power
Output - Throughput
Output - Residence time
|  |  |  | Extrusion - Twin screw extrusion | Description/Fixed Value | Unit | Note
Extruder
Residence time
Extrusion temperature
Rotation mode
Screw diameter
Screw channel diameter
D/L ratio
Flight clearance
Flight width
Heating zone #
Heating zone - number
Heating zone - length
Heating zone - barrel temperature
Die diameter
Rotation speed
Output
Output - Melt temperature
Output - Pressure at die
Output - Torque
Output - Amperage
Output - Voltage
Output - Power
Output - Throughput
Output - Residence time
|  |  |  | Heating # | Description/Fixed Value | Unit | Note
Heating - description
Heating - temperature
Heating - time
Heating - pressure
Mode
Heating - ambient condition
|  |  |  | Drying/Evaporation # | Description/Fixed Value | Unit | Note
Drying/Evaporation - description
Drying/Evaporation - temperature
Drying/Evaporation - time
Drying/Evaporation - pressure
Mode
Drying/Evaporation - ambient condition
Centrifugation #
|  |  |  | Molding # | Description/Fixed Value | Unit | Note
Molding - description
Molding - mode
Molding - temperature
Molding - time
Molding - pressure
Mode
Molding - ambient condition
|  |  |  | Curing # | Description/Fixed Value | Unit | Note
Curing - description
Curing - temperature
Curing - time
Curing - pressure
Mode
Curing - ambient condition
|  |  |  | Other # | Description | Unit | Note
Other - description

## 4. Characterization Methods
Characterization Methods
Instructions: Enter relevant details of characterization methods in appropriate boxes below. Leave other boxes blank. NOTE that image file names are entered on another tab. NOTE that this template is customized for you; Additional sections for more information are available. If needed, please let us know. Please see tab 7 for micro-image uploading.
Microscopy
Transmission electron microscopy | Description | Fixed Value | Unit | Uncertainty Type | Uncertainty Value | Datafile | Note
Equipment used | JEOL-2010
Equipment description
Magnification
Accelerating voltage
Emission current
Working distance
Exposure time
Scanning electron microscopy | Description | Fixed Value | Unit | Uncertainty Type | Uncertainty Value | Datafile | Note
Equipment used
Equipment description
Magnification
Accelerating voltage
Emission current
Working distance
Exposure time
Atomic force microscopy | Description | Fixed Value | Unit | Uncertainty Type | Uncertainty Value | Datafile | Note
Equipment used
Equipment description
Result data
Optical microscopy | Description | Fixed Value | Unit | Uncertainty Type | Uncertainty Value | Datafile | Note
Equipment used
Equipment description
Result data
Spectroscopy
Fourier transform infrared spectroscopy | Description | Fixed Value | Unit | Uncertainty Type | Uncertainty Value | Datafile | Note
Equipment used
Equipment description
Result data
Dielectric and impedance spectroscopy analysis | Description | Fixed Value | Unit | Uncertainty Type | Uncertainty Value | Datafile | Note
Equipment used
Equipment description
Result data
Raman spectroscopy | Description | Fixed Value | Unit | Uncertainty Type | Uncertainty Value | Datafile | Note
Equipment used
Equipment description
Result data (fixed value, unit)
Xray photoelectron spectroscopy | Description | Fixed Value | Unit | Uncertainty Type | Uncertainty Value | Datafile | Note
Equipment used
Equipment description
Result data (fixed value, unit)
Nuclear magnetic resonance | Description | Fixed Value | Unit | Uncertainty Type | Uncertainty Value | Datafile | Note
Equipment used
Equipment description
Result data (fixed value, unit)
Thermochemical
Differential scanning calorimetry | Description | Fixed Value | Unit | Uncertainty Type | Uncertainty Value | Datafile | Note
Equipment used
Equipment description
Heating rate | from room temperature to 130 °C | 10 | °C/min
Cooling rate | held isothermal for 10 min and cooled to 20°C | 10 | °C/min
Cycle information
Result data
Thermogravimetric analysis | Description | Fixed Value | Unit | Uncertainty Type | Uncertainty Value | Datafile | Note
Equipment used
Equipment description
Result data | Tethering density of fillers | 1 | molecule/nm^2
Dynamic mechanical analysis | Description | Fixed Value | Unit | Uncertainty Type | Uncertainty Value | Datafile | Note
Equipment used
Equipment description
Result data
Scattering and diffraction
Xray diffraction and scattering | Description | Fixed Value | Unit | Uncertainty Type | Uncertainty Value | Datafile | Note
Equipment used
Equipment description
Result data
Others
Pulsed electro acoustic | Description | Fixed Value | Unit | Uncertainty Type | Uncertainty Value | Datafile | Note
Equipment used
Equipment description
Result data
Rheometry | Description | Fixed Value | Unit | Uncertainty Type | Uncertainty Value | Datafile | Note
Rheometer type
Equipment description
Capillary size
Result data
Electrometry | Description | Fixed Value | Unit | Uncertainty Type | Uncertainty Value | Datafile | Note
Equipment used
Equipment description
Result data

## 5.1 Properties-Mechanical
Properties Addressed
Instructions: If only a single value and unit, then fill in the fixed value and unit; otherwise, if data is distributed, please save the results in an excel file and enter the excel filename under the column of "Datafile".
Mechanical
Tensile | Description | Fixed Value | Unit | Uncertainty Type | Uncertainty Value | Datafile | Note
Tensile Modulus
Tensile stress at break
Tensile stress at yield
Tensile toughness
Elongation at break
Elongation at yield
Fiber tensile modulus
Fiber tensile strength
Fiber tensile elongation
Poisson's ratio
Conditions-Strain rate
Conditions-Preload
Loading Profile (filename.xlsx)
Flexural | Description | Fixed Value | Unit | Uncertainty Type | Uncertainty Value | Datafile | Note
Flexural modulus
Flexural stress at break
Flexural stress at yield
Flexural toughness
Conditions-Strain rate
Conditions-Preload
Loading Profile (filename.xlsx)
Compression
Compression modulus
Compression stress at break
Compression stress at yield
Compressive toughness
Conditions-Strain rate
Conditions-Preload
Loading Profile (filename.xlsx)
Shear | Description | Fixed Value | Unit | Uncertainty Type | Uncertainty Value | Datafile | Note
Shear modulus
Shear stress at break
Shear stress at yield
Conditions-Strain rate
Conditions-Preload
Loading Profile (filename.xlsx)
Fracture
Essential work of fracture (EWF) | Description | Fixed Value | Unit | Uncertainty Type | Uncertainty Value | Datafile | Note
Pre-cracking process
Strain rate
Linear Elastic | Description | Fixed Value | Unit | Uncertainty Type | Uncertainty Value | Datafile | Note
Sample shape
Pre-cracking process
Strain rate
K-factor
Loading Profile (filename.xlsx)
Plastic Elastic | Description | Fixed Value | Unit | Uncertainty Type | Uncertainty Value | Datafile | Note
Sample shape
Pre-cracking process
Strain rate
J-integral
Loading Profile (filename.xlsx)
Impact | Description | Fixed Value | Unit | Uncertainty Type | Uncertainty Value | Datafile | Note
Notch
IZOD-Area
IZOD-Impact energy
Charpy Impact Energy
Impact toughness
Hardness | Description | Fixed Value | Unit | Uncertainty Type | Uncertainty Value | Datafile | Note
Test standard
Scale
Hardness value

## 5.2 Properties-Viscoelastic
Properties Addressed
Instructions: If only a single value and unit, then fill in the fixed value and unit; otherwise, if data is distributed, please save the results in an excel file and enter the excel filename under the column of "Datafile".
Viscoelastic
Dynamic properties
Equipment Description
Measurement mode
Measurement method
DMA mode
DMA Test Conditions | Description | Fixed Value | Unit | Note
Temperature
Strain amplitude
Frequency
| Description | Datafile | Note
DMA Datafile.xlsx #
DMA Datafile.xlsx #
Master Curve.xlsx #
Creep
Compressive | Description | Fixed Value | Unit | Uncertainty Type | Uncertainty Value | Datafile | Note
Compressive creep rupture strength
Compressive creep rupture time
Compressive creep strain
Tensile | Description | Fixed Value | Unit | Uncertainty Type | Uncertainty Value | Datafile | Note
Tensile creep recovery
Tensile creep modulus
Tensile creep compliance
Tensile creep rupture strength
Tensile creep rupture time
Tensile creep strain
Flexural | Description | Fixed Value | Unit | Uncertainty Type | Uncertainty Value | Datafile | Note
Flexural creep rupture strength
Flexural creep rupture time
Flexural creep strain

## 5.3 Properties-Electrical
Properties Addressed
Instructions: If only a single value and unit, then fill in the fixed value and unit; otherwise, if data is distributed, please save the results in an excel file and enter the excel filename under the column of "Datafile".
Electrical | Description/Condition | Fixed Value | Unit | Datafile | Note
Conductivity
Current density
Energy density
Surface resistivity
Volume resistivity
Arc resistance
Impedance
Percolation threshold
DC dielectric constant
AC dielectric dispersion # | Description/Condition | Fixed Value | Unit | Datafile | Note
Description
Real permittivity
Loss permitivity
Loss tangent
| Description/Condition | Datafile | Note
Dielectric breakdown strength
Weibull plot
| Fixed Value | Unit | Uncertainty Type | Uncertainty Value | Note
Weibull parameter

## 5.4 Properties-Thermal
Properties Addressed
Instructions: If only a single value and unit, then fill in the fixed value and unit; otherwise, if data is distributed, please save the results in an excel file and enter the excel filename under the column of "Datafile".
Thermal
Datafile
DSC profile #
| Description | Fixed Value | Unit | Uncertainty Type | Uncertainty Value | Datafile | Note
Measurement Method
Crystallinity | Description | Fixed Value | Unit | Uncertainty Type | Uncertainty Value | Datafile | Note
Degree of crystallization
Growth rate of crystal
Growth rate parameter of Avrami Equation
Nucleation parameter of Avrami Equation
Half life of crystallization
Crystallization temperature
Heat of crystallization
Heat of fusion
Thermal decomposition temperature #
Glass transition temperature # |  | 93.63 | Celsius
LC phase transition temperature
Melting temperature
Specific heat capacity, C_p
Specific heat capacity, C_v
Thermal conductivity
Thermal diffusivity
Brittle temperature

## 5.5 Properties-Volumetric
Properties Addressed
Instructions: If only a single value and unit, then fill in the fixed value and unit; otherwise, if data is distributed, please save the results in an excel file and enter the excel filename under the column of "Datafile".
Volumetric | Description | Fixed Value | Unit | Uncertainty Type | Uncertainty Value | Datafile | Note
Weight loss
Interfacial thickness
Density
Linear expansion coefficient
Volume expansion coefficient
Surface tension
Interfacial tension
Water absorption

## 5.6 Properties-Rheological
Properties Addressed
Instructions: If only a single value and unit, then fill in the fixed value and unit; otherwise, if data is distributed, please save the results in an excel file and enter the excel filename under the column of "Datafile".
Rheological
Complex Modulus #
Rheometer mode
Rheometer Test Conditions | Description | Fixed Value | Unit | Note
Temperature
Strain amplitude
Frequency
| Description | Datafile | Note
Rheological G' Datafile.xlsx
Rheological G'' Datafile.xlsx
Rheological tan_delta Datafile.xlsx
Master Curve.xlsx #
Viscosity #
Rheometer mode
Rheometer Test Conditions | Description | Fixed Value | Unit | Note
Temperature
Strain amplitude
Frequency
| Description | Fixed Value | Unit | Uncertainty Type | Uncertainty Value | Datafile | Note
Dynamic viscosity
Melt viscosity

## 6. Microstructure
Microstructure
Instructions: Include as many high quality microstructure images as desired. 1. Put the filename in the corresponding box (line 4); 2. include other details of images as available. 3. For each added image, copy and paste all the three sections as shown for imagefile #2. 4. Enter filename and details for each image.
Imagefile # | Datafile name.jpg/png/tif/gif | Note
Microstructure filename | amino_P2VP_3.png
Description | Scale bars represent 1 μm
Microscopy type | TEM
Image type | binary
Image dimension | Fixed Value | Unit | Note
Width | 300 | pixel
Height | 300 | pixel
Depth |  | bit
Preprocessing | TEM images are first tailored to square images with a resolution of 1030 × 1030 pixels. A filtering process is applied in order to remove noise in the images, and the resolution is reduced to 300 × 300 pixels. The generated gray scale images are then binarized to black and white images.
Sample experimental info | Fixed Value | Unit | Note
Sample size
Sample thickness | 70 | nm

## Dropdown menu choices
data origin | experiments | publications |  | Material Types | organic compounds | composition | Uncertainty Type
experiments | publications | research article |  | organic compounds | alkanes | mass | relative
informatics (data science) | lab-generated | conference proceedings |  | polymers | alkenes | volume | absolute
simulations |  | communication |  | polymer composites | alkynes
theory |  | review |  |  | alcohols |  | Used
|  | letter |  |  | aldehydes
|  | technical comment |  |  | amines |  | Used
carboxylic acids
polymer class | Polymer Plastic Type | Polymer Type | Molecular Weight |  | cycloalkanes |  | Y/N
cyclic compounds
Polyacrylics | thermoplastic | homopolymer | number average (Mn) |  | esters |  | yes
Polyamides/thioamides | thermoset | copolymer | weight average (Mw) |  | ketones |  | no
Polyanhydrides/thioanhydrides | elastomer | polymer blend | z-average |  | nitriles
Polycarbonates/thiocarbonates |  | thermoplastic
Polydienes |  | thermoset |  | Density
Polyesters/thioesters |  | elastomer
Polyhalo-olefins |  | liquid crystals |  | kg/m^3
Polyimides/thioimides |  |  |  | g/cm^3
Polyimines | Polymer Processing Condition | tacticity | Polymer structure |  | Defect structures
Polyketones/thioketones |  |  |  | Length
Polyolefines | hardener | isotactic | bottlebrush |  | bubble of gas
Polyoxides/ethers/acetals | additive | syndiotactic | dendrimer | m | crazing
Polyphenylenes |  | atactic | linear | cm | debonding
Polysiloxanes/silanes |  | eutactic | long-chain branching | mm | disclinations
Polystyrenes |  |  | short-chain branching | mm | dislocations
Polysulfides |  |  | star | nm | particle agglomerates
Polysulfones/sulfoxides/sulfonates/sulfoamides |  |  |  |  | pores
Polyurethanes/thiourethanes
Polyureas/thioureas |  |  |  | Kelvin
Polyvinyls |  |  |  | Celsius
Polymer composites | Copolymer
Pa
fiber-reinforced | alternating copolymer |  |  | kPa
nanocomposites | block copolymer |  |  | MPa
particle-reinforced | gradient copolymer |  |  | GPa
polymer-matrix | random copolymer
statistical copolymer
Electrical |  |  |  | seconds
minutes
AC |  |  |  | hours
DC |  |  |  | days
Measurement Mode | Measurement Method | DMA Mode
torsion | tensile tester | Frequency sweep
tensile | DMA | Temperature sweep
shear | ultrasonic | Strain sweep
compression
simple cantilever
dual cantilever
three-point bending
Rheometer Type
plate
cone-plate
high pressure capillary
Processing | Mixing Method | Ambient Conditions | Molding | Self-Assembly | Deposition and Coating | Rotation Mode
SolutionProcessing | ball milling | atmosphere | hot-pressing | Directed self-assembly | Electron beam evaporation | CoRotation
MeltMixing | ultra-sonication | vacuum | casting | Evaporation induced assembly | Physical vapor deposition | CounterRotation
In-SituPolymerization | stirring | inert (nitrogen, argon, etc) | injection molding | Field directed self-assembly | Solvent casting
OtherProcessing | mechanical mixing |  | rotational molding | Micelles self-assembly | Spin coating
| high shear mixing |  | vacuum molding | Monolayer self-assembly
| roll milling |  |  | Self-assembly-assisted grafting
| dissolving |  |  | Surface directed self-assembly
blending
Microscopy Type | Image Type
SEM | binary
TEM | grayscale
AFM | multi-phase
optical

## Characterization Methods to Add (hidden)
Characterization Methods to Add
Instructions: Enter relevant details of characterization methods in appropriate boxes below. Leave other boxes blank. NOTE that image file names are entered on another tab. NOTE that this template is customized for you; Additional sections for more information are available. If needed, please let us know. Please see tab 7 for micro-image uploading.
Microscopy
Confocal microscopy | Description | Fixed Value | Unit | Uncertainty Type | Uncertainty Value | Datafile | Note
Equipment used
Equipment description
Result data
Scanning tunneling microscopy | Description | Fixed Value | Unit | Uncertainty Type | Uncertainty Value | Datafile | Note
Equipment used
Equipment description
Result data
Spectroscopy
Neutron spin echo spectroscopy | Description | Fixed Value | Unit | Uncertainty Type | Uncertainty Value | Datafile | Note
Equipment used
Equipment description
Result data (fixed value, unit)
Thermochemical
Calorimetry | Description | Fixed Value | Unit | Uncertainty Type | Uncertainty Value | Datafile | Note
Equipment used
Equipment description
Result data
Differential thermal analysis | Description | Fixed Value | Unit | Uncertainty Type | Uncertainty Value | Datafile | Note
Equipment used
Equipment description
Result data
Dynamic thermal analysis | Description | Fixed Value | Unit | Uncertainty Type | Uncertainty Value | Datafile | Note
Equipment used
Equipment description
Result data
Scattering and diffraction
Neutron scattering | Description | Fixed Value | Unit | Uncertainty Type | Uncertainty Value | Datafile | Note
Equipment used
Equipment description
Result data
Light scattering | Description | Fixed Value | Unit | Uncertainty Type | Uncertainty Value | Datafile | Note
Equipment used
Equipment description
Result data