## Default Dataset
freq (rad/s) | complex melt viscosity(Pa s)
0.062309 | 48.50298
0.09965331 | 41.9777
0.1547545 | 40.37005
0.2474932 | 36.61515
0.3900433 | 33.15767
0.6146597 | 31.93765
0.9829751 | 29.76981
1.571985 | 27.85769
2.441279 | 25.76477
3.903966 | 25.07003
6.243068 | 24.20423
9.694844 | 23.73622
15.50324 | 23.45977
24.79166 | 23.09618
39.0671 | 23.07814
61.5627 | 23.00616
97.01089 | 23.12626