## Default Dataset (1)
freq (rad/s) | complex melt viscosity(Pa s)
0.06304797 | 792.5795
0.09792271 | 665.3724
0.1566182 | 553.3711
0.2504889 | 473.3462
0.3947788 | 413.8459
0.6221643 | 373.3068
0.994991 | 343.1102
1.568035 | 319.8208
2.471072 | 302.8054
3.951663 | 290.7541
6.319317 | 281.8112
9.958484 | 270.7364
15.69349 | 258.2077
25.09639 | 249.4853
38.9736 | 235.8433
62.32518 | 227.1656
99.6727 | 209.4435