## Default Dataset (2)
freq (rad/s) | complex melt viscosity(Pa s)
0.06202294 | 4209.457
0.0992006 | 3476.363
0.1563434 | 3040.17
0.2500453 | 2641.461
0.3940515 | 2475.019
0.6302074 | 2192.827
0.9931757 | 2017.025
1.565197 | 1853.869
2.466602 | 1753.715
3.944737 | 1594.053
6.216833 | 1438.279
9.797327 | 1335.427
15.66861 | 1203.359
24.69355 | 1081.532
39.49148 | 980.9369
62.23909 | 868.3406
98.57092 | 765.0086