## Default Dataset
freq (rad/s) | complex melt viscosity(Pa s)
0.1009306 | 145.019
0.1590475 | 136.2378
0.2543526 | 133.0144
0.4067471 | 126.6628
0.6224883 | 126.0052
0.9954993 | 123.088
1.592113 | 123.5695
2.546102 | 119.6141
3.954191 | 119.3032
6.323883 | 118.8384
10.11331 | 116.0367
15.93802 | 113.9024
25.11737 | 111.6425
40.16803 | 108.6329
64.2358 | 104.4736
102.7275 | 102.0549