## Default Dataset (1)
freq (rad/s) | complex melt viscosity(Pa s)
0.1025621 | 291.9109
0.1616513 | 304.4817
0.2585365 | 309.2737
0.4074438 | 305.2752
0.6421387 | 306.8684
1.026964 | 305.6727
1.594921 | 305.6727
2.550677 | 300.9365
4.079232 | 298.596
6.151772 | 292.824
9.984055 | 294.3522
15.967 | 289.7914
25.53471 | 282.3465
40.24132 | 277.2492
63.41815 | 272.2439
99.93777 | 259.4464