## Default Dataset (2)
freq (rad/s) | complex melt viscosity(Pa s)
0.1011025 | 347.7016
0.1609139 | 358.7322
0.2567344 | 368.6706
0.4028152 | 358.7322
0.6329873 | 361.7323
1.022281 | 360.6043
1.603321 | 368.1912
2.55151 | 355.9421
4.021441 | 367.808
6.430899 | 350.9747
9.841883 | 349.0616
15.97266 | 347.7016
25.29646 | 348.3054
40.25712 | 339.2101
64.37956 | 329.6366
99.97522 | 314.5502