## Default Dataset
freq (rad/s) | complex melt viscosity(Pa s)
0.03886284 | 247.7958
0.06126004 | 240.5473
0.09846757 | 248.8304
0.1567444 | 238.2095
0.2434694 | 239.6094
0.3951967 | 246.2518
0.6199258 | 234.1603
0.9916159 | 234.9748
1.481146 | 234.9748
2.439797 | 234.9748
3.902673 | 233.1462
6.151684 | 232.2372
9.840132 | 231.3318
15.51048 | 234.4858
24.81032 | 233.5108
39.10822 | 230.4299
62.55624 | 231.935
100.0679 | 221.8908