## Default Dataset
freq (rad/s) | complex melt viscosity(Pa s)
0.06174936 | 252.9242
0.09744295 | 241.0356
0.1560461 | 232.7924
0.2462377 | 230.5413
0.3885623 | 225.8188
0.6071548 | 225.0402
0.9964349 | 219.0609
1.549355 | 221.7555
2.481072 | 221.2856
3.915215 | 211.7681
6.269588 | 213.8759
9.893202 | 213.6427
15.38328 | 211.2419
23.57096 | 205.6143
38.49468 | 198.3272
63.17442 | 197.1375
96.798 | 193.3965