## Default Dataset (1)
freq (rad/s) | complex melt viscosity(Pa s)
0.0617001 | 569.9555
0.09736116 | 566.6614
0.1536329 | 565.1565
0.2424312 | 556.1908
0.3882197 | 554.2874
0.6126054 | 546.779
0.9955487 | 541.9329
1.570937 | 543.3269
2.478939 | 531.2244
3.911754 | 521.0233
6.264104 | 521.2803
9.884734 | 510.8694
15.37048 | 492.7385
24.73629 | 459.989
39.41888 | 447.1683
61.298 | 412.012
99.62135 | 385.6387