## Default Dataset (2)
freq (rad/s) | complex melt viscosity(Pa s)
0.06158682 | 3700.497
0.09576776 | 3495.298
0.1511193 | 3469.651
0.2455845 | 3444.298
0.388922 | 3339.536
0.6206151 | 3162.696
0.9697964 | 3010.854
1.522919 | 2814.344
2.475015 | 2665.365
3.905896 | 2395.615
6.25498 | 2298.616
10.01798 | 1965.905
15.57888 | 1753.114
24.95039 | 1547.142
38.80174 | 1323.162
62.32079 | 1167.767
99.52828 | 998.6861