## Default Dataset
freq (rad/s) | complex melt viscosity(Pa s)
0.06236603 | 468.622
0.09830031 | 454.362
0.1549353 | 452.2107
0.2406435 | 447.7142
0.3976894 | 458.2633
0.6156237 | 441.1844
0.9846823 | 427.766
1.52942 | 416.918
2.446313 | 400.0304
3.912969 | 375.8787
6.258874 | 356.8998
9.722064 | 323.284
15.10168 | 289.7867
24.15734 | 254.3892
37.52537 | 223.3085
61.81638 | 192.9849
93.25016 | 162.4581