## Default Dataset (1)
freq (rad/s) | complex melt viscosity(Pa s)
0.06233917 | 721.9062
0.0982538 | 730.4256
0.1571524 | 723.1854
0.247701 | 701.3626
0.3961913 | 685.7467
0.6153675 | 669.7564
0.9842859 | 640.6135
1.551434 | 613.4774
2.445466 | 566.1694
3.91172 | 517.711
6.165917 | 475.8756
9.776696 | 422.5788
15.32127 | 368.8724
24.50881 | 321.0736
39.20634 | 275.2969
61.80503 | 232.0032
97.43015 | 194.5996