## Default Dataset (2)
freq (rad/s) | complex melt viscosity(Pa s)
0.06352572 | 4419.168
0.09871897 | 4168.293
0.1576919 | 3990.114
0.2484447 | 3876.168
0.3968785 | 3550.095
0.6253215 | 3251.404
0.9852852 | 2891.404
1.552529 | 2460.123
2.480164 | 2187.766
3.962292 | 1834.251
6.243443 | 1560.655
9.703451 | 1308.434
15.29055 | 1065.149
24.42915 | 854.4337
39.02956 | 685.4038
61.50127 | 566.2411
99.62259 | 447.5889