## Default Dataset
MWCNT content ( wt %) | electrical volume resistivity (ohm cm)
0.01430541 | 237585559014502
0.4954842 | 202335968131675
0.9882717 | 287418879.8
1.480225 | 109222
1.981096 | 4670.485
2.99191 | 345.364
3.983302 | 83.18939
4.993886 | 28.5529
5.985107 | 21.53616