## Default Dataset (1)
MWCNT content ( wt %) | electrical volume resistivity (ohm cm)
0.01446991 | 126589518265581
0.9959444 | 136052682258340
1.997464 | 1110155181964.7
2.490545 | 220355.7
3.010404 | 53242.51
3.482336 | 3651.916
4.002278 | 508.5558
5.003433 | 47.62613
6.004212 | 55.38219