## Default Dataset (2)
MWCNT content ( wt %) | electrical volume resistivity (ohm cm)
0.004470808 | 980014889204845
0.9764514 | 710740988039285
1.996489 | 763824011192443
2.99755 | 134277895977796
3.490443 | 93919142.6
4.001702 | 24074.32
4.983928 | 269.1768
5.994648 | 37.36433