## Default Dataset
MWCNT content ( wt %) | electrical volume resistivity (ohm cm)
0.005828213 | 2905453975335050
0.2774957 | 693100979634292
0.5749817 | 35496.87
0.7468214 | 9921.681
1.101567 | 563.3998
1.711655 | 299.6465
2.293961 | 91.13599
3.403203 | 25.74695