## Default Dataset (1)
MWCNT content ( wt %) | electrical volume resistivity (ohm cm)
0.00578016 | 1662032473454180
0.2828915 | 119797288027018
0.5654191 | 1896118345432.1
0.7582032 | 283196
1.101628 | 1155.309
1.7005 | 146.1076
2.288449 | 135.8094
3.40321 | 27.88555