## Default Dataset (2)
MWCNT content ( wt %) | electrical volume resistivity (ohm cm)
0.0002402679 | 1799971153387720
0.2830837 | 1118780705344610
0.5881484 | 1036577371722390
0.7530477 | 26749098.3
1.107237 | 2369.229
1.706129 | 380.6644
2.299536 | 125.4098
3.40323 | 35.42744