## Default Dataset
MWCNT content ( wt %) | electrical volume resistivity (ohm cm)
0.2490025 | 32692597316783900
0.3769573 | 25516405680333100
0.4949428 | 3861718107000620
0.7487546 | 2739.624
1.009668 | 4847.365
1.506558 | 213.2387
2.003558 | 39.41262
2.997793 | 29.17765