## Default Dataset (1)
MWCNT content ( wt %) | electrical volume resistivity (ohm cm)
0.2490651 | 74247724821954704
0.3865134 | 586254132283678
0.5094272 | 96303292666975.1
0.7552046 | 1348231888077.2
0.9998862 | 11010.27
1.501893 | 6158.195
1.993761 | 72.92375
2.997811 | 37.31818