## Default Dataset (2)
MWCNT content ( wt %) | electrical volume resistivity (ohm cm)
0.2490213 | 41813790855620800
0.3869267 | 1.3159e+17
0.5000652 | 53296570567151000
0.7510967 | 57654371449537904
0.9957657 | 399593826.3
1.492374 | 438457.3
1.99403 | 2481.27
2.997849 | 61.04649