## Default Dataset
MWCNT content ( wt %) | electrical volume resistivity (ohm cm)
0.004187605 | 386938431026992
0.3726968 | 1113418055765750
0.4899497 | 804308107412888
0.741206 | 217749479.1
1.000838 | 732.9416
1.511725 | 112.9701
2.005863 | 81.60704
2.994137 | 18.88715
5.004188 | 13.64365