## Default Dataset (1)
MWCNT content ( wt %) | electrical volume resistivity (ohm cm)
0.004187605 | 1420970689541570
0.3643216 | 741503991322068
0.498325 | 201915770053623
0.741206 | 455260292426444
0.9924623 | 302311015587.1
1.478224 | 170125.4
2.005863 | 96295.63
3.002513 | 54.34791
4.995812 | 33.36792