## Default Dataset
MWCNT content ( wt %) | electrical volume resistivity (ohm cm)
0.9828274 | 75224671191880000
1.960604 | 75619306059607504
2.497546 | 836329160.8
2.993711 | 7557490.7
3.476722 | 689178.2
3.984979 | 135833
4.492898 | 148378.3
4.988759 | 6261.708
5.992489 | 373.1933
7.99914 | 80.77458