## Default Dataset (1)
MWCNT content ( wt %) | electrical volume resistivity (ohm cm)
0.9956692 | 36334658747661600
2.011752 | 12527807251006400
2.471323 | 55508750189.5
2.979512 | 15408968761.5
3.45001 | 547857772.6
3.996379 | 99139268.2
4.493488 | 7411.583
4.988911 | 2897.556
5.992388 | 623.794
7.986408 | 95.8549