## Default Dataset (2)
MWCNT content ( wt %) | electrical volume resistivity (ohm cm)
0.9697918 | 4.1689e+17
1.972965 | 4.1913e+17
2.963559 | 2.314e+17
3.966901 | 98820985397125408
4.467164 | 822247.4
5.000648 | 381576
5.978981 | 22738.56
6.982931 | 445.251
7.986349 | 129.3482