## Sheet1
Additive # | Description/Fixed Value | Unit | Note
Additive - description | 30 wt% solution of silica nanoparticles dispersed in methyl ethyl ketone
Additive - additive
Additive - amount | 40 | g
Solvent # | Name | Value | Unit
Solvent - solvent amount | tetrahydrofuran
Additive # | Description/Fixed Value | Unit | Note
Additive - description
Additive - additive | n-octadecyldimethylmethoxysilane
Additive - amount | 5 | mL
Mixing # | Description/Fixed Value | Unit | Note
Mixing - description | This solution, a magnetic stir bar, and n- octadecyldimethylmethoxysilane (5 mL, Gelest) were added to a 250 mL round bottom flask. The flask was attached to a water condenser and heated at 65 oC to refluxed for 24 h.
Mixing - mixer | magnetic stirrer
Mixing - method | stirring
Mixing - RPM
Mixing - time | 24 | hours
Mixing - temperature | 65 | Celsius
| Name | Value | Unit
Mixing - chemical used #
Centrifugation # | Used |  | 19000 RPM 5C 1.5h