## Sheet1
125C Iso 152k PE/10 wt% NP | [6 empty] | 128C Iso 152k PE/10 wt% NP | [5 empty] | 129.5C Iso 152k PE/10 wt% NP
| t | heat flow | X(t) | ln(t) | ln(-ln(1-x) |  | 128C | t | heat flow | X(t) | ln(t) | ln(-ln(1-x) | 129.5C | t | heat flow | X(t) | ln(t) | ln(-ln(1-x)
| min | W/g | [5 empty] | min | W/g |  |  |  |  | min | W/g
| 0 | 0.00453 | 9.84725e-06 | -- | -- | -- |  | 0 | 7.25e-07 | 4.03977e-09 | -- | -- |  | 0 | 0.000510645 | 7.89818e-06 | -- | --
| 0.005 | 0.00448 | 1.95768e-05 | -- | -- |  |  | 0.01 | 0 | 4.03977e-09 | -- | -- |  | 0.03 | 0.000505978 | 1.57242e-05 | -- | --
| 0.01167 | 0.00441 | 2.91493e-05 | -- | -- |  |  | 0.025 | 3.275e-06 | 2.22884e-08 | -- | -- |  | 0.085 | 0.0005 | 2.34577e-05 | -- | --
| 0.01667 | 0.00435 | 3.86031e-05 | -- | -- |  |  | 0.04 | 3.2e-06 | 4.01191e-08 | -- | -- |  | 0.13833 | 0.000494774 | 3.11104e-05 | -- | --
| 0.02167 | 0.0043 | 4.79387e-05 | -- | -- |  |  | 0.055 | 1.30833e-06 | 4.74093e-08 | -- | -- |  | 0.19333 | 0.000491237 | 3.87084e-05 | -- | --
| 0.02833 | 0.00422 | 5.71076e-05 | -- | -- |  |  | 0.07 | 4.28333e-06 | 7.12765e-08 | -- | -- |  | 0.24833 | 0.000492699 | 4.6329e-05 | -- | --
| 0.03333 | 0.00415 | 6.61143e-05 | -- | -- |  |  | 0.085 | 6.31667e-06 | 1.06474e-07 | -- | -- |  | 0.30167 | 0.000491129 | 5.39253e-05 | -- | --
| 0.03833 | 0.00409 | 7.49907e-05 | -- | -- |  |  | 0.09833 | 9.275e-06 | 1.58155e-07 | -- | -- |  | 0.355 | 0.000489645 | 6.14987e-05 | -- | --
| 0.04333 | 0.00403 | 8.37488e-05 | -- | -- |  |  | 0.11333 | 1.1075e-05 | 2.19866e-07 | -- | -- |  | 0.41 | 0.000496624 | 6.918e-05 | -- | --
| 0.04833 | 0.00398 | 9.23992e-05 | -- | -- |  |  | 0.12833 | 1.33167e-05 | 2.94068e-07 | -- | -- |  | 0.465 | 0.000504086 | 7.69767e-05 | -- | --
| 0.055 | 0.00391 | 0.000100896 | -- | -- |  |  | 0.14333 | 1.48667e-05 | 3.76906e-07 | -- | -- |  | 0.51833 | 0.000513656 | 8.49214e-05 | -- | --
| 0.06 | 0.00386 | 0.000109271 | -- | -- |  |  | 0.15833 | 1.74333e-05 | 4.74047e-07 | -- | -- |  | 0.57333 | 0.000524624 | 9.30358e-05 | -- | --
| 0.065 | 0.0038 | 0.000117533 | -- | -- |  |  | 0.17333 | 1.96833e-05 | 5.83724e-07 | -- | -- |  | 0.62833 | 0.000529086 | 0.000101219 | -- | --
| 0.07 | 0.00375 | 0.000125674 | -- | -- |  |  | 0.18833 | 2.03083e-05 | 6.96884e-07 | -- | -- |  | 0.68167 | 0.000522785 | 0.000109305 | -- | --
| 0.075 | 0.00369 | 0.000133692 | -- | -- |  |  | 0.20167 | 2.50083e-05 | 8.36233e-07 | -- | -- |  | 0.735 | 0.000514215 | 0.000117259 | -- | --
| 0.08167 | 0.00362 | 0.000141554 | -- | -- |  |  | 0.21667 | 2.61667e-05 | 9.82037e-07 | -- | -- |  | 0.79 | 0.00050772 | 0.000125111 | -- | --
| 0.08667 | 0.00357 | 0.000149301 | -- | -- |  |  | 0.23167 | 3.13667e-05 | 1.15682e-06 | -- | -- |  | 0.845 | 0.000504054 | 0.000132908 | -- | --
| 0.09167 | 0.00351 | 0.000156925 | -- | -- |  |  | 0.24667 | 3.435e-05 | 1.34822e-06 | -- | -- |  | 0.89833 | 0.000498269 | 0.000140614 | -- | --
| 0.09667 | 0.00346 | 0.000164432 | -- | -- |  |  | 0.26167 | 3.7875e-05 | 1.55926e-06 | -- | -- |  | 0.95333 | 0.000501301 | 0.000148368 | -- | --
| 0.10167 | 0.00341 | 0.000171829 | -- | -- |  |  | 0.27667 | 4.32583e-05 | 1.8003e-06 | -- | -- |  | 1.00833 | 0.000507892 | 0.000156224 | -- | --
| 0.10833 | 0.00334 | 0.000179077 | -- | -- |  |  | 0.29167 | 4.67e-05 | 2.06052e-06 | -- | -- |  | 1.06166 | 0.000513914 | 0.000164172 | -- | --
| 0.11333 | 0.00329 | 0.000186217 | -- | -- |  |  | 0.305 | 5.17083e-05 | 2.34864e-06 | -- | -- |  | 1.115 | 0.000523699 | 0.000172273 | -- | --
| 0.11833 | 0.00324 | 0.000193247 | -- | -- |  |  | 0.32 | 5.6125e-05 | 2.66138e-06 | -- | -- |  | 1.17 | 0.000529398 | 0.000180461 | -- | --
| 0.125 | 0.00317 | 0.000200137 | -- | -- |  |  | 0.335 | 6.15667e-05 | 3.00443e-06 | -- | -- |  | 1.225 | 0.000533118 | 0.000188707 | -- | --
| 0.13 | 0.00312 | 0.000206925 | -- | -- |  |  | 0.35 | 6.80333e-05 | 3.38352e-06 | -- | -- |  | 1.27833 | 0.000539333 | 0.000197048 | -- | --
| 0.135 | 0.00308 | 0.000213606 | -- | -- |  |  | 0.365 | 7.43167e-05 | 3.79762e-06 | -- | -- |  | 1.33333 | 0.000545097 | 0.000205479 | -- | --
| 0.14 | 0.00302 | 0.000220175 | -- | -- |  |  | 0.38 | 7.86e-05 | 4.23559e-06 | -- | -- |  | 1.38833 | 0.000549968 | 0.000213986 | -- | --
| 0.145 | 0.00297 | 0.000226629 | -- | -- |  |  | 0.395 | 8.45833e-05 | 4.70689e-06 | -- | -- |  | 1.44167 | 0.000560968 | 0.000222662 | -- | --
| 0.15167 | 0.00291 | 0.000232948 | -- | -- |  |  | 0.40833 | 8.9575e-05 | 5.20602e-06 | -- | -- |  | 1.495 | 0.000571054 | 0.000231495 | -- | --
| 0.15667 | 0.00286 | 0.00023917 | -- | -- |  |  | 0.42333 | 9.34e-05 | 5.72645e-06 | -- | -- |  | 1.55 | 0.000573548 | 0.000240366 | -- | --
| 0.16167 | 0.00282 | 0.000245293 | -- | -- |  |  | 0.43833 | 0.000100025 | 6.2838e-06 | -- | -- |  | 1.605 | 0.00057428 | 0.000249248 | -- | --
| 0.16667 | 0.00277 | 0.000251316 | -- | -- |  |  | 0.45333 | 0.000108992 | 6.89111e-06 | -- | -- |  | 1.65833 | 0.000580011 | 0.000258219 | -- | --
| 0.17167 | 0.00273 | 0.000257241 | -- | -- |  |  | 0.46833 | 0.000116167 | 7.53841e-06 | -- | -- |  | 1.71333 | 0.000580806 | 0.000267203 | -- | --
| 0.17833 | 0.00267 | 0.000263033 | -- | -- |  |  | 0.48167 | 0.000121442 | 8.21509e-06 | -- | -- |  | 1.76833 | 0.000572581 | 0.000276059 | -- | --
| 0.18333 | 0.00262 | 0.000268723 | -- | -- |  |  | 0.49667 | 0.000127333 | 8.92461e-06 | -- | -- |  | 1.82167 | 0.000564495 | 0.00028479 | -- | --
| 0.18833 | 0.00257 | 0.000274308 | -- | -- |  |  | 0.51167 | 0.000134417 | 9.67359e-06 | -- | -- |  | 1.875 | 0.000554462 | 0.000293366 | -- | --
| 0.19333 | 0.00253 | 0.000279794 | -- | -- |  |  | 0.52667 | 0.000142067 | 1.04652e-05 | -- | -- |  | 1.93 | 0.000545462 | 0.000301803 | -- | --
| 0.19833 | 0.00248 | 0.000285186 | -- | -- |  |  | 0.54167 | 0.00014745 | 1.12868e-05 | -- | -- |  | 1.985 | 0.000543215 | 0.000310205 | -- | --
| 0.205 | 0.00243 | 0.000290467 | -- | -- |  |  | 0.55667 | 0.00015445 | 1.21474e-05 | -- | -- |  | 2.03833 | 0.000544914 | 0.000318633 | -- | --
| 0.21 | 0.00239 | 0.000295658 | -- | -- |  |  | 0.57167 | 0.000163317 | 1.30574e-05 | -- | -- |  | 2.09333 | 0.000548742 | 0.00032712 | -- | --
| 0.215 | 0.00235 | 0.000300758 | -- | -- |  |  | 0.585 | 0.00016965 | 1.40027e-05 | -- | -- |  | 2.14833 | 0.000553226 | 0.000335677 | -- | --
| 0.22167 | 0.00229 | 0.000305738 | -- | -- |  |  | 0.6 | 0.000176925 | 1.49886e-05 | -- | -- |  | 2.20167 | 0.000561978 | 0.000344369 | -- | --
| 0.22667 | 0.00225 | 0.000310633 | -- | -- |  |  | 0.615 | 0.000184292 | 1.60155e-05 | -- | -- |  | 2.255 | 0.000569817 | 0.000353182 | -- | --
| 0.23167 | 0.00221 | 0.000315441 | -- | -- |  |  | 0.63 | 0.000193583 | 1.70941e-05 | -- | -- |  | 2.31 | 0.000578344 | 0.000362128 | -- | --
| 0.23667 | 0.00217 | 0.000320162 | -- | -- |  |  | 0.645 | 0.00020235 | 1.82217e-05 | -- | -- |  | 2.365 | 0.000585032 | 0.000371177 | -- | --
| 0.24167 | 0.00213 | 0.000324795 | -- | -- |  |  | 0.66 | 0.000211208 | 1.93985e-05 | -- | -- |  | 2.41833 | 0.000589183 | 0.000380289 | -- | --
| 0.24833 | 0.00208 | 0.000329314 | -- | -- |  |  | 0.675 | 0.000218917 | 2.06184e-05 | -- | -- |  | 2.47333 | 0.000594656 | 0.000389487 | -- | --
| 0.25333 | 0.00204 | 0.00033375 | -- | -- |  |  | 0.68833 | 0.000229033 | 2.18946e-05 | -- | -- |  | 2.52833 | 0.000593538 | 0.000398667 | -- | --
| 0.25833 | 0.00201 | 0.00033811 | -- | -- |  |  | 0.70333 | 0.000239725 | 2.32303e-05 | -- | -- |  | 2.58167 | 0.000589011 | 0.000407778 | -- | --
| 0.26333 | 0.00197 | 0.000342394 | -- | -- |  |  | 0.71833 | 0.000250975 | 2.46288e-05 | -- | -- |  | 2.635 | 0.000583828 | 0.000416808 | -- | --
| 0.26833 | 0.00194 | 0.000346601 | -- | -- |  |  | 0.73333 | 0.000261483 | 2.60858e-05 | -- | -- |  | 2.69 | 0.000577849 | 0.000425745 | -- | --
| 0.275 | 0.00188 | 0.000350694 | -- | -- |  |  | 0.74833 | 0.00027365 | 2.76106e-05 | -- | -- |  | 2.745 | 0.000566968 | 0.000434515 | 1.00978 | -7.74106
| 0.28 | 0.00184 | 0.000354698 | -- | -- |  |  | 0.76333 | 0.000284058 | 2.91934e-05 | -- | -- |  | 2.79833 | 0.000562548 | 0.000443216 | 1.02902 | -7.72123
| 0.285 | 0.00181 | 0.000358636 | -- | -- |  |  | 0.77833 | 0.000294817 | 3.08362e-05 | -- | -- |  | 2.85333 | 0.000559548 | 0.00045187 | 1.04849 | -7.70189
| 0.29 | 0.00178 | 0.000362509 | -- | -- |  |  | 0.79167 | 0.000306633 | 3.25448e-05 | -- | -- |  | 2.90833 | 0.000558366 | 0.000460506 | 1.06758 | -7.68295
| 0.295 | 0.00174 | 0.000366297 | -- | -- |  |  | 0.80667 | 0.000317042 | 3.43113e-05 | -- | -- |  | 2.96167 | 0.000560731 | 0.000469179 | 1.08575 | -7.66429
| 0.30167 | 0.00169 | 0.000369977 | -- | -- |  |  | 0.82167 | 0.00032845 | 3.61415e-05 | -- | -- |  | 3.015 | 0.000563957 | 0.000477902 | 1.1036 | -7.64587
| 0.30667 | 0.00166 | 0.000373578 | -- | -- |  |  | 0.83667 | 0.000337942 | 3.80245e-05 | -- | -- |  | 3.07 | 0.000566731 | 0.000486668 | 1.12168 | -7.62769
| 0.31167 | 0.00162 | 0.000377106 | -- | -- |  |  | 0.85167 | 0.0003478 | 3.99625e-05 | -- | -- |  | 3.125 | 0.000572129 | 0.000495517 | 1.13943 | -7.60966
| 0.31667 | 0.00159 | 0.000380568 | -- | -- |  |  | 0.86667 | 0.000358725 | 4.19614e-05 | -- | -- |  | 3.17833 | 0.000576839 | 0.000504439 | 1.15636 | -7.59181
| 0.32167 | 0.00157 | 0.000383971 | -- | -- |  |  | 0.88167 | 0.000368683 | 4.40157e-05 | -- | -- |  | 3.23333 | 0.000579591 | 0.000513403 | 1.17351 | -7.57419
| 0.32833 | 0.00153 | 0.000387293 | -- | -- |  |  | 0.895 | 0.000376808 | 4.61153e-05 | -- | -- |  | 3.28833 | 0.000580753 | 0.000522386 | 1.19038 | -7.55684
| 0.33333 | 0.0015 | 0.000390549 | -- | -- |  |  | 0.91 | 0.000390075 | 4.82889e-05 | -- | -- |  | 3.34166 | 0.000577172 | 0.000531313 | 1.20647 | -7.53989
| 0.33833 | 0.00146 | 0.00039373 | -- | -- |  |  | 0.925 | 0.000401017 | 5.05234e-05 | -- | -- |  | 3.395 | 0.000583075 | 0.000540332 | 1.2223 | -7.52306
| 0.345 | 0.00142 | 0.000396822 | -- | -- |  |  | 0.94 | 0.000408858 | 5.28016e-05 | -- | -- |  | 3.45 | 0.000581204 | 0.000549321 | 1.23837 | -7.50655
| 0.35 | 0.0014 | 0.000399856 | -- | -- |  |  | 0.955 | 0.000421558 | 5.51505e-05 | -- | -- |  | 3.505 | 0.000577301 | 0.00055825 | 1.25419 | -7.49042
| 0.355 | 0.00137 | 0.000402832 | -- | -- |  |  | 0.96833 | 0.000430467 | 5.75491e-05 | -- | -- |  | 3.55833 | 0.000576796 | 0.000567171 | 1.26929 | -7.47457
| 0.36 | 0.00134 | 0.000405748 | -- | -- |  |  | 0.98333 | 0.000444183 | 6.00242e-05 | -- | -- |  | 3.61333 | 0.000575849 | 0.000576078 | 1.28463 | -7.45898
| 0.365 | 0.00131 | 0.000408598 | -- | -- |  |  | 0.99833 | 0.000455158 | 6.25604e-05 | -- | -- |  | 3.66833 | 0.000575226 | 0.000584975 | 1.29974 | -7.44365
| 0.37167 | 0.00127 | 0.000411358 | -- | -- |  |  | 1.01333 | 0.000465617 | 6.51548e-05 | -- | -- |  | 3.72166 | 0.000574763 | 0.000593865 | 1.31417 | -7.42856
| 0.37667 | 0.00124 | 0.000414052 | -- | -- |  |  | 1.02833 | 0.000477033 | 6.78129e-05 | -- | -- |  | 3.775 | 0.000576129 | 0.000602776 | 1.3284 | -7.41366
| 0.38167 | 0.00121 | 0.000416689 | -- | -- |  |  | 1.04333 | 0.000489575 | 7.05409e-05 | -- | -- |  | 3.83 | 0.000579634 | 0.000611741 | 1.34286 | -7.39889
| 0.38667 | 0.00119 | 0.00041927 | -- | -- |  |  | 1.05833 | 0.0005036 | 7.3347e-05 | -- | -- |  | 3.885 | 0.000580882 | 0.000620726 | 1.35712 | -7.38431
| 0.39167 | 0.00116 | 0.000421797 | -- | -- |  |  | 1.07167 | 0.000514125 | 7.62117e-05 | -- | -- |  | 3.93833 | 0.000582108 | 0.000629729 | 1.37076 | -7.36991
| 0.39833 | 0.00113 | 0.00042425 | -- | -- |  |  | 1.08667 | 0.000526042 | 7.91429e-05 | -- | -- |  | 3.99333 | 0.000581688 | 0.000638726 | 1.38463 | -7.35571
| 0.40333 | 0.0011 | 0.000426644 | -- | -- |  |  | 1.10167 | 0.000536717 | 8.21335e-05 | -- | -- |  | 4.04833 | 0.000580495 | 0.000647705 | 1.3983 | -7.34175
| 0.40833 | 0.00108 | 0.000428984 | -- | -- |  |  | 1.11667 | 0.000547692 | 8.51853e-05 | -- | -- |  | 4.10167 | 0.000580075 | 0.000656677 | 1.41139 | -7.32799
| 0.41333 | 0.00106 | 0.000431276 | -- | -- |  |  | 1.13167 | 0.000562817 | 8.83214e-05 | -- | -- |  | 4.155 | 0.000579602 | 0.000665642 | 1.42431 | -7.31443
| 0.41833 | 0.00103 | 0.000433519 | -- | -- |  |  | 1.14667 | 0.000574333 | 9.15217e-05 | -- | -- |  | 4.21 | 0.000581688 | 0.000674639 | 1.43746 | -7.301
| 0.425 | 0.000996846 | 0.000435684 | -- | -- |  |  | 1.16167 | 0.000586025 | 9.4787e-05 | -- | -- |  | 4.265 | 0.000582882 | 0.000683654 | 1.45044 | -7.28772
| 0.43 | 0.000969588 | 0.00043779 | -- | -- |  |  | 1.175 | 0.000596592 | 9.81113e-05 | -- | -- |  | 4.31833 | 0.000581452 | 0.000692648 | 1.46287 | -7.27464
| 0.435 | 0.000947156 | 0.000439848 | -- | -- |  |  | 1.19 | 0.000609475 | 0.000101507 | -- | -- |  | 4.37333 | 0.000582301 | 0.000701654 | 1.47552 | -7.26172
| 0.44167 | 0.000917554 | 0.000441841 | -- | -- |  |  | 1.205 | 0.000620417 | 0.000104964 | -- | -- |  | 4.42833 | 0.000584796 | 0.000710699 | 1.48802 | -7.24891
| 0.44667 | 0.000893564 | 0.000443782 | -- | -- |  |  | 1.22 | 0.00063475 | 0.000108501 | -- | -- |  | 4.48167 | 0.000584355 | 0.000719737 | 1.49999 | -7.23626
| 0.45167 | 0.000869649 | 0.000445671 | -- | -- |  |  | 1.235 | 0.00064875 | 0.000112116 | -- | -- |  | 4.535 | 0.000583763 | 0.000728766 | 1.51182 | -7.22379
| 0.45667 | 0.000849474 | 0.000447516 | -- | -- |  |  | 1.25 | 0.000661367 | 0.000115801 | -- | -- |  | 4.59 | 0.000579527 | 0.00073773 | 1.52388 | -7.21156
| 0.46167 | 0.000833042 | 0.000449325 | -- | -- |  |  | 1.265 | 0.00067465 | 0.000119561 | -- | -- |  | 4.645 | 0.000575065 | 0.000746625 | 1.53579 | -7.19957
| 0.46833 | 0.000803054 | 0.00045107 | -- | -- |  |  | 1.27833 | 0.000683775 | 0.000123371 | -- | -- |  | 4.69833 | 0.00056729 | 0.000755399 | 1.54721 | -7.18789
| 0.47333 | 0.000778584 | 0.000452761 | -- | -- |  |  | 1.29333 | 0.000698292 | 0.000127262 | -- | -- |  | 4.75333 | 0.000559022 | 0.000764045 | 1.55885 | -7.1765
| 0.47833 | 0.000759899 | 0.000454411 | -- | -- |  |  | 1.30833 | 0.000711667 | 0.000131227 | -- | -- |  | 4.80833 | 0.000549086 | 0.000772538 | 1.57035 | -7.16544
| 0.48333 | 0.000741865 | 0.000456023 | -- | -- |  |  | 1.32333 | 0.000724775 | 0.000135266 | -- | -- |  | 4.86167 | 0.000543462 | 0.000780944 | 1.58138 | -7.15462
| 0.48833 | 0.000725811 | 0.000457599 | -- | -- |  |  | 1.33833 | 0.0007384 | 0.00013938 | -- | -- |  | 4.915 | 0.000534097 | 0.000789205 | 1.59229 | -7.14409
| 0.495 | 0.000702696 | 0.000459126 | -- | -- |  |  | 1.35333 | 0.000750617 | 0.000143563 | -- | -- |  | 4.97 | 0.000527828 | 0.000797369 | 1.60342 | -7.13379
| 0.5 | 0.000684631 | 0.000460613 | -- | -- |  |  | 1.36833 | 0.000763883 | 0.000147819 | -- | -- |  | 5.025 | 0.000524667 | 0.000805484 | 1.61443 | -7.12366
| 0.505 | 0.000665609 | 0.000462058 | -- | -- |  |  | 1.38167 | 0.0007751 | 0.000152138 | -- | -- |  | 5.07833 | 0.000526 | 0.000813619 | 1.62498 | -7.11361
| 0.51 | 0.000647501 | 0.000463465 | -- | -- |  |  | 1.39667 | 0.000788058 | 0.000156529 | -- | -- |  | 5.13333 | 0.000526118 | 0.000821757 | 1.63576 | -7.10365
| 0.515 | 0.000628453 | 0.00046483 | -- | -- |  |  | 1.41166 | 0.000804125 | 0.00016101 | -- | -- |  | 5.18833 | 0.000530591 | 0.000829964 | 1.64641 | -7.09371
| 0.52167 | 0.000608066 | 0.000466151 | -- | -- |  |  | 1.42667 | 0.000818275 | 0.000165569 | -- | -- |  | 5.24167 | 0.000538871 | 0.000838298 | 1.65664 | -7.08372
| 0.52667 | 0.000592421 | 0.000467438 | -- | -- |  |  | 1.44167 | 0.000830917 | 0.000170199 | -- | -- |  | 5.295 | 0.000544774 | 0.000846724 | 1.66676 | -7.07371
| 0.53167 | 0.000575409 | 0.000468687 | -- | -- |  |  | 1.455 | 0.000844867 | 0.000174907 | -- | -- |  | 5.35 | 0.000553624 | 0.000855287 | 1.6771 | -7.06365
| 0.53833 | 0.000554884 | 0.000469893 | -- | -- |  |  | 1.47 | 0.0008572 | 0.000179683 | -- | -- |  | 5.405 | 0.000554624 | 0.000863866 | 1.68732 | -7.05366
| 0.54333 | 0.000540907 | 0.000471068 | -- | -- |  |  | 1.485 | 0.000872792 | 0.000184547 | -- | -- |  | 5.45833 | 0.000557645 | 0.000872491 | 1.69714 | -7.04372
| 0.54833 | 0.000530598 | 0.00047222 | -- | -- |  |  | 1.5 | 0.000883708 | 0.000189471 | -- | -- |  | 5.51333 | 0.000559688 | 0.000881148 | 1.70717 | -7.03384
| 0.55333 | 0.000517108 | 0.000473343 | -- | -- |  |  | 1.515 | 0.000893967 | 0.000194452 | -- | -- |  | 5.56833 | 0.000559914 | 0.000889808 | 1.7171 | -7.02406
| 0.55833 | 0.000500768 | 0.000474431 | -- | -- |  |  | 1.53 | 0.00090615 | 0.000199501 | -- | -- |  | 5.62166 | 0.000554914 | 0.000898391 | 1.72663 | -7.01446
| 0.565 | 0.000479997 | 0.000475474 | -- | -- |  |  | 1.545 | 0.000920933 | 0.000204633 | -- | -- |  | 5.675 | 0.000546 | 0.000906836 | 1.73607 | -7.0051
| 0.57 | 0.000470589 | 0.000476496 | -- | -- |  |  | 1.55833 | 0.000932017 | 0.000209826 | -- | -- |  | 5.73 | 0.000539065 | 0.000915173 | 1.74572 | -6.99594
| 0.575 | 0.000459264 | 0.000477494 | -- | -- |  |  | 1.57333 | 0.000947733 | 0.000215107 | -- | -- |  | 5.785 | 0.000539075 | 0.000923511 | 1.75527 | -6.98687
| 0.58 | 0.000447949 | 0.000478467 | -- | -- |  |  | 1.58833 | 0.00096195 | 0.000220467 | -- | -- |  | 5.83833 | 0.000537312 | 0.000931822 | 1.76445 | -6.9779
| 0.585 | 0.000433122 | 0.000479407 | -- | -- |  |  | 1.60333 | 0.000974633 | 0.000225898 | -- | -- |  | 5.89333 | 0.000536634 | 0.000940122 | 1.77382 | -6.96903
| 0.59167 | 0.000413111 | 0.000480305 | -- | -- |  |  | 1.61833 | 0.000989817 | 0.000231413 | -- | -- |  | 5.94833 | 0.000538323 | 0.000948448 | 1.78311 | -6.96021
| 0.59667 | 0.000398884 | 0.000481171 | -- | -- |  |  | 1.63333 | 0.001 | 0.000237001 | -- | -- |  | 6.00167 | 0.00054271 | 0.000956842 | 1.79204 | -6.95139
| 0.60167 | 0.000385355 | 0.000482008 | -- | -- |  |  | 1.64833 | 0.00102 | 0.000242666 | -- | -- |  | 6.055 | 0.000550344 | 0.000965355 | 1.80088 | -6.94253
| 0.60667 | 0.000374039 | 0.000482821 | -- | -- |  |  | 1.66166 | 0.00103 | 0.000248404 | -- | -- |  | 6.11 | 0.000557602 | 0.000973979 | 1.80993 | -6.93363
| 0.61167 | 0.000365168 | 0.000483614 | -- | -- |  |  | 1.67667 | 0.00105 | 0.000254231 | -- | -- |  | 6.165 | 0.000565075 | 0.000982719 | 1.81889 | -6.9247
| 0.61833 | 0.000348953 | 0.000484372 | -- | -- |  |  | 1.69167 | 0.00106 | 0.00026013 | -- | -- |  | 6.21833 | 0.000572097 | 0.000991568 | 1.8275 | -6.91573
| 0.62333 | 0.00033702 | 0.000485104 | -- | -- |  |  | 1.70667 | 0.00107 | 0.000266104 | -- | -- |  | 6.27333 | 0.00057671 | 0.001 | 1.83631 | -6.90677
| 0.62833 | 0.000327147 | 0.000485814 | -- | -- |  |  | 1.72167 | 0.00108 | 0.000272149 | -- | -- |  | 6.32833 | 0.000578151 | 0.00101 | 1.84504 | -6.89786
| 0.63333 | 0.000314778 | 0.000486498 | -- | -- |  |  | 1.73667 | 0.0011 | 0.000278264 | -- | -- |  | 6.38167 | 0.00058443 | 0.00102 | 1.85343 | -6.88894
| 0.63833 | 0.000301016 | 0.000487152 | -- | -- |  |  | 1.75167 | 0.00111 | 0.00028446 | -- | -- |  | 6.435 | 0.000591194 | 0.00103 | 1.86175 | -6.88
| 0.645 | 0.000291497 | 0.000487785 | -- | -- |  |  | 1.765 | 0.00112 | 0.000290711 | -- | -- |  | 6.49 | 0.000597796 | 0.00104 | 1.87026 | -6.87104
| 0.65 | 0.000285471 | 0.000488405 | -- | -- |  |  | 1.78 | 0.00114 | 0.000297056 | -- | -- |  | 6.545 | 0.000601108 | 0.00105 | 1.8787 | -6.86211
| 0.655 | 0.00027554 | 0.000489004 | -- | -- |  |  | 1.795 | 0.00115 | 0.000303489 | -- | -- |  | 6.59833 | 0.00060643 | 0.00106 | 1.88682 | -6.85318
| 0.66167 | 0.000261576 | 0.000489572 | -- | -- |  |  | 1.81 | 0.00117 | 0.000310001 | -- | -- |  | 6.65333 | 0.000616118 | 0.00107 | 1.89512 | -6.84419
| 0.66667 | 0.000252995 | 0.000490121 | -- | -- |  |  | 1.825 | 0.00118 | 0.000316597 | -- | -- |  | 6.70833 | 0.000623204 | 0.00107 | 1.90335 | -6.83517
| 0.67167 | 0.000247665 | 0.000490659 | -- | -- |  |  | 1.84 | 0.0012 | 0.000323265 | -- | -- |  | 6.76166 | 0.000627634 | 0.00108 | 1.91127 | -6.82617
| 0.67667 | 0.000241609 | 0.000491184 | -- | -- |  |  | 1.855 | 0.00121 | 0.000330017 | -- | -- |  | 6.815 | 0.000629613 | 0.00109 | 1.91913 | -6.81723
| 0.68167 | 0.000230454 | 0.000491685 | -- | -- |  |  | 1.86833 | 0.00123 | 0.000336845 | -- | -- |  | 6.87 | 0.000630968 | 0.0011 | 1.92716 | -6.80834
| 0.68833 | 0.000212753 | 0.000492147 | -- | -- |  |  | 1.88333 | 0.00124 | 0.000343753 | -- | -- |  | 6.925 | 0.000634538 | 0.00111 | 1.93514 | -6.79949
| 0.69333 | 0.000204057 | 0.00049259 | -- | -- |  |  | 1.89833 | 0.00125 | 0.000350735 | -- | -- |  | 6.97833 | 0.000641839 | 0.00112 | 1.94281 | -6.79061
| 0.69833 | 0.000200547 | 0.000493026 | -- | -- |  |  | 1.91333 | 0.00127 | 0.000357803 | -- | -- |  | 7.03333 | 0.000646753 | 0.00113 | 1.95066 | -6.78174
| 0.70333 | 0.000196775 | 0.000493453 | -- | -- |  |  | 1.92833 | 0.00128 | 0.000364944 | -- | -- |  | 7.08833 | 0.000650978 | 0.00114 | 1.95845 | -6.77289
| 0.70833 | 0.000189491 | 0.000493865 | -- | -- |  |  | 1.94167 | 0.0013 | 0.000372161 | -- | -- |  | 7.14166 | 0.000653763 | 0.00115 | 1.96595 | -6.76409
| 0.715 | 0.000178969 | 0.000494254 | -- | -- |  |  | 1.95667 | 0.00131 | 0.000379442 | -- | -- |  | 7.195 | 0.000659925 | 0.00116 | 1.97339 | -6.75527
| 0.72 | 0.000171788 | 0.000494627 | -- | -- |  |  | 1.97167 | 0.00132 | 0.000386801 | -- | -- |  | 7.25 | 0.000665806 | 0.00117 | 1.981 | -6.74646
| 0.725 | 0.000163732 | 0.000494982 | -- | -- |  |  | 1.98667 | 0.00133 | 0.000394236 | -- | -- |  | 7.305 | 0.000669161 | 0.00118 | 1.98856 | -6.73768
| 0.73 | 0.000153284 | 0.000495315 | -- | -- |  |  | 2.00167 | 0.00135 | 0.000401742 | -- | -- |  | 7.35833 | 0.000669441 | 0.0012 | 1.99583 | -6.72897
| 0.735 | 0.000142906 | 0.000495626 | -- | -- |  |  | 2.01667 | 0.00136 | 0.000409329 | -- | -- |  | 7.41333 | 0.000669312 | 0.00121 | 2.00328 | -6.72034
| 0.74167 | 0.000135716 | 0.000495921 | -- | -- |  |  | 2.03167 | 0.00138 | 0.000416994 | -- | -- |  | 7.46833 | 0.000669763 | 0.00122 | -- | --
| 0.74667 | 0.000132539 | 0.000496208 | -- | -- |  |  | 2.045 | 0.00139 | 0.000424731 | -- | -- |  | 7.52167 | 0.000671624 | 0.00123 | -- | --
| 0.75167 | 0.000126435 | 0.000496483 | -- | -- |  |  | 2.06 | 0.0014 | 0.000432546 | -- | -- |  | 7.575 | 0.000674516 | 0.00124 | -- | --
| 0.75833 | 0.000116632 | 0.000496736 | -- | -- |  |  | 2.075 | 0.00142 | 0.000440445 | -- | -- |  | 7.63 | 0.00067814 | 0.00125 | -- | --
| 0.76333 | 0.00011244 | 0.000496981 | -- | -- |  |  | 2.09 | 0.00143 | 0.00044842 | -- | -- |  | 7.685 | 0.000678516 | 0.00126 | -- | --
| 0.76833 | 0.000103814 | 0.000497206 | -- | -- |  |  | 2.105 | 0.00145 | 0.000456472 | -- | -- |  | 7.73833 | 0.000676473 | 0.00127 | -- | --
| 0.77333 | 9.91665e-05 | 0.000497421 | -- | -- |  |  | 2.12 | 0.00146 | 0.000464605 | -- | -- |  | 7.79333 | 0.00068014 | 0.00128 | -- | --
| 0.77833 | 9.67311e-05 | 0.000497632 | -- | -- |  |  | 2.135 | 0.00147 | 0.000472811 | -- | -- |  | 7.84833 | 0.000679194 | 0.00129 | -- | --
| 0.785 | 9.5418e-05 | 0.000497839 | -- | -- |  |  | 2.14833 | 0.00148 | 0.000481085 | -- | -- |  | 7.90167 | 0.000672516 | 0.0013 | -- | --
| 0.79 | 9.3451e-05 | 0.000498042 | -- | -- |  |  | 2.16333 | 0.0015 | 0.000489435 | -- | -- |  | 7.955 | 0.000673527 | 0.00131 | -- | --
| 0.795 | 8.60373e-05 | 0.000498229 | -- | -- |  |  | 2.17833 | 0.00151 | 0.000497861 | -- | -- |  | 8.01 | 0.00067143 | 0.00132 | -- | --
| 0.8 | 8.0353e-05 | 0.000498403 | -- | -- |  |  | 2.19333 | 0.00153 | 0.00050636 | -- | -- |  | 8.065 | 0.000670667 | 0.00133 | -- | --
| 0.805 | 8.06696e-05 | 0.000498579 | -- | -- |  |  | 2.20833 | 0.00154 | 0.000514945 | -- | -- |  | 8.11833 | 0.000668753 | 0.00134 | -- | --
| 0.81167 | 7.91908e-05 | 0.000498751 | -- | -- |  |  | 2.22333 | 0.00156 | 0.000523615 | -- | -- |  | 8.17333 | 0.000665613 | 0.00135 | -- | --
| 0.81667 | 7.32533e-05 | 0.00049891 | -- | -- |  |  | 2.23833 | 0.00157 | 0.000532365 | -- | -- |  | 8.22833 | 0.000667355 | 0.00136 | -- | --
| 0.82167 | 6.69636e-05 | 0.000499055 | -- | -- |  |  | 2.25167 | 0.00158 | 0.000541188 | -- | -- |  | 8.28167 | 0.000669194 | 0.00137 | -- | --
| 0.82667 | 6.14987e-05 | 0.000499189 | -- | -- |  |  | 2.26667 | 0.0016 | 0.000550085 | -- | -- |  | 8.335 | 0.000675161 | 0.00138 | -- | --
| 0.83167 | 5.58578e-05 | 0.00049931 | -- | -- |  |  | 2.28167 | 0.00161 | 0.000559053 | -- | -- |  | 8.39 | 0.000679785 | 0.00139 | -- | --
| 0.83833 | 4.8693e-05 | 0.000499416 | -- | -- |  |  | 2.29667 | 0.00162 | 0.000568094 | -- | -- |  | 8.445 | 0.000686129 | 0.0014 | -- | --
| 0.84333 | 4.50191e-05 | 0.000499514 | -- | -- |  |  | 2.31167 | 0.00164 | 0.000577216 | -- | -- |  | 8.49833 | 0.000696957 | 0.00141 | -- | --
| 0.84833 | 4.55195e-05 | 0.000499612 | -- | -- |  |  | 2.32667 | 0.00165 | 0.000586426 | -- | -- |  | 8.55333 | 0.000702796 | 0.00143 | -- | --
| 0.855 | 4.17311e-05 | 0.000499703 | -- | -- |  |  | 2.34166 | 0.00167 | 0.000595715 | -- | -- |  | 8.60833 | 0.000704355 | 0.00144 | -- | --
| 0.86 | 4.0464e-05 | 0.000499791 | -- | -- |  |  | 2.355 | 0.00168 | 0.000605078 | -- | -- |  | 8.66166 | 0.000710409 | 0.00145 | -- | --
| 0.865 | 4.30624e-05 | 0.000499885 | -- | -- |  |  | 2.37 | 0.00169 | 0.000614514 | -- | -- |  | 8.715 | 0.000711409 | 0.00146 | -- | --
| 0.87 | 4.22437e-05 | 0.000499976 | -- | -- |  |  | 2.385 | 0.00171 | 0.000624029 | -- | -- |  | 8.77 | 0.000710151 | 0.00147 | -- | --
| 0.875 | 3.77147e-05 | 0.000500058 | -- | -- |  |  | 2.4 | 0.00172 | 0.000633614 | -- | -- |  | 8.825 | 0.000712172 | 0.00148 | -- | --
| 0.88167 | 3.05299e-05 | 0.000500124 | -- | -- |  |  | 2.415 | 0.00174 | 0.000643284 | -- | -- |  | 8.87833 | 0.000711763 | 0.00149 | -- | --
| 0.88667 | 2.84189e-05 | 0.000500186 | -- | -- |  |  | 2.42833 | 0.00175 | 0.000653039 | -- | -- |  | 8.93333 | 0.000706452 | 0.0015 | -- | --
| 0.89167 | 2.92949e-05 | 0.00050025 | -- | -- |  |  | 2.44333 | 0.00176 | 0.000662864 | -- | -- |  | 8.98833 | 0.000703645 | 0.00151 | -- | --
| 0.89667 | 3.0948e-05 | 0.000500317 | -- | -- |  |  | 2.45833 | 0.00178 | 0.000672772 | -- | -- |  | 9.04167 | 0.000705226 | 0.00152 | -- | --
| 0.90167 | 3.00876e-05 | 0.000500382 | -- | -- |  |  | 2.47333 | 0.00179 | 0.000682771 | -- | -- |  | 9.095 | 0.000702699 | 0.00153 | -- | --
| 0.90833 | 2.97121e-05 | 0.000500447 | -- | -- |  |  | 2.48833 | 0.00181 | 0.00069285 | -- | -- |  | 9.15 | 0.00070486 | 0.00155 | -- | --
| 0.91333 | 3.12151e-05 | 0.000500515 | -- | -- |  |  | 2.50333 | 0.00182 | 0.000703011 | -- | -- |  | 9.205 | 0.000704624 | 0.00156 | -- | --
| 0.91833 | 3.24345e-05 | 0.000500585 | -- | -- |  |  | 2.51833 | 0.00184 | 0.000713265 | -- | -- |  | 9.25833 | 0.000700194 | 0.00157 | -- | --
| 0.92333 | 3.01518e-05 | 0.000500651 | -- | -- |  |  | 2.53167 | 0.00185 | 0.000723587 | -- | -- |  | 9.31333 | 0.000699312 | 0.00158 | -- | --
| 0.92833 | 2.4333e-05 | 0.000500704 | -- | -- |  |  | 2.54667 | 0.00187 | 0.000733982 | -- | -- |  | 9.36833 | 0.000694398 | 0.00159 | -- | --
| 0.935 | 1.40538e-05 | 0.000500734 | -- | -- |  |  | 2.56167 | 0.00188 | 0.000744469 | -- | -- |  | 9.42167 | 0.000690688 | 0.0016 | -- | --
| 0.94 | 1.27589e-05 | 0.000500762 | -- | -- |  |  | 2.57667 | 0.0019 | 0.000755041 | -- | -- |  | 9.475 | 0.000687667 | 0.00161 | -- | --
| 0.945 | 1.32897e-05 | 0.000500791 | -- | -- |  |  | 2.59166 | 0.00191 | 0.000765692 | -- | -- |  | 9.53 | 0.000686108 | 0.00162 | -- | --
| 0.95 | 1.33582e-05 | 0.00050082 | -- | -- |  |  | 2.60667 | 0.00193 | 0.000776435 | -- | -- |  | 9.585 | 0.000687462 | 0.00163 | -- | --
| 0.955 | 9.41284e-06 | 0.00050084 | -- | -- |  |  | 2.62167 | 0.00195 | 0.000787274 | -- | -- |  | 9.63833 | 0.000685914 | 0.00164 | -- | --
| 0.96167 | 9.2229e-06 | 0.00050086 | -- | -- |  |  | 2.635 | 0.00196 | 0.000798195 | -- | -- |  | 9.69333 | 0.000686774 | 0.00165 | -- | --
| 0.96667 | 9.10234e-06 | 0.00050088 | -- | -- |  |  | 2.65 | 0.00198 | 0.000809207 | -- | -- |  | 9.74833 | 0.000685688 | 0.00166 | -- | --
| 0.97167 | 1.06964e-05 | 0.000500903 | -- | -- |  |  | 2.665 | 0.00199 | 0.00082031 | -- | -- |  | 9.80166 | 0.000685484 | 0.00167 | -- | --
| 0.97833 | 1.18985e-05 | 0.000500929 | -- | -- |  |  | 2.68 | 0.00201 | 0.00083151 | -- | -- |  | 9.855 | 0.000687742 | 0.00168 | -- | --
| 0.98333 | 1.08768e-05 | 0.000500953 | -- | -- |  |  | 2.695 | 0.00203 | 0.0008428 | -- | -- |  | 9.91 | 0.000688796 | 0.0017 | -- | --
| 0.98833 | 5.23591e-06 | 0.000500964 | -- | -- |  |  | 2.71 | 0.00204 | 0.000854176 | -- | -- |  | 9.965 | 0.000693 | 0.00171 | -- | --
| 0.99333 | 1.3608e-06 | 0.000500967 | -- | -- |  |  | 2.725 | 0.00206 | 0.00086564 | 1.00247 | -7.05161 |  | 10.01833 | 0.00069428 | 0.00172 | -- | --
| 0.99833 | 0 | 0.000500967 | -- | -- |  |  | 2.73833 | 0.00207 | 0.000877178 | 1.00735 | -7.03836 |  | 10.07333 | 0.000699237 | 0.00173 | -- | --
| 1.005 | 3.23938e-06 | 0.000500974 | -- | -- |  |  | 2.75333 | 0.00208 | 0.000888788 | 1.01281 | -7.02521 |  | 10.12833 | 0.000706473 | 0.00174 | -- | --
| 1.01 | 3.98439e-06 | 0.000500983 | -- | -- |  |  | 2.76833 | 0.0021 | 0.000900485 | 1.01824 | -7.01213 |  | 10.18166 | 0.00070828 | 0.00175 | -- | --
| 1.015 | 6.08846e-07 | 0.000500984 | -- | -- |  |  | 2.78333 | 0.00211 | 0.000912261 | 1.02365 | -6.99913 |  | 10.235 | 0.000710376 | 0.00176 | -- | --
| 1.02 | 1.66349e-06 | 0.000500988 | -- | -- |  |  | 2.79833 | 0.00213 | 0.000924114 | 1.02902 | -6.98621 |  | 10.29 | 0.000713935 | 0.00177 | -- | --
| 1.025 | 8.92368e-06 | 0.000501007 | -- | -- |  |  | 2.81333 | 0.00214 | 0.000936057 | 1.03437 | -6.97337 |  | 10.345 | 0.000720645 | 0.00178 | -- | --
| 1.03167 | 1.32082e-05 | 0.000501036 | -- | -- |  |  | 2.82833 | 0.00216 | 0.000948078 | 1.03969 | -6.9606 |  | 10.39833 | 0.000726323 | 0.00179 | -- | --
| 1.03667 | 1.01969e-05 | 0.000501058 | -- | -- |  |  | 2.84166 | 0.00217 | 0.000960168 | 1.04439 | -6.94792 |  | 10.45334 | 0.00073386 | 0.00181 | -- | --
| 1.04167 | 8.35299e-06 | 0.000501076 | -- | -- |  |  | 2.85667 | 0.00218 | 0.000972329 | 1.04966 | -6.93533 |  | 10.50833 | 0.000742581 | 0.00182 | -- | --
| 1.04667 | 6.5464e-06 | 0.00050109 | -- | -- |  |  | 2.87167 | 0.0022 | 0.000984567 | 1.05489 | -6.92282 |  | 10.56167 | 0.000751097 | 0.00183 | -- | --
| 1.05167 | 9.85169e-06 | 0.000501112 | -- | -- |  |  | 2.88666 | 0.00221 | 0.000996891 | 1.0601 | -6.91037 |  | 10.615 | 0.000754667 | 0.00184 | -- | --
| 1.05833 | 1.56895e-05 | 0.000501146 | -- | -- |  |  | 2.90167 | 0.00222 | 0.00101 | 1.06529 | -6.89801 |  | 10.67 | 0.00076071 | 0.00185 | -- | --
| 1.06333 | 1.54649e-05 | 0.000501179 | -- | -- |  |  | 2.915 | 0.00224 | 0.00102 | 1.06987 | -6.88573 |  | 10.725 | 0.000765355 | 0.00186 | -- | --
| 1.06833 | 1.63651e-05 | 0.000501215 | -- | -- |  |  | 2.93 | 0.00225 | 0.00103 | 1.075 | -6.87351 |  | 10.77834 | 0.000767946 | 0.00188 | -- | --
| 1.075 | 2.39957e-05 | 0.000501267 | -- | -- |  |  | 2.945 | 0.00227 | 0.00105 | 1.08011 | -6.86137 |  | 10.83333 | 0.000762839 | 0.00189 | -- | --
| 1.08 | 2.90156e-05 | 0.00050133 | -- | -- |  |  | 2.96 | 0.00228 | 0.00106 | 1.08519 | -6.8493 |  | 10.88834 | 0.000761075 | 0.0019 | -- | --
| 1.085 | 3.1059e-05 | 0.000501397 | -- | -- |  |  | 2.975 | 0.0023 | 0.00107 | 1.09024 | -6.83729 |  | 10.94166 | 0.000761247 | 0.00191 | -- | --
| 1.09 | 3.40165e-05 | 0.000501471 | -- | -- |  |  | 2.99 | 0.00231 | 0.00109 | 1.09527 | -6.82535 |  | 10.995 | 0.000759086 | 0.00192 | -- | --
| 1.095 | 3.62229e-05 | 0.00050155 | -- | -- |  |  | 3.005 | 0.00232 | 0.0011 | 1.10028 | -6.81348 |  | 11.05 | 0.000757828 | 0.00193 | -- | --
| 1.10167 | 3.92507e-05 | 0.000501635 | -- | -- |  |  | 3.01833 | 0.00234 | 0.00111 | 1.1047 | -6.80169 |  | 11.105 | 0.000754258 | 0.00195 | -- | --
| 1.10667 | 4.00165e-05 | 0.000501722 | -- | -- |  |  | 3.03333 | 0.00235 | 0.00112 | 1.10966 | -6.78995 |  | 11.15833 | 0.000750581 | 0.00196 | -- | --
| 1.11167 | 4.08569e-05 | 0.000501811 | -- | -- |  |  | 3.04833 | 0.00237 | 0.00114 | 1.1146 | -6.77828 |  | 11.21333 | 0.000748935 | 0.00197 | -- | --
| 1.11667 | 4.00052e-05 | 0.000501898 | -- | -- |  |  | 3.06333 | 0.00238 | 0.00115 | 1.1195 | -6.76666 |  | 11.26833 | 0.00074986 | 0.00198 | -- | --
| 1.12167 | 4.29436e-05 | 0.000501991 | -- | -- |  |  | 3.07833 | 0.0024 | 0.00116 | 1.12439 | -6.75511 |  | 11.32166 | 0.000750086 | 0.00199 | -- | --
| 1.12833 | 4.63417e-05 | 0.000502092 | -- | -- |  |  | 3.09333 | 0.00241 | 0.00118 | 1.12925 | -6.74363 |  | 11.375 | 0.00074843 | 0.002 | -- | --
| 1.13333 | 5.27346e-05 | 0.000502206 | -- | -- |  |  | 3.10833 | 0.00243 | 0.00119 | 1.13409 | -6.73219 |  | 11.43 | 0.000748613 | 0.00202 | -- | --
| 1.13833 | 5.92871e-05 | 0.000502335 | -- | -- |  |  | 3.12167 | 0.00244 | 0.0012 | 1.13837 | -6.72081 |  | 11.485 | 0.000748785 | 0.00203 | -- | --
| 1.14333 | 6.35646e-05 | 0.000502473 | -- | -- |  |  | 3.13666 | 0.00246 | 0.00122 | 1.14316 | -6.7095 |  | 11.53834 | 0.000749172 | 0.00204 | -- | --
| 1.14833 | 6.68699e-05 | 0.000502618 | -- | -- |  |  | 3.15167 | 0.00247 | 0.00123 | 1.14793 | -6.69825 |  | 11.59333 | 0.000751731 | 0.00205 | -- | --
| 1.155 | 6.70885e-05 | 0.000502764 | -- | -- |  |  | 3.16667 | 0.00249 | 0.00125 | 1.15268 | -6.68706 |  | 11.64833 | 0.000753591 | 0.00206 | -- | --
| 1.16 | 6.55585e-05 | 0.000502907 | -- | -- |  |  | 3.18167 | 0.0025 | 0.00126 | 1.1574 | -6.67593 |  | 11.70167 | 0.000757172 | 0.00207 | -- | --
| 1.165 | 6.84276e-05 | 0.000503055 | -- | -- |  |  | 3.19666 | 0.00252 | 0.00127 | 1.16211 | -6.66486 |  | 11.755 | 0.000759419 | 0.00209 | -- | --
| 1.17167 | 7.1954e-05 | 0.000503211 | -- | -- |  |  | 3.21167 | 0.00253 | 0.00129 | 1.16679 | -6.65384 |  | 11.81 | 0.000758441 | 0.0021 | -- | --
| 1.17667 | 7.08283e-05 | 0.000503365 | -- | -- |  |  | 3.225 | 0.00254 | 0.0013 | 1.17093 | -6.64289 |  | 11.865 | 0.000758548 | 0.00211 | -- | --
| 1.18167 | 6.77467e-05 | 0.000503512 | -- | -- |  |  | 3.24 | 0.00256 | 0.00132 | 1.17557 | -6.63199 |  | 11.91834 | 0.000766774 | 0.00212 | -- | --
| 1.18667 | 6.95768e-05 | 0.000503664 | -- | -- |  |  | 3.255 | 0.00258 | 0.00133 | 1.18019 | -6.62113 |  | 11.97333 | 0.000771032 | 0.00213 | -- | --
| 1.19167 | 7.634e-05 | 0.000503829 | -- | -- |  |  | 3.27 | 0.00259 | 0.00135 | 1.18479 | -6.61034 |  | 12.02834 | 0.000768699 | 0.00214 | -- | --
| 1.19833 | 8.38369e-05 | 0.000504012 | -- | -- |  |  | 3.285 | 0.0026 | 0.00136 | 1.18937 | -6.59961 |  | 12.08166 | 0.000768172 | 0.00216 | -- | --
| 1.20333 | 8.56114e-05 | 0.000504197 | -- | -- |  |  | 3.3 | 0.00262 | 0.00137 | 1.19392 | -6.58894 |  | 12.135 | 0.000769806 | 0.00217 | -- | --
| 1.20833 | 9.23062e-05 | 0.000504398 | -- | -- |  |  | 3.315 | 0.00263 | 0.00139 | 1.19846 | -6.57831 |  | 12.19 | 0.000772989 | 0.00218 | -- | --
| 1.21333 | 9.62489e-05 | 0.000504607 | -- | -- |  |  | 3.32833 | 0.00265 | 0.0014 | 1.20247 | -6.56775 |  | 12.245 | 0.000771398 | 0.00219 | -- | --
| 1.21833 | 9.87971e-05 | 0.000504822 | -- | -- |  |  | 3.34333 | 0.00266 | 0.00142 | 1.20697 | -6.55724 |  | 12.29833 | 0.000774086 | 0.0022 | -- | --
| 1.225 | 9.85447e-05 | 0.000505036 | -- | -- |  |  | 3.35833 | 0.00268 | 0.00143 | 1.21144 | -6.54677 |  | 12.35333 | 0.000773366 | 0.00222 | -- | --
| 1.23 | 0.00010149 | 0.000505256 | -- | -- |  |  | 3.37334 | 0.00269 | 0.00145 | 1.2159 | -6.53636 |  | 12.40833 | 0.00077686 | 0.00223 | -- | --
| 1.235 | 0.000110927 | 0.000505497 | -- | -- |  |  | 3.38833 | 0.0027 | 0.00146 | 1.22034 | -6.526 |  | 12.46166 | 0.000779011 | 0.00224 | -- | --
| 1.24 | 0.000117392 | 0.000505752 | -- | -- |  |  | 3.40167 | 0.00272 | 0.00148 | 1.22427 | -6.51571 |  | 12.515 | 0.000781849 | 0.00225 | -- | --
| 1.245 | 0.000120962 | 0.000506015 | -- | -- |  |  | 3.41667 | 0.00273 | 0.00149 | 1.22867 | -6.50546 |  | 12.57 | 0.000787699 | 0.00226 | -- | --
| 1.25167 | 0.000128895 | 0.000506295 | -- | -- |  |  | 3.43167 | 0.00275 | 0.00151 | 1.23305 | -6.49525 |  | 12.625 | 0.000794581 | 0.00228 | -- | --
| 1.25667 | 0.000132944 | 0.000506584 | -- | -- |  |  | 3.44666 | 0.00276 | 0.00152 | 1.23741 | -6.4851 |  | 12.67833 | 0.000802247 | 0.00229 | -- | --
| 1.26167 | 0.000138132 | 0.000506884 | -- | -- |  |  | 3.46167 | 0.00277 | 0.00154 | 1.24175 | -6.47501 |  | 12.73334 | 0.000806323 | 0.0023 | -- | --
| 1.26667 | 0.000143666 | 0.000507196 | -- | -- |  |  | 3.47667 | 0.00279 | 0.00156 | 1.24607 | -6.46496 |  | 12.78834 | 0.00080728 | 0.00231 | -- | --
| 1.27167 | 0.000144284 | 0.000507509 | -- | -- |  |  | 3.49166 | 0.00281 | 0.00157 | 1.25038 | -6.45495 |  | 12.84166 | 0.000805323 | 0.00233 | -- | --
| 1.27833 | 0.000147444 | 0.000507829 | -- | -- |  |  | 3.505 | 0.00282 | 0.00159 | 1.25419 | -6.44498 |  | 12.895 | 0.000808032 | 0.00234 | -- | --
| 1.28333 | 0.000151572 | 0.000508159 | -- | -- |  |  | 3.52 | 0.00284 | 0.0016 | 1.25846 | -6.43506 |  | 12.95 | 0.00080972 | 0.00235 | -- | --
| 1.28833 | 0.000152893 | 0.000508491 | -- | -- |  |  | 3.535 | 0.00285 | 0.00162 | 1.26271 | -6.4252 |  | 13.005 | 0.000814172 | 0.00236 | -- | --
| 1.295 | 0.000152807 | 0.000508823 | -- | -- |  |  | 3.55 | 0.00286 | 0.00163 | 1.26695 | -6.41538 |  | 13.05833 | 0.00081557 | 0.00238 | -- | --
| 1.3 | 0.000157305 | 0.000509164 | -- | -- |  |  | 3.565 | 0.00288 | 0.00165 | 1.27116 | -6.4056 |  | 13.11333 | 0.000822667 | 0.00239 | -- | --
| 1.305 | 0.000167184 | 0.000509527 | -- | -- |  |  | 3.58 | 0.00289 | 0.00167 | 1.27536 | -6.39588 |  | 13.16834 | 0.000829828 | 0.0024 | -- | --
| 1.31 | 0.00017525 | 0.000509908 | -- | -- |  |  | 3.595 | 0.00291 | 0.00168 | 1.27954 | -6.38621 |  | 13.22166 | 0.000836333 | 0.00242 | -- | --
| 1.315 | 0.000172624 | 0.000510283 | -- | -- |  |  | 3.60833 | 0.00292 | 0.0017 | 1.28325 | -6.37658 |  | 13.275 | 0.000845763 | 0.00243 | -- | --
| 1.32167 | 0.00017152 | 0.000510656 | -- | -- |  |  | 3.62334 | 0.00293 | 0.00172 | 1.28739 | -6.367 |  | 13.33 | 0.000852043 | 0.00244 | -- | --
| 1.32667 | 0.000179258 | 0.000511045 | -- | -- |  |  | 3.63833 | 0.00295 | 0.00173 | 1.29153 | -6.35746 |  | 13.385 | 0.000857559 | 0.00245 | -- | --
| 1.33167 | 0.000187474 | 0.000511452 | -- | -- |  |  | 3.65333 | 0.00296 | 0.00175 | 1.29564 | -6.34797 |  | 13.43833 | 0.000857183 | 0.00247 | -- | --
| 1.33667 | 0.000192069 | 0.000511869 | -- | -- |  |  | 3.66833 | 0.00298 | 0.00177 | 1.29974 | -6.33852 |  | 13.49334 | 0.000860129 | 0.00248 | -- | --
| 1.34167 | 0.000196797 | 0.000512297 | -- | -- |  |  | 3.68333 | 0.00299 | 0.00178 | 1.30382 | -6.32912 |  | 13.54833 | 0.000865591 | 0.00249 | -- | --
| 1.34833 | 0.000200363 | 0.000512732 | -- | -- |  |  | 3.69833 | 0.00301 | 0.0018 | 1.30788 | -6.31975 |  | 13.60166 | 0.000869247 | 0.00251 | -- | --
| 1.35333 | 0.000202587 | 0.000513172 | -- | -- |  |  | 3.71167 | 0.00302 | 0.00182 | 1.31148 | -6.31043 |  | 13.655 | 0.000868452 | 0.00252 | -- | --
| 1.35833 | 0.000206986 | 0.000513622 | -- | -- |  |  | 3.72667 | 0.00303 | 0.00183 | 1.31551 | -6.30116 |  | 13.71 | 0.000866473 | 0.00253 | -- | --
| 1.36333 | 0.000214022 | 0.000514087 | -- | -- |  |  | 3.74166 | 0.00305 | 0.00185 | 1.31953 | -6.29192 |  | 13.765 | 0.000862043 | 0.00255 | -- | --
| 1.36833 | 0.000220614 | 0.000514566 | -- | -- |  |  | 3.75667 | 0.00306 | 0.00187 | 1.32353 | -6.28274 |  | 13.81833 | 0.000864215 | 0.00256 | -- | --
| 1.375 | 0.000222533 | 0.000515049 | -- | -- |  |  | 3.77167 | 0.00308 | 0.00188 | 1.32752 | -6.27358 |  | 13.87333 | 0.00086586 | 0.00257 | -- | --
| 1.38 | 0.00022635 | 0.000515541 | -- | -- |  |  | 3.78667 | 0.00309 | 0.0019 | 1.33149 | -6.26447 |  | 13.92833 | 0.000868731 | 0.00259 | -- | --
| 1.385 | 0.000234984 | 0.000516051 | -- | -- |  |  | 3.80166 | 0.0031 | 0.00192 | 1.33544 | -6.2554 |  | 13.98166 | 0.00087428 | 0.0026 | -- | --
| 1.39167 | 0.000242767 | 0.000516579 | -- | -- |  |  | 3.815 | 0.00312 | 0.00194 | 1.33894 | -6.24638 |  | 14.035 | 0.000876538 | 0.00262 | -- | --
| 1.39667 | 0.000243 | 0.000517106 | -- | -- |  |  | 3.83 | 0.00313 | 0.00195 | 1.34286 | -6.2374 |  | 14.09 | 0.000877828 | 0.00263 | -- | --
| 1.40167 | 0.000241052 | 0.00051763 | -- | -- |  |  | 3.845 | 0.00315 | 0.00197 | 1.34677 | -6.22845 |  | 14.145 | 0.000877484 | 0.00264 | -- | --
| 1.40667 | 0.000244613 | 0.000518161 | -- | -- |  |  | 3.86 | 0.00316 | 0.00199 | 1.35067 | -6.21954 |  | 14.19833 | 0.000875914 | 0.00266 | -- | --
| 1.41167 | 0.000253949 | 0.000518713 | -- | -- |  |  | 3.875 | 0.00317 | 0.00201 | 1.35455 | -6.21068 |  | 14.25333 | 0.000875333 | 0.00267 | -- | --
| 1.41833 | 0.000262785 | 0.000519284 | -- | -- |  |  | 3.88833 | 0.00318 | 0.00202 | 1.35798 | -6.20187 |  | 14.30833 | 0.000874667 | 0.00268 | -- | --
| 1.42333 | 0.000265697 | 0.000519861 | -- | -- |  |  | 3.90333 | 0.0032 | 0.00204 | 1.36183 | -6.1931 |  | 14.36166 | 0.000877742 | 0.0027 | -- | --
| 1.42833 | 0.000272039 | 0.000520452 | -- | -- |  |  | 3.91833 | 0.00321 | 0.00206 | 1.36567 | -6.18437 |  | 14.415 | 0.000884108 | 0.00271 | -- | --
| 1.43333 | 0.000277809 | 0.000521055 | -- | -- |  |  | 3.93333 | 0.00322 | 0.00208 | 1.36949 | -6.17568 |  | 14.47 | 0.000890011 | 0.00272 | -- | --
| 1.43833 | 0.000282308 | 0.000521668 | -- | -- |  |  | 3.94833 | 0.00324 | 0.0021 | 1.37329 | -6.16703 |  | 14.525 | 0.000897484 | 0.00274 | -- | --
| 1.445 | 0.000287059 | 0.000522292 | -- | -- |  |  | 3.96333 | 0.00325 | 0.00211 | 1.37709 | -6.15841 |  | 14.57833 | 0.000907118 | 0.00275 | -- | --
| 1.45 | 0.000291503 | 0.000522925 | -- | -- |  |  | 3.97833 | 0.00326 | 0.00213 | 1.38086 | -6.14983 |  | 14.63333 | 0.000916839 | 0.00277 | -- | --
| 1.455 | 0.000296568 | 0.000523569 | -- | -- |  |  | 3.99166 | 0.00328 | 0.00215 | 1.38421 | -6.1413 |  | 14.68833 | 0.000920409 | 0.00278 | -- | --
| 1.46 | 0.000302582 | 0.000524227 | -- | -- |  |  | 4.00667 | 0.00329 | 0.00217 | 1.38796 | -6.1328 |  | 14.74167 | 0.000929398 | 0.00279 | -- | --
| 1.465 | 0.000306509 | 0.000524892 | -- | -- |  |  | 4.02167 | 0.0033 | 0.00219 | 1.3917 | -6.12433 |  | 14.795 | 0.000932527 | 0.00281 | -- | --
| 1.47167 | 0.000308232 | 0.000525562 | -- | -- |  |  | 4.03667 | 0.00332 | 0.00221 | 1.39542 | -6.11591 |  | 14.85 | 0.000936108 | 0.00282 | -- | --
| 1.47667 | 0.000312461 | 0.000526241 | -- | -- |  |  | 4.05166 | 0.00333 | 0.00222 | 1.39913 | -6.10752 |  | 14.905 | 0.000929828 | 0.00284 | -- | --
| 1.48167 | 0.000322432 | 0.000526941 | -- | -- |  |  | 4.06667 | 0.00334 | 0.00224 | 1.40282 | -6.09918 |  | 14.95833 | 0.000925613 | 0.00285 | -- | --
| 1.48833 | 0.000332833 | 0.000527664 | -- | -- |  |  | 4.08167 | 0.00335 | 0.00226 | 1.40651 | -6.09086 |  | 15.01333 | 0.000925634 | 0.00287 | -- | --
| 1.49333 | 0.000335006 | 0.000528392 | -- | -- |  |  | 4.095 | 0.00337 | 0.00228 | 1.40977 | -6.08259 |  | 15.06833 | 0.000931742 | 0.00288 | -- | --
| 1.49833 | 0.000340259 | 0.000529131 | -- | -- |  |  | 4.11 | 0.00338 | 0.0023 | 1.41342 | -6.07435 |  | 15.12166 | 0.000938989 | 0.0029 | -- | --
| 1.50333 | 0.000348492 | 0.000529888 | -- | -- |  |  | 4.125 | 0.00339 | 0.00232 | 1.41707 | -6.06614 |  | 15.175 | 0.000940849 | 0.00291 | -- | --
| 1.50833 | 0.000355602 | 0.00053066 | -- | -- |  |  | 4.14 | 0.00341 | 0.00234 | 1.4207 | -6.05798 |  | 15.23 | 0.000944129 | 0.00292 | -- | --
| 1.515 | 0.000359921 | 0.000531442 | -- | -- |  |  | 4.155 | 0.00342 | 0.00236 | 1.42431 | -6.04984 |  | 15.285 | 0.000944183 | 0.00294 | -- | --
| 1.52 | 0.00036131 | 0.000532227 | -- | -- |  |  | 4.17 | 0.00343 | 0.00237 | 1.42792 | -6.04174 |  | 15.33833 | 0.00094871 | 0.00295 | -- | --
| 1.525 | 0.00036164 | 0.000533012 | -- | -- |  |  | 4.185 | 0.00345 | 0.00239 | 1.43151 | -6.03368 |  | 15.39334 | 0.00095457 | 0.00297 | -- | --
| 1.53 | 0.0003647 | 0.000533804 | -- | -- |  |  | 4.19833 | 0.00346 | 0.00241 | 1.43469 | -6.02565 |  | 15.44833 | 0.000956473 | 0.00298 | -- | --
| 1.535 | 0.000371045 | 0.00053461 | -- | -- |  |  | 4.21333 | 0.00347 | 0.00243 | 1.43825 | -6.01766 |  | 15.50166 | 0.000954753 | 0.003 | -- | --
| 1.54167 | 0.000383756 | 0.000535444 | -- | -- |  |  | 4.22833 | 0.00349 | 0.00245 | 1.44181 | -6.00969 |  | 15.555 | 0.000954882 | 0.00301 | -- | --
| 1.54667 | 0.000393736 | 0.000536299 | -- | -- |  |  | 4.24333 | 0.0035 | 0.00247 | 1.44535 | -6.00176 |  | 15.61 | 0.000955312 | 0.00303 | -- | --
| 1.55167 | 0.000399697 | 0.000537167 | -- | -- |  |  | 4.25833 | 0.00351 | 0.00249 | 1.44888 | -5.99386 |  | 15.665 | 0.000958581 | 0.00304 | -- | --
| 1.55667 | 0.000406068 | 0.000538049 | -- | -- |  |  | 4.27333 | 0.00353 | 0.00251 | 1.45239 | -5.98599 |  | 15.71833 | 0.000954968 | 0.00306 | -- | --
| 1.56167 | 0.000413342 | 0.000538947 | -- | -- |  |  | 4.28833 | 0.00354 | 0.00253 | 1.4559 | -5.97815 |  | 15.77333 | 0.000954333 | 0.00307 | -- | --
| 1.56833 | 0.000425158 | 0.000539871 | -- | -- |  |  | 4.30166 | 0.00355 | 0.00255 | 1.459 | -5.97035 |  | 15.82833 | 0.000960914 | 0.00309 | -- | --
| 1.57333 | 0.000430984 | 0.000540807 | -- | -- |  |  | 4.31667 | 0.00357 | 0.00257 | 1.46248 | -5.96257 |  | 15.88166 | 0.000963785 | 0.0031 | -- | --
| 1.57833 | 0.000434888 | 0.000541751 | -- | -- |  |  | 4.33167 | 0.00358 | 0.00259 | 1.46595 | -5.95483 |  | 15.935 | 0.000963237 | 0.00312 | -- | --
| 1.58333 | 0.000441049 | 0.000542709 | -- | -- |  |  | 4.34667 | 0.00359 | 0.00261 | 1.46941 | -5.94713 |  | 15.99 | 0.000957118 | 0.00313 | -- | --
| 1.58833 | 0.000446084 | 0.000543678 | -- | -- |  |  | 4.36167 | 0.0036 | 0.00263 | 1.47285 | -5.93946 |  | 16.045 | 0.00095029 | 0.00315 | -- | --
| 1.595 | 0.000451729 | 0.00054466 | -- | -- |  |  | 4.375 | 0.00361 | 0.00265 | 1.47591 | -5.93182 |  | 16.09833 | 0.000946129 | 0.00316 | -- | --
| 1.6 | 0.000459225 | 0.000545657 | -- | -- |  |  | 4.39 | 0.00363 | 0.00267 | 1.47933 | -5.92421 |  | 16.15333 | 0.000947441 | 0.00318 | -- | --
| 1.605 | 0.000468005 | 0.000546674 | -- | -- |  |  | 4.405 | 0.00364 | 0.00269 | 1.48274 | -5.91664 |  | 16.20834 | 0.000950634 | 0.00319 | -- | --
| 1.61167 | 0.000471814 | 0.000547699 | -- | -- |  |  | 4.42 | 0.00365 | 0.00271 | 1.48614 | -5.9091 |  | 16.26167 | 0.000951806 | 0.00321 | -- | --
| 1.61667 | 0.000475426 | 0.000548731 | -- | -- |  |  | 4.435 | 0.00366 | 0.00273 | 1.48953 | -5.90159 |  | 16.315 | 0.000955398 | 0.00322 | -- | --
| 1.62167 | 0.000479442 | 0.000549773 | -- | -- |  |  | 4.45 | 0.00367 | 0.00275 | 1.4929 | -5.89411 |  | 16.37 | 0.000958968 | 0.00323 | -- | --
| 1.62667 | 0.000484709 | 0.000550825 | -- | -- |  |  | 4.465 | 0.00369 | 0.00277 | 1.49627 | -5.88666 |  | 16.425 | 0.000961935 | 0.00325 | -- | --
| 1.63167 | 0.000489419 | 0.000551889 | -- | -- |  |  | 4.47833 | 0.0037 | 0.00279 | 1.49925 | -5.87925 |  | 16.47833 | 0.000966817 | 0.00326 | -- | --
| 1.63833 | 0.00049759 | 0.000552969 | -- | -- |  |  | 4.49333 | 0.00371 | 0.00281 | 1.50259 | -5.87186 |  | 16.53334 | 0.000970763 | 0.00328 | -- | --
| 1.64333 | 0.000505823 | 0.000554068 | -- | -- |  |  | 4.50833 | 0.00372 | 0.00283 | 1.50593 | -5.86451 |  | 16.58833 | 0.000972258 | 0.00329 | -- | --
| 1.64833 | 0.000513463 | 0.000555183 | -- | -- |  |  | 4.52333 | 0.00373 | 0.00286 | 1.50925 | -5.85718 |  | 16.64166 | 0.000968086 | 0.00331 | -- | --
| 1.65333 | 0.000521133 | 0.000556315 | -- | -- |  |  | 4.53833 | 0.00374 | 0.00288 | 1.51256 | -5.84989 |  | 16.695 | 0.000963484 | 0.00332 | -- | --
| 1.65833 | 0.000528992 | 0.000557464 | -- | -- |  |  | 4.55333 | 0.00375 | 0.0029 | 1.51586 | -5.84263 |  | 16.75 | 0.000963505 | 0.00334 | -- | --
| 1.665 | 0.000539164 | 0.000558636 | -- | -- |  |  | 4.56833 | 0.00377 | 0.00292 | 1.51915 | -5.8354 |  | 16.805 | 0.000964 | 0.00335 | -- | --
| 1.67 | 0.000542145 | 0.000559813 | -- | -- |  |  | 4.58167 | 0.00378 | 0.00294 | 1.52206 | -5.82821 |  | 16.85833 | 0.000960366 | 0.00337 | -- | --
| 1.675 | 0.000547552 | 0.000561002 | -- | -- |  |  | 4.59667 | 0.00379 | 0.00296 | 1.52533 | -5.82105 |  | 16.91334 | 0.00095714 | 0.00338 | -- | --
| 1.68 | 0.00055308 | 0.000562204 | -- | -- |  |  | 4.61167 | 0.0038 | 0.00298 | 1.52859 | -5.81392 |  | 16.96833 | 0.000954194 | 0.0034 | -- | --
| 1.685 | 0.000554844 | 0.000563409 | -- | -- |  |  | 4.62667 | 0.00381 | 0.003 | 1.53184 | -5.80682 |  | 17.02166 | 0.000951699 | 0.00341 | -- | --
| 1.69167 | 0.000560747 | 0.000564627 | -- | -- |  |  | 4.64167 | 0.00382 | 0.00302 | 1.53507 | -5.79975 |  | 17.075 | 0.00095114 | 0.00343 | -- | --
| 1.69667 | 0.000569746 | 0.000565865 | -- | -- |  |  | 4.65667 | 0.00383 | 0.00305 | 1.5383 | -5.7927 |  | 17.13 | 0.000947075 | 0.00344 | -- | --
| 1.70167 | 0.000578971 | 0.000567122 | -- | -- |  |  | 4.67167 | 0.00384 | 0.00307 | 1.54152 | -5.78569 |  | 17.185 | 0.000944968 | 0.00346 | -- | --
| 1.70833 | 0.000591317 | 0.000568407 | -- | -- |  |  | 4.685 | 0.00385 | 0.00309 | 1.54437 | -5.77871 |  | 17.23833 | 0.000941957 | 0.00347 | -- | --
| 1.71333 | 0.000602879 | 0.000569716 | -- | -- |  |  | 4.7 | 0.00386 | 0.00311 | 1.54756 | -5.77175 |  | 17.29334 | 0.000940667 | 0.00349 | -- | --
| 1.71833 | 0.000610731 | 0.000571043 | -- | -- |  |  | 4.715 | 0.00387 | 0.00313 | 1.55075 | -5.76482 |  | 17.34833 | 0.000940043 | 0.0035 | -- | --
| 1.72333 | 0.000612541 | 0.000572373 | -- | -- |  |  | 4.73 | 0.00389 | 0.00315 | 1.55393 | -5.75792 |  | 17.40166 | 0.000933215 | 0.00352 | -- | --
| 1.72833 | 0.000614031 | 0.000573707 | -- | -- |  |  | 4.745 | 0.0039 | 0.00317 | 1.55709 | -5.75104 |  | 17.455 | 0.000929441 | 0.00353 | -- | --
| 1.735 | 0.000624315 | 0.000575063 | -- | -- |  |  | 4.76 | 0.00391 | 0.0032 | 1.56025 | -5.74419 |  | 17.51 | 0.000926441 | 0.00354 | -- | --
| 1.74 | 0.000635466 | 0.000576443 | -- | -- |  |  | 4.775 | 0.00392 | 0.00322 | 1.56339 | -5.73737 |  | 17.565 | 0.000926796 | 0.00356 | -- | --
| 1.745 | 0.000639514 | 0.000577833 | -- | -- |  |  | 4.78833 | 0.00393 | 0.00324 | 1.56618 | -5.73057 |  | 17.61834 | 0.000927247 | 0.00357 | -- | --
| 1.75 | 0.000642887 | 0.000579229 | -- | -- |  |  | 4.80333 | 0.00395 | 0.00326 | 1.56931 | -5.7238 |  | 17.67333 | 0.000927452 | 0.00359 | -- | --
| 1.755 | 0.000647878 | 0.000580636 | -- | -- |  |  | 4.81833 | 0.00396 | 0.00328 | 1.57243 | -5.71704 |  | 17.72833 | 0.000935516 | 0.0036 | -- | --
| 1.76167 | 0.000655189 | 0.000582059 | -- | -- |  |  | 4.83333 | 0.00397 | 0.00331 | 1.57554 | -5.71031 |  | 17.78167 | 0.000939108 | 0.00362 | -- | --
| 1.76667 | 0.000659863 | 0.000583493 | -- | -- |  |  | 4.84833 | 0.00398 | 0.00333 | 1.57863 | -5.70361 |  | 17.835 | 0.000944871 | 0.00363 | -- | --
| 1.77167 | 0.000667834 | 0.000584943 | -- | -- |  |  | 4.86167 | 0.004 | 0.00335 | 1.58138 | -5.69693 |  | 17.89 | 0.000944849 | 0.00365 | -- | --
| 1.77667 | 0.00067567 | 0.000586411 | -- | -- |  |  | 4.87667 | 0.00401 | 0.00337 | 1.58446 | -5.69028 |  | 17.945 | 0.000947032 | 0.00366 | -- | --
| 1.78167 | 0.000681573 | 0.000587891 | -- | -- |  |  | 4.89167 | 0.00402 | 0.0034 | 1.58753 | -5.68365 |  | 17.99833 | 0.000955269 | 0.00368 | -- | --
| 1.78833 | 0.00069209 | 0.000589395 | -- | -- |  |  | 4.90667 | 0.00403 | 0.00342 | 1.5906 | -5.67704 |  | 18.05333 | 0.000960032 | 0.00369 | -- | --
| 1.79333 | 0.000699553 | 0.000590914 | -- | -- |  |  | 4.92167 | 0.00405 | 0.00344 | 1.59365 | -5.67045 |  | 18.10833 | 0.000962667 | 0.0037 | -- | --
| 1.79833 | 0.000704853 | 0.000592445 | -- | -- |  |  | 4.93667 | 0.00406 | 0.00346 | 1.59669 | -5.66389 |  | 18.16166 | 0.000965688 | 0.00372 | -- | --
| 1.805 | 0.000711482 | 0.000593991 | -- | -- |  |  | 4.95167 | 0.00407 | 0.00349 | 1.59972 | -5.65735 |  | 18.215 | 0.000964634 | 0.00373 | -- | --
| 1.81 | 0.000717972 | 0.00059555 | -- | -- |  |  | 4.965 | 0.00409 | 0.00351 | 1.60241 | -5.65082 |  | 18.27 | 0.000966882 | 0.00375 | -- | --
| 1.815 | 0.000723009 | 0.000597121 | -- | -- |  |  | 4.98 | 0.0041 | 0.00353 | 1.60543 | -5.64432 |  | 18.325 | 0.000967398 | 0.00376 | -- | --
| 1.82 | 0.000729091 | 0.000598704 | -- | -- |  |  | 4.995 | 0.00411 | 0.00355 | 1.60844 | -5.63785 |  | 18.37833 | 0.000968957 | 0.00378 | -- | --
| 1.825 | 0.000736912 | 0.000600305 | -- | -- |  |  | 5.01 | 0.00412 | 0.00358 | 1.61144 | -5.63139 |  | 18.43333 | 0.000969247 | 0.00379 | -- | --
| 1.83167 | 0.00074576 | 0.000601925 | -- | -- |  |  | 5.025 | 0.00414 | 0.0036 | 1.61443 | -5.62495 |  | 18.48833 | 0.000975505 | 0.00381 | -- | --
| 1.83667 | 0.000749655 | 0.000603553 | -- | -- |  |  | 5.04 | 0.00415 | 0.00362 | 1.61741 | -5.61853 |  | 18.54166 | 0.000981742 | 0.00382 | -- | --
| 1.84167 | 0.000752918 | 0.000605189 | -- | -- |  |  | 5.055 | 0.00416 | 0.00365 | 1.62038 | -5.61214 |  | 18.595 | 0.000986054 | 0.00384 | -- | --
| 1.84667 | 0.000759284 | 0.000606838 | -- | -- |  |  | 5.06833 | 0.00418 | 0.00367 | 1.62301 | -5.60577 |  | 18.65 | 0.000986258 | 0.00386 | -- | --
| 1.85167 | 0.000770084 | 0.000608511 | -- | -- |  |  | 5.08333 | 0.00419 | 0.00369 | 1.62597 | -5.59942 |  | 18.705 | 0.000985559 | 0.00387 | -- | --
| 1.85833 | 0.000781609 | 0.000610208 | -- | -- |  |  | 5.09833 | 0.0042 | 0.00372 | 1.62891 | -5.59309 |  | 18.75833 | 0.000985559 | 0.00389 | -- | --
| 1.86333 | 0.000788548 | 0.000611921 | -- | -- |  |  | 5.11333 | 0.00421 | 0.00374 | 1.63185 | -5.58678 |  | 18.81334 | 0.000986129 | 0.0039 | -- | --
| 1.86833 | 0.000796903 | 0.000613652 | -- | -- |  |  | 5.12833 | 0.00423 | 0.00376 | 1.63478 | -5.58049 |  | 18.86834 | 0.000983441 | 0.00392 | -- | --
| 1.87333 | 0.000807253 | 0.000615406 | -- | -- |  |  | 5.14333 | 0.00424 | 0.00379 | 1.6377 | -5.57422 |  | 18.92166 | 0.000986323 | 0.00393 | -- | --
| 1.87833 | 0.000813047 | 0.000617172 | -- | -- |  |  | 5.15833 | 0.00425 | 0.00381 | 1.64061 | -5.56797 |  | 18.975 | 0.000988882 | 0.00395 | -- | --
| 1.885 | 0.000817221 | 0.000618947 | -- | -- |  |  | 5.17167 | 0.00426 | 0.00383 | 1.64319 | -5.56174 |  | 19.03 | 0.000986559 | 0.00396 | -- | --
| 1.89 | 0.000823944 | 0.000620737 | -- | -- |  |  | 5.18667 | 0.00428 | 0.00386 | 1.64609 | -5.55554 |  | 19.085 | 0.000986796 | 0.00398 | -- | --
| 1.895 | 0.000832798 | 0.000622545 | -- | -- |  |  | 5.20167 | 0.00429 | 0.00388 | 1.64898 | -5.54936 |  | 19.13833 | 0.000985946 | 0.00399 | -- | --
| 1.9 | 0.000839711 | 0.000624369 | -- | -- |  |  | 5.21666 | 0.0043 | 0.00391 | 1.65186 | -5.5432 |  | 19.19334 | 0.000981183 | 0.00401 | -- | --
| 1.905 | 0.000843888 | 0.000626202 | -- | -- |  |  | 5.23166 | 0.00431 | 0.00393 | 1.65473 | -5.53705 |  | 19.24833 | 0.000980065 | 0.00402 | -- | --
| 1.91167 | 0.000852218 | 0.000628054 | -- | -- |  |  | 5.24667 | 0.00432 | 0.00395 | 1.65759 | -5.53093 |  | 19.30166 | 0.000972581 | 0.00404 | -- | --
| 1.91667 | 0.000861368 | 0.000629925 | -- | -- |  |  | 5.26167 | 0.00433 | 0.00398 | 1.66045 | -5.52483 |  | 19.355 | 0.000969473 | 0.00405 | -- | --
| 1.92167 | 0.000870118 | 0.000631815 | -- | -- |  |  | 5.275 | 0.00435 | 0.004 | 1.66298 | -5.51875 |  | 19.41 | 0.000969763 | 0.00407 | -- | --
| 1.92833 | 0.000877879 | 0.000633721 | -- | -- |  |  | 5.29 | 0.00436 | 0.00403 | 1.66582 | -5.51269 |  | 19.465 | 0.000968538 | 0.00408 | -- | --
| 1.93333 | 0.000882705 | 0.000635639 | -- | -- |  |  | 5.305 | 0.00437 | 0.00405 | 1.66865 | -5.50665 |  | 19.51834 | 0.000964344 | 0.0041 | -- | --
| 1.93833 | 0.000887465 | 0.000637567 | -- | -- |  |  | 5.32 | 0.00438 | 0.00408 | 1.67147 | -5.50063 |  | 19.57333 | 0.000956118 | 0.00411 | -- | --
| 1.94333 | 0.000894143 | 0.000639509 | -- | -- |  |  | 5.335 | 0.0044 | 0.0041 | 1.67429 | -5.49462 |  | 19.62833 | 0.000953376 | 0.00413 | -- | --
| 1.94833 | 0.000905452 | 0.000641475 | -- | -- |  |  | 5.34833 | 0.00441 | 0.00412 | 1.67678 | -5.48864 |  | 19.68166 | 0.000955269 | 0.00414 | -- | --
| 1.955 | 0.000917161 | 0.000643468 | -- | -- |  |  | 5.36333 | 0.00442 | 0.00415 | 1.67959 | -5.48267 |  | 19.735 | 0.000953753 | 0.00416 | -- | --
| 1.96 | 0.000918088 | 0.000645462 | -- | -- |  |  | 5.37833 | 0.00443 | 0.00417 | 1.68238 | -5.47673 |  | 19.79 | 0.000952817 | 0.00417 | -- | --
| 1.965 | 0.000920603 | 0.000647462 | -- | -- |  |  | 5.39333 | 0.00444 | 0.0042 | 1.68516 | -5.4708 |  | 19.845 | 0.000950817 | 0.00419 | -- | --
| 1.97 | 0.00092785 | 0.000649477 | -- | -- |  |  | 5.40833 | 0.00446 | 0.00422 | 1.68794 | -5.46489 |  | 19.89834 | 0.000950065 | 0.0042 | -- | --
| 1.975 | 0.000935283 | 0.000651508 | -- | -- |  |  | 5.42333 | 0.00447 | 0.00425 | 1.69071 | -5.459 |  | 19.95333 | 0.000945387 | 0.00422 | -- | --
| 1.98167 | 0.000943451 | 0.000653558 | -- | -- |  |  | 5.43833 | 0.00448 | 0.00427 | 1.69347 | -5.45313 |  | 20.00833 | 0.000937108 | 0.00423 | -- | --
| 1.98667 | 0.000952539 | 0.000655627 | -- | -- |  |  | 5.45167 | 0.00449 | 0.0043 | 1.69592 | -5.44728 |  | 20.06167 | 0.000935785 | 0.00424 | -- | --
| 1.99167 | 0.000963284 | 0.000657719 | -- | -- |  |  | 5.46666 | 0.0045 | 0.00432 | 1.69867 | -5.44145 |  | 20.115 | 0.000940495 | 0.00426 | -- | --
| 1.99667 | 0.000971627 | 0.00065983 | -- | -- |  |  | 5.48166 | 0.00451 | 0.00435 | 1.70141 | -5.43564 |  | 20.17 | 0.000944419 | 0.00427 | -- | --
| 2.00167 | 0.000980071 | 0.000661959 | -- | -- |  |  | 5.49667 | 0.00452 | 0.00437 | 1.70414 | -5.42985 |  | 20.225 | 0.000949624 | 0.00429 | -- | --
| 2.00833 | 0.000991791 | 0.000664113 | -- | -- |  |  | 5.51167 | 0.00454 | 0.0044 | 1.70687 | -5.42408 |  | 20.27834 | 0.00095129 | 0.0043 | -- | --
| 2.01333 | 0.000996447 | 0.000666277 | -- | -- |  |  | 5.52667 | 0.00455 | 0.00442 | 1.70959 | -5.41832 |  | 20.33333 | 0.000950366 | 0.00432 | -- | --
| 2.01833 | 0.001 | 0.000668455 | -- | -- |  |  | 5.54167 | 0.00456 | 0.00445 | 1.7123 | -5.41258 |  | 20.38834 | 0.000948495 | 0.00433 | -- | --
| 2.025 | 0.00102 | 0.000670662 | -- | -- |  |  | 5.555 | 0.00457 | 0.00448 | 1.7147 | -5.40686 |  | 20.44167 | 0.000946699 | 0.00435 | -- | --
| 2.03 | 0.00102 | 0.000672884 | -- | -- |  |  | 5.57 | 0.00458 | 0.0045 | 1.7174 | -5.40116 |  | 20.495 | 0.000945634 | 0.00436 | -- | --
| 2.035 | 0.00103 | 0.000675114 | -- | -- |  |  | 5.585 | 0.0046 | 0.00453 | 1.72008 | -5.39548 |  | 20.55 | 0.000944129 | 0.00438 | -- | --
| 2.04 | 0.00103 | 0.000677358 | -- | -- |  |  | 5.6 | 0.00461 | 0.00455 | 1.72277 | -5.38981 |  | 20.605 | 0.000941731 | 0.00439 | -- | --
| 2.045 | 0.00104 | 0.000679622 | -- | -- |  |  | 5.615 | 0.00462 | 0.00458 | 1.72544 | -5.38416 |  | 20.65833 | 0.000942591 | 0.00441 | -- | --
| 2.05167 | 0.00106 | 0.00068192 | -- | -- |  |  | 5.63 | 0.00463 | 0.0046 | 1.72811 | -5.37852 |  | 20.71334 | 0.000944086 | 0.00442 | -- | --
| 2.05667 | 0.00107 | 0.000684249 | -- | -- |  |  | 5.645 | 0.00465 | 0.00463 | 1.73077 | -5.3729 |  | 20.76834 | 0.000951172 | 0.00444 | -- | --
| 2.06167 | 0.00108 | 0.000686595 | -- | -- |  |  | 5.65833 | 0.00466 | 0.00466 | 1.73313 | -5.3673 |  | 20.82166 | 0.000956978 | 0.00445 | -- | --
| 2.06667 | 0.00109 | 0.000688957 | -- | -- |  |  | 5.67333 | 0.00467 | 0.00468 | 1.73578 | -5.36171 |  | 20.875 | 0.00096172 | 0.00446 | -- | --
| 2.07167 | 0.0011 | 0.000691338 | -- | -- |  |  | 5.68833 | 0.00468 | 0.00471 | 1.73842 | -5.35614 |  | 20.93 | 0.000965978 | 0.00448 | -- | --
| 2.07833 | 0.00111 | 0.000693741 | -- | -- |  |  | 5.70333 | 0.00469 | 0.00473 | 1.74105 | -5.35059 |  | 20.985 | 0.00097114 | 0.00449 | -- | --
| 2.08333 | 0.00111 | 0.000696155 | -- | -- |  |  | 5.71833 | 0.00471 | 0.00476 | 1.74368 | -5.34505 |  | 21.03833 | 0.000974398 | 0.00451 | -- | --
| 2.08833 | 0.00112 | 0.000698585 | -- | -- |  |  | 5.73333 | 0.00472 | 0.00479 | 1.7463 | -5.33953 |  | 21.09333 | 0.000977806 | 0.00452 | -- | --
| 2.09333 | 0.00113 | 0.000701034 | -- | -- |  |  | 5.74833 | 0.00473 | 0.00481 | 1.74891 | -5.33402 |  | 21.14833 | 0.000979892 | 0.00454 | -- | --
| 2.09833 | 0.00114 | 0.000703503 | -- | -- |  |  | 5.76167 | 0.00474 | 0.00484 | 1.75123 | -5.32853 |  | 21.20166 | 0.000984602 | 0.00456 | -- | --
| 2.105 | 0.00115 | 0.000705997 | -- | -- |  |  | 5.77667 | 0.00476 | 0.00487 | 1.75383 | -5.32306 |  | 21.255 | 0.000990742 | 0.00457 | -- | --
| 2.11 | 0.00115 | 0.0007085 | -- | -- |  |  | 5.79167 | 0.00477 | 0.00489 | 1.75642 | -5.31759 |  | 21.31 | 0.001 | 0.00459 | -- | --
| 2.115 | 0.00116 | 0.000711019 | -- | -- |  |  | 5.80667 | 0.00478 | 0.00492 | 1.75901 | -5.31215 |  | 21.365 | 0.00101 | 0.0046 | -- | --
| 2.12167 | 0.00117 | 0.000713556 | -- | -- |  |  | 5.82167 | 0.00479 | 0.00495 | 1.76159 | -5.30672 |  | 21.41833 | 0.00102 | 0.00462 | -- | --
| 2.12667 | 0.00117 | 0.000716107 | -- | -- |  |  | 5.835 | 0.00481 | 0.00497 | 1.76387 | -5.3013 |  | 21.47334 | 0.00102 | 0.00463 | -- | --
| 2.13167 | 0.00118 | 0.000718677 | -- | -- |  |  | 5.85 | 0.00482 | 0.005 | 1.76644 | -5.2959 |  | 21.52834 | 0.00103 | 0.00465 | -- | --
| 2.13667 | 0.00119 | 0.000721263 | -- | -- |  |  | 5.865 | 0.00484 | 0.00503 | 1.769 | -5.29051 |  | 21.58166 | 0.00104 | 0.00467 | -- | --
| 2.14167 | 0.0012 | 0.000723861 | -- | -- |  |  | 5.88 | 0.00485 | 0.00505 | 1.77156 | -5.28513 |  | 21.635 | 0.00105 | 0.00468 | -- | --
| 2.14833 | 0.00121 | 0.000726478 | -- | -- |  |  | 5.895 | 0.00486 | 0.00508 | 1.7741 | -5.27977 |  | 21.69 | 0.00105 | 0.0047 | -- | --
| 2.15333 | 0.00122 | 0.000729125 | -- | -- |  |  | 5.91 | 0.00488 | 0.00511 | 1.77665 | -5.27442 |  | 21.745 | 0.00106 | 0.00471 | -- | --
| 2.15833 | 0.00123 | 0.000731797 | -- | -- |  |  | 5.925 | 0.00489 | 0.00514 | 1.77918 | -5.26909 |  | 21.79834 | 0.00107 | 0.00473 | -- | --
| 2.16333 | 0.00124 | 0.000734486 | -- | -- |  |  | 5.93833 | 0.0049 | 0.00516 | 1.78143 | -5.26377 |  | 21.85333 | 0.00107 | 0.00475 | -- | --
| 2.16833 | 0.00125 | 0.000737191 | -- | -- |  |  | 5.95333 | 0.00491 | 0.00519 | 1.78395 | -5.25847 |  | 21.90833 | 0.00107 | 0.00476 | -- | --
| 2.175 | 0.00126 | 0.000739923 | -- | -- |  |  | 5.96833 | 0.00492 | 0.00522 | 1.78647 | -5.25319 |  | 21.96167 | 0.00107 | 0.00478 | -- | --
| 2.18 | 0.00127 | 0.000742671 | -- | -- |  |  | 5.98333 | 0.00494 | 0.00524 | 1.78898 | -5.24791 |  | 22.015 | 0.00107 | 0.0048 | -- | --
| 2.185 | 0.00127 | 0.000745434 | -- | -- |  |  | 5.99833 | 0.00495 | 0.00527 | 1.79148 | -5.24265 |  | 22.07 | 0.00107 | 0.00481 | -- | --
| 2.19 | 0.00128 | 0.000748209 | -- | -- |  |  | 6.01333 | 0.00496 | 0.0053 | 1.79398 | -5.23741 |  | 22.125 | 0.00107 | 0.00483 | -- | --
| 2.195 | 0.00129 | 0.000751003 | -- | -- |  |  | 6.02833 | 0.00498 | 0.00533 | 1.79647 | -5.23217 |  | 22.17833 | 0.00107 | 0.00485 | -- | --
| 2.20167 | 0.0013 | 0.000753826 | -- | -- |  |  | 6.04167 | 0.00499 | 0.00536 | 1.79868 | -5.22696 |  | 22.23333 | 0.00107 | 0.00486 | -- | --
| 2.20667 | 0.00131 | 0.000756671 | -- | -- |  |  | 6.05667 | 0.005 | 0.00538 | 1.80116 | -5.22176 |  | 22.28833 | 0.00107 | 0.00488 | -- | --
| 2.21167 | 0.00132 | 0.000759528 | -- | -- |  |  | 6.07167 | 0.00501 | 0.00541 | 1.80363 | -5.21656 |  | 22.34166 | 0.00107 | 0.0049 | -- | --
| 2.21667 | 0.00132 | 0.000762399 | -- | -- |  |  | 6.08667 | 0.00503 | 0.00544 | 1.8061 | -5.21139 |  | 22.395 | 0.00107 | 0.00491 | -- | --
| 2.22167 | 0.00133 | 0.000765294 | -- | -- |  |  | 6.10167 | 0.00504 | 0.00547 | 1.80856 | -5.20622 |  | 22.45 | 0.00107 | 0.00493 | -- | --
| 2.22833 | 0.00134 | 0.000768214 | -- | -- |  |  | 6.11667 | 0.00505 | 0.0055 | 1.81102 | -5.20107 |  | 22.505 | 0.00107 | 0.00495 | -- | --
| 2.23333 | 0.00135 | 0.000771153 | -- | -- |  |  | 6.13167 | 0.00507 | 0.00552 | 1.81347 | -5.19593 |  | 22.55833 | 0.00107 | 0.00496 | -- | --
| 2.23833 | 0.00136 | 0.000774107 | -- | -- |  |  | 6.145 | 0.00508 | 0.00555 | 1.81564 | -5.19081 |  | 22.61333 | 0.00108 | 0.00498 | -- | --
| 2.245 | 0.00137 | 0.000777082 | -- | -- |  |  | 6.16 | 0.00509 | 0.00558 | 1.81808 | -5.1857 |  | 22.66833 | 0.00108 | 0.005 | -- | --
| 2.25 | 0.00138 | 0.00078007 | -- | -- |  |  | 6.175 | 0.0051 | 0.00561 | 1.82051 | -5.1806 |  | 22.72166 | 0.00108 | 0.00501 | -- | --
| 2.255 | 0.00138 | 0.000783074 | -- | -- |  |  | 6.19 | 0.00512 | 0.00564 | 1.82294 | -5.17552 |  | 22.775 | 0.00109 | 0.00503 | -- | --
| 2.26 | 0.00139 | 0.000786094 | -- | -- |  |  | 6.205 | 0.00513 | 0.00567 | 1.82536 | -5.17045 |  | 22.83 | 0.0011 | 0.00505 | -- | --
| 2.265 | 0.0014 | 0.000789139 | -- | -- |  |  | 6.22 | 0.00514 | 0.00569 | 1.82777 | -5.16539 |  | 22.885 | 0.00111 | 0.00506 | -- | --
| 2.27167 | 0.00142 | 0.000792215 | -- | -- |  |  | 6.235 | 0.00516 | 0.00572 | 1.83018 | -5.16034 |  | 22.93833 | 0.00112 | 0.00508 | -- | --
| 2.27667 | 0.00142 | 0.00079531 | -- | -- |  |  | 6.24833 | 0.00517 | 0.00575 | 1.83231 | -5.15531 |  | 22.99334 | 0.00112 | 0.0051 | -- | --
| 2.28167 | 0.00143 | 0.00079842 | -- | -- |  |  | 6.26333 | 0.00518 | 0.00578 | 1.83471 | -5.15029 |  | 23.04833 | 0.00112 | 0.00512 | -- | --
| 2.28667 | 0.00144 | 0.000801552 | -- | -- |  |  | 6.27833 | 0.00519 | 0.00581 | 1.8371 | -5.14528 |  | 23.10166 | 0.00112 | 0.00513 | -- | --
| 2.29167 | 0.00145 | 0.000804708 | -- | -- |  |  | 6.29333 | 0.00521 | 0.00584 | 1.83949 | -5.14028 |  | 23.155 | 0.00112 | 0.00515 | -- | --
| 2.29833 | 0.00147 | 0.000807893 | -- | -- |  |  | 6.30833 | 0.00522 | 0.00587 | 1.84187 | -5.1353 |  | 23.21 | 0.00112 | 0.00517 | -- | --
| 2.30333 | 0.00147 | 0.000811089 | -- | -- |  |  | 6.32167 | 0.00523 | 0.0059 | 1.84398 | -5.13032 |  | 23.265 | 0.00112 | 0.00518 | -- | --
| 2.30833 | 0.00148 | 0.0008143 | -- | -- |  |  | 6.33667 | 0.00525 | 0.00593 | 1.84635 | -5.12537 |  | 23.31834 | 0.00111 | 0.0052 | -- | --
| 2.31333 | 0.00149 | 0.000817532 | -- | -- |  |  | 6.35167 | 0.00526 | 0.00596 | 1.84872 | -5.12042 |  | 23.37334 | 0.00111 | 0.00522 | -- | --
| 2.31833 | 0.00149 | 0.000820779 | -- | -- |  |  | 6.36667 | 0.00527 | 0.00599 | 1.85108 | -5.11549 |  | 23.42833 | 0.0011 | 0.00524 | -- | --
| 2.325 | 0.0015 | 0.000824039 | -- | -- |  |  | 6.38167 | 0.00528 | 0.00601 | 1.85343 | -5.11057 |  | 23.48166 | 0.0011 | 0.00525 | -- | --
| 2.33 | 0.00151 | 0.000827319 | -- | -- |  |  | 6.39667 | 0.00529 | 0.00604 | 1.85578 | -5.10566 |  | 23.535 | 0.00109 | 0.00527 | -- | --
| 2.335 | 0.00152 | 0.000830624 | -- | -- |  |  | 6.41167 | 0.0053 | 0.00607 | 1.85812 | -5.10077 |  | 23.59 | 0.00108 | 0.00529 | -- | --
| 2.34167 | 0.00153 | 0.000833955 | -- | -- |  |  | 6.425 | 0.00532 | 0.0061 | 1.8602 | -5.09589 |  | 23.645 | 0.00107 | 0.0053 | -- | --
| 2.34667 | 0.00154 | 0.000837305 | -- | -- |  |  | 6.44 | 0.00533 | 0.00613 | 1.86253 | -5.09102 |  | 23.69834 | 0.00107 | 0.00532 | -- | --
| 2.35167 | 0.00155 | 0.000840673 | -- | -- |  |  | 6.455 | 0.00534 | 0.00616 | 1.86486 | -5.08616 |  | 23.75333 | 0.00106 | 0.00534 | -- | --
| 2.35667 | 0.00156 | 0.000844056 | -- | -- |  |  | 6.47 | 0.00536 | 0.00619 | 1.86718 | -5.08132 |  | 23.80833 | 0.00106 | 0.00535 | -- | --
| 2.36167 | 0.00157 | 0.000847457 | -- | -- |  |  | 6.485 | 0.00537 | 0.00622 | 1.86949 | -5.07648 |  | 23.86167 | 0.00105 | 0.00537 | -- | --
| 2.36833 | 0.00158 | 0.000850881 | -- | -- |  |  | 6.5 | 0.00538 | 0.00625 | 1.8718 | -5.07166 |  | 23.915 | 0.00104 | 0.00539 | -- | --
| 2.37333 | 0.00159 | 0.000854324 | -- | -- |  |  | 6.515 | 0.00539 | 0.00628 | 1.87411 | -5.06685 |  | 23.97 | 0.00104 | 0.0054 | -- | --
| 2.37833 | 0.0016 | 0.00085779 | -- | -- |  |  | 6.52833 | 0.0054 | 0.00631 | 1.87615 | -5.06206 |  | 24.025 | 0.00103 | 0.00542 | -- | --
| 2.38333 | 0.00161 | 0.000861278 | -- | -- |  |  | 6.54333 | 0.00541 | 0.00634 | 1.87845 | -5.05727 |  | 24.07833 | 0.00103 | 0.00543 | -- | --
| 2.38833 | 0.00161 | 0.000864782 | -- | -- |  |  | 6.55833 | 0.00543 | 0.00637 | 1.88074 | -5.0525 |  | 24.13333 | 0.00102 | 0.00545 | -- | --
| 2.395 | 0.00162 | 0.00086831 | -- | -- |  |  | 6.57333 | 0.00544 | 0.0064 | 1.88302 | -5.04774 |  | 24.18833 | 0.00102 | 0.00546 | -- | --
| 2.4 | 0.00164 | 0.000871868 | -- | -- |  |  | 6.58833 | 0.00545 | 0.00643 | 1.8853 | -5.04299 |  | 24.24167 | 0.00102 | 0.00548 | -- | --
| 2.405 | 0.00165 | 0.000875448 | -- | -- |  |  | 6.60333 | 0.00547 | 0.00646 | 1.88757 | -5.03826 |  | 24.295 | 0.00103 | 0.0055 | -- | --
| 2.41 | 0.00165 | 0.00087904 | -- | -- |  |  | 6.61833 | 0.00548 | 0.00649 | 1.88984 | -5.03353 |  | 24.35 | 0.00103 | 0.00551 | -- | --
| 2.415 | 0.00166 | 0.000882642 | -- | -- |  |  | 6.63167 | 0.00549 | 0.00653 | 1.89186 | -5.02882 |  | 24.405 | 0.00103 | 0.00553 | -- | --
| 2.42167 | 0.00166 | 0.000886258 | -- | -- |  |  | 6.64667 | 0.0055 | 0.00656 | 1.89412 | -5.02412 |  | 24.45834 | 0.00103 | 0.00554 | -- | --
| 2.42667 | 0.00167 | 0.000889893 | -- | -- |  |  | 6.66167 | 0.00551 | 0.00659 | 1.89637 | -5.01943 |  | 24.51333 | 0.00103 | 0.00556 | -- | --
| 2.43167 | 0.00168 | 0.000893547 | -- | -- |  |  | 6.67667 | 0.00553 | 0.00662 | 1.89862 | -5.01475 |  | 24.56834 | 0.00102 | 0.00558 | -- | --
| 2.43833 | 0.0017 | 0.00089723 | -- | -- |  |  | 6.69167 | 0.00554 | 0.00665 | 1.90086 | -5.01008 |  | 24.62167 | 0.00102 | 0.00559 | -- | --
| 2.44333 | 0.00171 | 0.000900936 | -- | -- |  |  | 6.70667 | 0.00556 | 0.00668 | 1.9031 | -5.00542 |  | 24.675 | 0.00103 | 0.00561 | -- | --
| 2.44833 | 0.00171 | 0.000904661 | -- | -- |  |  | 6.72167 | 0.00557 | 0.00671 | 1.90534 | -5.00077 |  | 24.73 | 0.00103 | 0.00562 | -- | --
| 2.45333 | 0.00172 | 0.000908405 | -- | -- |  |  | 6.735 | 0.00558 | 0.00674 | 1.90732 | -4.99612 |  | 24.785 | 0.00103 | 0.00564 | -- | --
| 2.45833 | 0.00173 | 0.000912167 | -- | -- |  |  | 6.75 | 0.0056 | 0.00677 | 1.90954 | -4.99149 |  | 24.83833 | 0.00103 | 0.00566 | -- | --
| 2.465 | 0.00174 | 0.000915954 | -- | -- |  |  | 6.765 | 0.00561 | 0.0068 | 1.91176 | -4.98687 |  | 24.89333 | 0.00102 | 0.00567 | -- | --
| 2.47 | 0.00176 | 0.000919767 | -- | -- |  |  | 6.78 | 0.00562 | 0.00684 | 1.91398 | -4.98226 |  | 24.94834 | 0.00103 | 0.00569 | -- | --
| 2.475 | 0.00177 | 0.000923606 | -- | -- |  |  | 6.795 | 0.00563 | 0.00687 | 1.91619 | -4.97766 |  | 25.00166 | 0.00103 | 0.0057 | -- | --
| 2.48 | 0.00177 | 0.000927461 | -- | -- |  |  | 6.80833 | 0.00565 | 0.0069 | 1.91815 | -4.97308 |  | 25.055 | 0.00103 | 0.00572 | -- | --
| 2.485 | 0.00178 | 0.000931327 | -- | -- |  |  | 6.82333 | 0.00566 | 0.00693 | 1.92035 | -4.9685 |  | 25.11 | 0.00103 | 0.00573 | -- | --
| 2.49167 | 0.00179 | 0.00093522 | -- | -- |  |  | 6.83833 | 0.00567 | 0.00696 | 1.92254 | -4.96394 |  | 25.165 | 0.00103 | 0.00575 | -- | --
| 2.49667 | 0.00181 | 0.000939143 | -- | -- |  |  | 6.85333 | 0.00568 | 0.00699 | 1.92473 | -4.95938 |  | 25.21833 | 0.00103 | 0.00577 | -- | --
| 2.50167 | 0.00182 | 0.00094309 | -- | -- |  |  | 6.86833 | 0.00569 | 0.00702 | 1.92692 | -4.95484 |  | 25.27333 | 0.00103 | 0.00578 | -- | --
| 2.50667 | 0.00183 | 0.000947061 | -- | -- |  |  | 6.88333 | 0.00571 | 0.00706 | 1.9291 | -4.95031 |  | 25.32833 | 0.00103 | 0.0058 | -- | --
| 2.51167 | 0.00184 | 0.000951053 | -- | -- |  |  | 6.89833 | 0.00572 | 0.00709 | 1.93128 | -4.94578 |  | 25.38167 | 0.00103 | 0.00581 | -- | --
| 2.51833 | 0.00184 | 0.000955058 | -- | -- |  |  | 6.91167 | 0.00573 | 0.00712 | 1.93321 | -4.94127 |  | 25.435 | 0.00104 | 0.00583 | -- | --
| 2.52333 | 0.00185 | 0.000959075 | -- | -- |  |  | 6.92667 | 0.00575 | 0.00715 | 1.93538 | -4.93677 |  | 25.49 | 0.00104 | 0.00585 | -- | --
| 2.52833 | 0.00186 | 0.000963114 | -- | -- |  |  | 6.94167 | 0.00576 | 0.00718 | 1.93754 | -4.93227 |  | 25.545 | 0.00105 | 0.00586 | -- | --
| 2.53333 | 0.00187 | 0.000967173 | -- | -- |  |  | 6.95667 | 0.00577 | 0.00722 | 1.9397 | -4.92778 |  | 25.59833 | 0.00105 | 0.00588 | -- | --
| 2.53833 | 0.00188 | 0.000971254 | -- | -- |  |  | 6.97167 | 0.00579 | 0.00725 | 1.94185 | -4.92331 |  | 25.65333 | 0.00106 | 0.0059 | -- | --
| 2.545 | 0.00189 | 0.000975369 | -- | -- |  |  | 6.98667 | 0.0058 | 0.00728 | 1.944 | -4.91884 |  | 25.70834 | 0.00106 | 0.00591 | -- | --
| 2.55 | 0.0019 | 0.000979499 | -- | -- |  |  | 7.00167 | 0.00582 | 0.00731 | 1.94615 | -4.91438 |  | 25.76166 | 0.00106 | 0.00593 | -- | --
| 2.555 | 0.00191 | 0.000983643 | -- | -- |  |  | 7.015 | 0.00583 | 0.00735 | 1.94805 | -4.90993 |  | 25.815 | 0.00106 | 0.00594 | -- | --
| 2.56167 | 0.00192 | 0.000987809 | -- | -- |  |  | 7.03 | 0.00584 | 0.00738 | 1.95019 | -4.9055 |  | 25.87 | 0.00107 | 0.00596 | -- | --
| 2.56667 | 0.00193 | 0.000991994 | -- | -- |  |  | 7.045 | 0.00585 | 0.00741 | 1.95232 | -4.90107 |  | 25.925 | 0.00108 | 0.00598 | -- | --
| 2.57167 | 0.00194 | 0.000996198 | -- | -- |  |  | 7.06 | 0.00587 | 0.00744 | 1.95445 | -4.89665 |  | 25.97833 | 0.00109 | 0.00599 | -- | --
| 2.57667 | 0.00194 | 0.001 | -- | -- |  |  | 7.075 | 0.00588 | 0.00748 | 1.95657 | -4.89225 |  | 26.03334 | 0.00109 | 0.00601 | -- | --
| 2.58167 | 0.00195 | 0.001 | -- | -- |  |  | 7.09 | 0.00589 | 0.00751 | 1.95869 | -4.88785 |  | 26.08833 | 0.0011 | 0.00603 | -- | --
| 2.58833 | 0.00196 | 0.00101 | -- | -- |  |  | 7.105 | 0.0059 | 0.00754 | 1.9608 | -4.88346 |  | 26.14166 | 0.0011 | 0.00605 | -- | --
| 2.59333 | 0.00197 | 0.00101 | -- | -- |  |  | 7.11833 | 0.00591 | 0.00758 | 1.96267 | -4.87909 |  | 26.195 | 0.00111 | 0.00606 | -- | --
| 2.59833 | 0.00198 | 0.00102 | -- | -- |  |  | 7.13333 | 0.00593 | 0.00761 | 1.96478 | -4.87472 |  | 26.25 | 0.00111 | 0.00608 | -- | --
| 2.60333 | 0.00199 | 0.00102 | -- | -- |  |  | 7.14833 | 0.00594 | 0.00764 | 1.96688 | -4.87036 |  | 26.305 | 0.00111 | 0.0061 | -- | --
| 2.60833 | 0.002 | 0.00103 | -- | -- |  |  | 7.16333 | 0.00595 | 0.00767 | 1.96898 | -4.86601 |  | 26.35833 | 0.00111 | 0.00611 | -- | --
| 2.615 | 0.00201 | 0.00103 | -- | -- |  |  | 7.17833 | 0.00597 | 0.00771 | 1.97107 | -4.86167 |  | 26.41333 | 0.00111 | 0.00613 | -- | --
| 2.62 | 0.00202 | 0.00103 | -- | -- |  |  | 7.19334 | 0.00598 | 0.00774 | 1.97315 | -4.85734 |  | 26.46834 | 0.00111 | 0.00615 | -- | --
| 2.625 | 0.00203 | 0.00104 | -- | -- |  |  | 7.20833 | 0.00599 | 0.00777 | 1.97524 | -4.85302 |  | 26.52166 | 0.00111 | 0.00617 | -- | --
| 2.63 | 0.00204 | 0.00104 | -- | -- |  |  | 7.22167 | 0.006 | 0.00781 | 1.97709 | -4.84871 |  | 26.575 | 0.00111 | 0.00618 | -- | --
| 2.635 | 0.00205 | 0.00105 | -- | -- |  |  | 7.23667 | 0.00602 | 0.00784 | 1.97916 | -4.84441 |  | 26.63 | 0.0011 | 0.0062 | -- | --
| 2.64167 | 0.00206 | 0.00105 | -- | -- |  |  | 7.25167 | 0.00603 | 0.00788 | 1.98123 | -4.84011 |  | 26.685 | 0.0011 | 0.00622 | -- | --
| 2.64667 | 0.00206 | 0.00106 | -- | -- |  |  | 7.26667 | 0.00605 | 0.00791 | 1.9833 | -4.83582 |  | 26.73833 | 0.00109 | 0.00623 | -- | --
| 2.65167 | 0.00207 | 0.00106 | -- | -- |  |  | 7.28167 | 0.00606 | 0.00794 | 1.98536 | -4.83155 |  | 26.79333 | 0.00108 | 0.00625 | -- | --
| 2.65833 | 0.0021 | 0.00107 | -- | -- |  |  | 7.295 | 0.00607 | 0.00798 | 1.98719 | -4.82728 |  | 26.84834 | 0.00108 | 0.00627 | -- | --
| 2.66333 | 0.00211 | 0.00107 | -- | -- |  |  | 7.31 | 0.00608 | 0.00801 | 1.98924 | -4.82302 |  | 26.90166 | 0.00108 | 0.00628 | -- | --
| 2.66833 | 0.00211 | 0.00108 | -- | -- |  |  | 7.325 | 0.0061 | 0.00804 | 1.99129 | -4.81877 |  | 26.955 | 0.00108 | 0.0063 | -- | --
| 2.67333 | 0.00211 | 0.00108 | -- | -- |  |  | 7.34 | 0.00611 | 0.00808 | 1.99334 | -4.81453 |  | 27.01 | 0.00108 | 0.00632 | -- | --
| 2.67833 | 0.00212 | 0.00108 | -- | -- |  |  | 7.355 | 0.00613 | 0.00811 | 1.99538 | -4.8103 |  | 27.065 | 0.00108 | 0.00633 | -- | --
| 2.685 | 0.00213 | 0.00109 | -- | -- |  |  | 7.37 | 0.00614 | 0.00815 | 1.99742 | -4.80607 |  | 27.11833 | 0.00109 | 0.00635 | -- | --
| 2.69 | 0.00214 | 0.00109 | -- | -- |  |  | 7.385 | 0.00616 | 0.00818 | 1.99945 | -4.80185 |  | 27.17334 | 0.00109 | 0.00637 | -- | --
| 2.695 | 0.00215 | 0.0011 | -- | -- |  |  | 7.39833 | 0.00617 | 0.00822 | 2.00125 | -4.79764 |  | 27.22833 | 0.0011 | 0.00638 | -- | --
| 2.7 | 0.00215 | 0.0011 | -- | -- |  |  | 7.41333 | 0.00618 | 0.00825 | -- | -- |  | 27.28167 | 0.0011 | 0.0064 | -- | --
| 2.705 | 0.00216 | 0.00111 | -- | -- |  |  | 7.42833 | 0.00619 | 0.00828 | -- | -- |  | 27.335 | 0.00111 | 0.00642 | -- | --
| 2.71167 | 0.00218 | 0.00111 | -- | -- |  |  | 7.44334 | 0.00621 | 0.00832 | -- | -- |  | 27.39 | 0.00111 | 0.00644 | -- | --
| 2.71667 | 0.00219 | 0.00112 | -- | -- |  |  | 7.45833 | 0.00622 | 0.00835 | -- | -- |  | 27.445 | 0.00112 | 0.00645 | -- | --
| 2.72167 | 0.0022 | 0.00112 | 1.00124 | -6.78771 |  |  | 7.47333 | 0.00624 | 0.00839 | -- | -- |  | 27.49833 | 0.00112 | 0.00647 | -- | --
| 2.72667 | 0.0022 | 0.00113 | 1.00308 | -6.78345 |  |  | 7.48833 | 0.00625 | 0.00842 | -- | -- |  | 27.55333 | 0.00112 | 0.00649 | -- | --
| 2.73167 | 0.00221 | 0.00113 | 1.00491 | -6.77919 |  |  | 7.50167 | 0.00626 | 0.00846 | -- | -- |  | 27.60833 | 0.00113 | 0.00651 | -- | --
| 2.73833 | 0.00223 | 0.00114 | 1.00735 | -6.7749 |  |  | 7.51667 | 0.00628 | 0.00849 | -- | -- |  | 27.66166 | 0.00113 | 0.00652 | -- | --
| 2.74333 | 0.00225 | 0.00114 | 1.00917 | -6.77061 |  |  | 7.53167 | 0.00629 | 0.00853 | -- | -- |  | 27.715 | 0.00113 | 0.00654 | -- | --
| 2.74833 | 0.00226 | 0.00115 | 1.01099 | -6.76632 |  |  | 7.54667 | 0.0063 | 0.00856 | -- | -- |  | 27.77 | 0.00113 | 0.00656 | -- | --
| 2.755 | 0.00227 | 0.00115 | 1.01342 | -6.76204 |  |  | 7.56166 | 0.00632 | 0.0086 | -- | -- |  | 27.825 | 0.00113 | 0.00657 | -- | --
| 2.76 | 0.00227 | 0.00116 | 1.01523 | -6.75777 |  |  | 7.57667 | 0.00633 | 0.00863 | -- | -- |  | 27.87833 | 0.00113 | 0.00659 | -- | --
| 2.765 | 0.00228 | 0.00116 | 1.01704 | -6.7535 |  |  | 7.59167 | 0.00634 | 0.00867 | -- | -- |  | 27.93333 | 0.00113 | 0.00661 | -- | --
| 2.77 | 0.00228 | 0.00117 | 1.01885 | -6.74924 |  |  | 7.605 | 0.00636 | 0.0087 | -- | -- |  | 27.98833 | 0.00114 | 0.00663 | -- | --
| 2.775 | 0.00229 | 0.00117 | 1.02065 | -6.74497 |  |  | 7.62 | 0.00637 | 0.00874 | -- | -- |  | 28.04166 | 0.00114 | 0.00664 | -- | --
| 2.78167 | 0.00231 | 0.00118 | 1.02305 | -6.74069 |  |  | 7.635 | 0.00639 | 0.00878 | -- | -- |  | 28.095 | 0.00114 | 0.00666 | -- | --
| 2.78667 | 0.00232 | 0.00118 | 1.02485 | -6.73641 |  |  | 7.65 | 0.0064 | 0.00881 | -- | -- |  | 28.15 | 0.00115 | 0.00668 | -- | --
| 2.79167 | 0.00233 | 0.00119 | 1.02664 | -6.73212 |  |  | 7.665 | 0.00642 | 0.00885 | -- | -- |  | 28.205 | 0.00115 | 0.0067 | -- | --
| 2.79667 | 0.00234 | 0.00119 | 1.02843 | -6.72784 |  |  | 7.68 | 0.00643 | 0.00888 | -- | -- |  | 28.25833 | 0.00115 | 0.00672 | -- | --
| 2.80167 | 0.00235 | 0.0012 | 1.03021 | -6.72355 |  |  | 7.695 | 0.00645 | 0.00892 | -- | -- |  | 28.31334 | 0.00115 | 0.00673 | -- | --
| 2.80833 | 0.00237 | 0.0012 | 1.03259 | -6.71925 |  |  | 7.70833 | 0.00646 | 0.00895 | -- | -- |  | 28.36833 | 0.00115 | 0.00675 | -- | --
| 2.81333 | 0.00238 | 0.00121 | 1.03437 | -6.71497 |  |  | 7.72333 | 0.00647 | 0.00899 | -- | -- |  | 28.42167 | 0.00115 | 0.00677 | -- | --
| 2.81833 | 0.00239 | 0.00121 | 1.03615 | -6.71068 |  |  | 7.73833 | 0.00649 | 0.00903 | -- | -- |  | 28.475 | 0.00115 | 0.00679 | -- | --
| 2.82333 | 0.0024 | 0.00122 | 1.03792 | -6.70639 |  |  | 7.75333 | 0.0065 | 0.00906 | -- | -- |  | 28.53 | 0.00115 | 0.0068 | -- | --
| 2.82833 | 0.00241 | 0.00122 | 1.03969 | -6.70209 |  |  | 7.76833 | 0.00652 | 0.0091 | -- | -- |  | 28.585 | 0.00116 | 0.00682 | -- | --
| 2.835 | 0.00242 | 0.00123 | 1.04204 | -6.6978 |  |  | 7.78167 | 0.00653 | 0.00914 | -- | -- |  | 28.63833 | 0.00116 | 0.00684 | -- | --
| 2.84 | 0.00243 | 0.00123 | 1.0438 | -6.69349 |  |  | 7.79667 | 0.00655 | 0.00917 | -- | -- |  | 28.69334 | 0.00116 | 0.00686 | -- | --
| 2.845 | 0.00245 | 0.00124 | 1.04556 | -6.68919 |  |  | 7.81166 | 0.00656 | 0.00921 | -- | -- |  | 28.74833 | 0.00116 | 0.00688 | -- | --
| 2.85 | 0.00246 | 0.00124 | 1.04732 | -6.68488 |  |  | 7.82667 | 0.00658 | 0.00925 | -- | -- |  | 28.80166 | 0.00116 | 0.00689 | -- | --
| 2.855 | 0.00247 | 0.00125 | 1.04907 | -6.68056 |  |  | 7.84167 | 0.00659 | 0.00928 | -- | -- |  | 28.855 | 0.00116 | 0.00691 | -- | --
| 2.86167 | 0.00248 | 0.00125 | 1.0514 | -6.67625 |  |  | 7.85667 | 0.00661 | 0.00932 | -- | -- |  | 28.91 | 0.00116 | 0.00693 | -- | --
| 2.86667 | 0.0025 | 0.00126 | 1.05315 | -6.67193 |  |  | 7.87167 | 0.00662 | 0.00936 | -- | -- |  | 28.965 | 0.00116 | 0.00695 | -- | --
| 2.87167 | 0.0025 | 0.00127 | 1.05489 | -6.66762 |  |  | 7.885 | 0.00663 | 0.00939 | -- | -- |  | 29.01834 | 0.00116 | 0.00697 | -- | --
| 2.87833 | 0.00252 | 0.00127 | 1.05721 | -6.66331 |  |  | 7.9 | 0.00665 | 0.00943 | -- | -- |  | 29.07334 | 0.00116 | 0.00698 | -- | --
| 2.88333 | 0.00252 | 0.00128 | 1.05895 | -6.65901 |  |  | 7.915 | 0.00666 | 0.00947 | -- | -- |  | 29.12833 | 0.00116 | 0.007 | -- | --
| 2.88833 | 0.00253 | 0.00128 | 1.06068 | -6.6547 |  |  | 7.93 | 0.00668 | 0.0095 | -- | -- |  | 29.18166 | 0.00115 | 0.00702 | -- | --
| 2.89333 | 0.00255 | 0.00129 | 1.06241 | -6.6504 |  |  | 7.945 | 0.00669 | 0.00954 | -- | -- |  | 29.235 | 0.00114 | 0.00704 | -- | --
| 2.89833 | 0.00256 | 0.00129 | 1.06414 | -6.64609 |  |  | 7.96 | 0.0067 | 0.00958 | -- | -- |  | 29.29 | 0.00114 | 0.00706 | -- | --
| 2.905 | 0.00257 | 0.0013 | 1.06643 | -6.64179 |  |  | 7.975 | 0.00672 | 0.00962 | -- | -- |  | 29.345 | 0.00115 | 0.00707 | -- | --
| 2.91 | 0.00258 | 0.0013 | 1.06815 | -6.63748 |  |  | 7.98833 | 0.00673 | 0.00965 | -- | -- |  | 29.39834 | 0.00115 | 0.00709 | -- | --
| 2.915 | 0.00259 | 0.00131 | 1.06987 | -6.63317 |  |  | 8.00333 | 0.00674 | 0.00969 | -- | -- |  | 29.45333 | 0.00115 | 0.00711 | -- | --
| 2.92 | 0.0026 | 0.00132 | 1.07158 | -6.62887 |  |  | 8.01833 | 0.00676 | 0.00973 | -- | -- |  | 29.50833 | 0.00115 | 0.00713 | -- | --
| 2.925 | 0.00261 | 0.00132 | 1.07329 | -6.62456 |  |  | 8.03333 | 0.00677 | 0.00977 | -- | -- |  | 29.56167 | 0.00115 | 0.00714 | -- | --
| 2.93167 | 0.00262 | 0.00133 | 1.07557 | -6.62025 |  |  | 8.04833 | 0.00678 | 0.0098 | -- | -- |  | 29.615 | 0.00116 | 0.00716 | -- | --
| 2.93667 | 0.00264 | 0.00133 | 1.07727 | -6.61594 |  |  | 8.06333 | 0.0068 | 0.00984 | -- | -- |  | 29.67 | 0.00117 | 0.00718 | -- | --
| 2.94167 | 0.00265 | 0.00134 | 1.07898 | -6.61164 |  |  | 8.07833 | 0.00681 | 0.00988 | -- | -- |  | 29.725 | 0.00117 | 0.0072 | -- | --
| 2.94667 | 0.00265 | 0.00134 | 1.08067 | -6.60735 |  |  | 8.09167 | 0.00682 | 0.00992 | -- | -- |  | 29.77833 | 0.00118 | 0.00722 | -- | --
| 2.95167 | 0.00266 | 0.00135 | 1.08237 | -6.60304 |  |  | 8.10667 | 0.00683 | 0.00996 | -- | -- |  | 29.83333 | 0.00119 | 0.00724 | -- | --
| 2.95833 | 0.00268 | 0.00136 | 1.08463 | -6.59874 |  |  | 8.12167 | 0.00685 | 0.00999 | -- | -- |  | 29.88833 | 0.00119 | 0.00725 | -- | --
| 2.96333 | 0.00269 | 0.00136 | 1.08631 | -6.59444 |  |  | 8.13667 | 0.00685 | 0.01003 | -- | -- |  | 29.94167 | 0.0012 | 0.00727 | -- | --
| 2.96833 | 0.0027 | 0.00137 | 1.088 | -6.59014 |  |  | 8.15167 | 0.00687 | 0.01007 | -- | -- |  | 29.995 | 0.00121 | 0.00729 | -- | --
| 2.975 | 0.00271 | 0.00137 | 1.09024 | -6.58584 |  |  | 8.16667 | 0.00688 | 0.01011 | -- | -- |  | 30.05 | 0.00121 | 0.00731 | -- | --
| 2.98 | 0.00272 | 0.00138 | 1.09192 | -6.58155 |  |  | 8.18167 | 0.0069 | 0.01015 | -- | -- |  | 30.105 | 0.00122 | 0.00733 | -- | --
| 2.985 | 0.00273 | 0.00138 | 1.0936 | -6.57726 |  |  | 8.195 | 0.00691 | 0.01019 | -- | -- |  | 30.15833 | 0.00122 | 0.00735 | -- | --
| 2.99 | 0.00274 | 0.00139 | 1.09527 | -6.57296 |  |  | 8.21 | 0.00692 | 0.01022 | -- | -- |  | 30.21334 | 0.00123 | 0.00737 | -- | --
| 2.995 | 0.00275 | 0.0014 | 1.09694 | -6.56866 |  |  | 8.225 | 0.00693 | 0.01026 | -- | -- |  | 30.26834 | 0.00123 | 0.00739 | -- | --
| 3.00167 | 0.00277 | 0.0014 | 1.09917 | -6.56436 |  |  | 8.24 | 0.00695 | 0.0103 | -- | -- |  | 30.32167 | 0.00124 | 0.0074 | -- | --
| 3.00667 | 0.00278 | 0.00141 | 1.10083 | -6.56008 |  |  | 8.255 | 0.00696 | 0.01034 | -- | -- |  | 30.375 | 0.00124 | 0.00742 | -- | --
| 3.01167 | 0.00278 | 0.00141 | 1.10249 | -6.5558 |  |  | 8.26833 | 0.00698 | 0.01038 | -- | -- |  | 30.43 | 0.00125 | 0.00744 | -- | --
| 3.01667 | 0.00279 | 0.00142 | 1.10415 | -6.55152 |  |  | 8.28333 | 0.00699 | 0.01042 | -- | -- |  | 30.485 | 0.00125 | 0.00746 | -- | --
| 3.02167 | 0.0028 | 0.00143 | 1.10581 | -6.54724 |  |  | 8.29833 | 0.007 | 0.01046 | -- | -- |  | 30.53833 | 0.00125 | 0.00748 | -- | --
| 3.02833 | 0.00282 | 0.00143 | 1.10801 | -6.54296 |  |  | 8.31333 | 0.00702 | 0.0105 | -- | -- |  | 30.59333 | 0.00126 | 0.0075 | -- | --
| 3.03333 | 0.00283 | 0.00144 | 1.10966 | -6.53869 |  |  | 8.32833 | 0.00703 | 0.01054 | -- | -- |  | 30.64834 | 0.00126 | 0.00752 | -- | --
| 3.03833 | 0.00283 | 0.00145 | 1.11131 | -6.53443 |  |  | 8.34333 | 0.00705 | 0.01058 | -- | -- |  | 30.70166 | 0.00127 | 0.00754 | -- | --
| 3.04333 | 0.00284 | 0.00145 | 1.11295 | -6.53017 |  |  | 8.35833 | 0.00706 | 0.01061 | -- | -- |  | 30.755 | 0.00127 | 0.00756 | -- | --
| 3.04833 | 0.00285 | 0.00146 | 1.11459 | -6.5259 |  |  | 8.37167 | 0.00707 | 0.01065 | -- | -- |  | 30.81 | 0.00127 | 0.00758 | -- | --
| 3.055 | 0.00287 | 0.00146 | 1.11678 | -6.52163 |  |  | 8.38667 | 0.00709 | 0.01069 | -- | -- |  | 30.865 | 0.00127 | 0.0076 | -- | --
| 3.06 | 0.00288 | 0.00147 | 1.11841 | -6.51736 |  |  | 8.40167 | 0.00711 | 0.01073 | -- | -- |  | 30.91833 | 0.00128 | 0.00762 | -- | --
| 3.065 | 0.00289 | 0.00148 | 1.12005 | -6.5131 |  |  | 8.41667 | 0.00712 | 0.01077 | -- | -- |  | 30.97334 | 0.00128 | 0.00764 | -- | --
| 3.07167 | 0.0029 | 0.00148 | 1.12222 | -6.50883 |  |  | 8.43167 | 0.00714 | 0.01081 | -- | -- |  | 31.02833 | 0.00127 | 0.00766 | -- | --
| 3.07667 | 0.00291 | 0.00149 | 1.12385 | -6.50457 |  |  | 8.44666 | 0.00715 | 0.01085 | -- | -- |  | 31.08166 | 0.00127 | 0.00768 | -- | --
| 3.08167 | 0.00293 | 0.0015 | 1.12547 | -6.50031 |  |  | 8.46167 | 0.00717 | 0.01089 | -- | -- |  | 31.135 | 0.00128 | 0.0077 | -- | --
| 3.08667 | 0.00294 | 0.0015 | 1.12709 | -6.49605 |  |  | 8.475 | 0.00718 | 0.01093 | -- | -- |  | 31.19 | 0.00128 | 0.00772 | -- | --
| 3.09167 | 0.00295 | 0.00151 | 1.12871 | -6.49178 |  |  | 8.49 | 0.0072 | 0.01097 | -- | -- |  | 31.245 | 0.00129 | 0.00774 | -- | --
| 3.09833 | 0.00297 | 0.00151 | 1.13086 | -6.48752 |  |  | 8.505 | 0.00721 | 0.01101 | -- | -- |  | 31.29833 | 0.00129 | 0.00776 | -- | --
| 3.10333 | 0.00298 | 0.00152 | 1.13248 | -6.48325 |  |  | 8.52 | 0.00723 | 0.01105 | -- | -- |  | 31.35333 | 0.0013 | 0.00778 | -- | --
| 3.10833 | 0.00299 | 0.00153 | 1.13409 | -6.47899 |  |  | 8.535 | 0.00724 | 0.01109 | -- | -- |  | 31.40833 | 0.0013 | 0.0078 | -- | --
| 3.11333 | 0.003 | 0.00153 | 1.13569 | -6.47473 |  |  | 8.55 | 0.00726 | 0.01113 | -- | -- |  | 31.46167 | 0.00133 | 0.00782 | -- | --
| 3.11833 | 0.00301 | 0.00154 | 1.1373 | -6.47048 |  |  | 8.565 | 0.00727 | 0.01117 | -- | -- |  | 31.515 | 0.00138 | 0.00784 | -- | --
| 3.125 | 0.00302 | 0.00155 | 1.13943 | -6.46623 |  |  | 8.57833 | 0.00729 | 0.01122 | -- | -- |  | 31.57 | 0.00144 | 0.00786 | -- | --
| 3.13 | 0.00303 | 0.00155 | 1.14103 | -6.46198 |  |  | 8.59333 | 0.0073 | 0.01126 | -- | -- |  | 31.625 | 0.00151 | 0.00789 | -- | --
| 3.135 | 0.00304 | 0.00156 | 1.14263 | -6.45773 |  |  | 8.60833 | 0.00731 | 0.0113 | -- | -- |  | 31.67834 | 0.00158 | 0.00791 | -- | --
| 3.14 | 0.00306 | 0.00157 | 1.14422 | -6.45349 |  |  | 8.62334 | 0.00733 | 0.01134 | -- | -- |  | 31.73333 | 0.00164 | 0.00794 | -- | --
| 3.145 | 0.00307 | 0.00157 | 1.14581 | -6.44923 |  |  | 8.63833 | 0.00735 | 0.01138 | -- | -- |  | 31.78833 | 0.00171 | 0.00796 | -- | --
| 3.15167 | 0.00308 | 0.00158 | 1.14793 | -6.44499 |  |  | 8.65333 | 0.00736 | 0.01142 | -- | -- |  | 31.84166 | 0.00178 | 0.00799 | -- | --
| 3.15667 | 0.00309 | 0.00159 | 1.14952 | -6.44074 |  |  | 8.66833 | 0.00738 | 0.01146 | -- | -- |  | 31.895 | 0.00184 | 0.00802 | -- | --
| 3.16167 | 0.00311 | 0.00159 | 1.1511 | -6.4365 |  |  | 8.68167 | 0.00739 | 0.0115 | -- | -- |  | 31.95 | 0.0019 | 0.00805 | -- | --
| 3.16667 | 0.00312 | 0.0016 | 1.15268 | -6.43227 |  |  | 8.69666 | 0.00741 | 0.01154 | -- | -- |  | 32.005 | 0.00196 | 0.00808 | -- | --
| 3.17167 | 0.00312 | 0.00161 | 1.15426 | -6.42803 |  |  | 8.71167 | 0.00743 | 0.01158 | -- | -- |  | 32.05834 | 0.00202 | 0.00811 | -- | --
| 3.17833 | 0.00314 | 0.00161 | 1.15636 | -6.4238 |  |  | 8.72667 | 0.00744 | 0.01163 | -- | -- |  | 32.11334 | 0.00206 | 0.00814 | -- | --
| 3.18333 | 0.00315 | 0.00162 | 1.15793 | -6.41957 |  |  | 8.74166 | 0.00746 | 0.01167 | -- | -- |  | 32.16834 | 0.00211 | 0.00817 | -- | --
| 3.18833 | 0.00316 | 0.00163 | 1.1595 | -6.41534 |  |  | 8.755 | 0.00747 | 0.01171 | -- | -- |  | 32.22168 | 0.00215 | 0.00821 | -- | --
| 3.195 | 0.00318 | 0.00163 | 1.16159 | -6.4111 |  |  | 8.77 | 0.00749 | 0.01175 | -- | -- |  | 32.275 | 0.00219 | 0.00824 | -- | --
| 3.2 | 0.00319 | 0.00164 | 1.16315 | -6.40687 |  |  | 8.785 | 0.0075 | 0.01179 | -- | -- |  | 32.33 | 0.00224 | 0.00827 | -- | --
| 3.205 | 0.0032 | 0.00165 | 1.16471 | -6.40265 |  |  | 8.8 | 0.00752 | 0.01183 | -- | -- |  | 32.385 | 0.00228 | 0.00831 | -- | --
| 3.21 | 0.00321 | 0.00166 | 1.16627 | -6.39844 |  |  | 8.815 | 0.00754 | 0.01188 | -- | -- |  | 32.43833 | 0.00232 | 0.00835 | -- | --
| 3.215 | 0.00322 | 0.00166 | 1.16783 | -6.39422 |  |  | 8.83 | 0.00755 | 0.01192 | -- | -- |  | 32.49333 | 0.00236 | 0.00838 | -- | --
| 3.22167 | 0.00323 | 0.00167 | 1.1699 | -6.39001 |  |  | 8.845 | 0.00757 | 0.01196 | -- | -- |  | 32.54834 | 0.00239 | 0.00842 | -- | --
| 3.22667 | 0.00324 | 0.00168 | 1.17145 | -6.3858 |  |  | 8.85833 | 0.00758 | 0.012 | -- | -- |  | 32.60166 | 0.00241 | 0.00846 | -- | --
| 3.23167 | 0.00325 | 0.00168 | 1.173 | -6.38161 |  |  | 8.87334 | 0.0076 | 0.01205 | -- | -- |  | 32.655 | 0.00244 | 0.00849 | -- | --
| 3.23667 | 0.00326 | 0.00169 | 1.17454 | -6.37742 |  |  | 8.88833 | 0.00761 | 0.01209 | -- | -- |  | 32.71 | 0.00247 | 0.00853 | -- | --
| 3.24167 | 0.00326 | 0.0017 | 1.17609 | -6.37324 |  |  | 8.90333 | 0.00762 | 0.01213 | -- | -- |  | 32.765 | 0.0025 | 0.00857 | -- | --
| 3.24833 | 0.00328 | 0.00171 | 1.17814 | -6.36904 |  |  | 8.91833 | 0.00764 | 0.01217 | -- | -- |  | 32.81834 | 0.00252 | 0.00861 | -- | --
| 3.25333 | 0.0033 | 0.00171 | 1.17968 | -6.36486 |  |  | 8.93333 | 0.00766 | 0.01222 | -- | -- |  | 32.87334 | 0.00255 | 0.00865 | -- | --
| 3.25833 | 0.00331 | 0.00172 | 1.18122 | -6.36067 |  |  | 8.94833 | 0.00768 | 0.01226 | -- | -- |  | 32.92834 | 0.00258 | 0.00869 | -- | --
| 3.26333 | 0.00332 | 0.00173 | 1.18275 | -6.35649 |  |  | 8.96167 | 0.00769 | 0.0123 | -- | -- |  | 32.98166 | 0.0026 | 0.00873 | -- | --
| 3.26833 | 0.00333 | 0.00173 | 1.18428 | -6.35231 |  |  | 8.97667 | 0.00771 | 0.01234 | -- | -- |  | 33.035 | 0.00262 | 0.00877 | -- | --
| 3.275 | 0.00334 | 0.00174 | 1.18632 | -6.34813 |  |  | 8.99166 | 0.00772 | 0.01239 | -- | -- |  | 33.09 | 0.00265 | 0.00881 | -- | --
| 3.28 | 0.00335 | 0.00175 | 1.18784 | -6.34396 |  |  | 9.00667 | 0.00774 | 0.01243 | -- | -- |  | 33.145 | 0.00266 | 0.00885 | -- | --
| 3.285 | 0.00336 | 0.00176 | 1.18937 | -6.33978 |  |  | 9.02167 | 0.00775 | 0.01247 | -- | -- |  | 33.19834 | 0.00268 | 0.00889 | -- | --
| 3.29167 | 0.00338 | 0.00176 | 1.19139 | -6.3356 |  |  | 9.03667 | 0.00777 | 0.01252 | -- | -- |  | 33.25333 | 0.00269 | 0.00894 | -- | --
| 3.29667 | 0.0034 | 0.00177 | 1.19291 | -6.33143 |  |  | 9.05166 | 0.00779 | 0.01256 | -- | -- |  | 33.30834 | 0.0027 | 0.00898 | -- | --
| 3.30167 | 0.00341 | 0.00178 | 1.19443 | -6.32725 |  |  | 9.065 | 0.0078 | 0.0126 | -- | -- |  | 33.36166 | 0.00272 | 0.00902 | -- | --
| 3.30667 | 0.00342 | 0.00179 | 1.19594 | -6.32308 |  |  | 9.08 | 0.00782 | 0.01265 | -- | -- |  | 33.415 | 0.00274 | 0.00906 | -- | --
| 3.31167 | 0.00343 | 0.00179 | 1.19745 | -6.31891 |  |  | 9.095 | 0.00783 | 0.01269 | -- | -- |  | 33.47 | 0.00275 | 0.0091 | -- | --
| 3.31833 | 0.00345 | 0.0018 | 1.19946 | -6.31474 |  |  | 9.11 | 0.00785 | 0.01273 | -- | -- |  | 33.525 | 0.00276 | 0.00915 | -- | --
| 3.32333 | 0.00346 | 0.00181 | 1.20097 | -6.31058 |  |  | 9.125 | 0.00786 | 0.01278 | -- | -- |  | 33.57833 | 0.00278 | 0.00919 | -- | --
| 3.32833 | 0.00347 | 0.00182 | 1.20247 | -6.30642 |  |  | 9.14 | 0.00788 | 0.01282 | -- | -- |  | 33.63333 | 0.00279 | 0.00923 | -- | --
| 3.33333 | 0.00348 | 0.00182 | 1.20397 | -6.30226 |  |  | 9.155 | 0.00789 | 0.01287 | -- | -- |  | 33.68833 | 0.0028 | 0.00928 | -- | --
| 3.33833 | 0.0035 | 0.00183 | 1.20547 | -6.29809 |  |  | 9.16833 | 0.0079 | 0.01291 | -- | -- |  | 33.74167 | 0.00282 | 0.00932 | -- | --
| 3.345 | 0.00351 | 0.00184 | 1.20747 | -6.29394 |  |  | 9.18333 | 0.00792 | 0.01295 | -- | -- |  | 33.795 | 0.00283 | 0.00936 | -- | --
| 3.35 | 0.00352 | 0.00185 | 1.20896 | -6.28979 |  |  | 9.19833 | 0.00793 | 0.013 | -- | -- |  | 33.85 | 0.00285 | 0.00941 | -- | --
| 3.355 | 0.00353 | 0.00185 | 1.21045 | -6.28564 |  |  | 9.21333 | 0.00795 | 0.01304 | -- | -- |  | 33.905 | 0.00286 | 0.00945 | -- | --
| 3.36 | 0.00354 | 0.00186 | 1.21194 | -6.2815 |  |  | 9.22833 | 0.00797 | 0.01309 | -- | -- |  | 33.95834 | 0.00287 | 0.0095 | -- | --
| 3.365 | 0.00355 | 0.00187 | 1.21343 | -6.27735 |  |  | 9.24166 | 0.00798 | 0.01313 | -- | -- |  | 34.01333 | 0.00288 | 0.00954 | -- | --
| 3.37167 | 0.00357 | 0.00188 | 1.21541 | -6.27321 |  |  | 9.25667 | 0.00799 | 0.01318 | -- | -- |  | 34.06834 | 0.00289 | 0.00959 | -- | --
| 3.37667 | 0.00358 | 0.00188 | 1.21689 | -6.26907 |  |  | 9.27167 | 0.00801 | 0.01322 | -- | -- |  | 34.12167 | 0.0029 | 0.00963 | -- | --
| 3.38167 | 0.00359 | 0.00189 | 1.21837 | -6.26493 |  |  | 9.28667 | 0.00803 | 0.01327 | -- | -- |  | 34.175 | 0.0029 | 0.00968 | -- | --
| 3.38833 | 0.00361 | 0.0019 | 1.22034 | -6.2608 |  |  | 9.30166 | 0.00804 | 0.01331 | -- | -- |  | 34.23 | 0.0029 | 0.00972 | -- | --
| 3.39333 | 0.00362 | 0.00191 | 1.22181 | -6.25668 |  |  | 9.31667 | 0.00806 | 0.01336 | -- | -- |  | 34.285 | 0.00291 | 0.00977 | -- | --
| 3.39833 | 0.00363 | 0.00192 | 1.22329 | -6.25255 |  |  | 9.33167 | 0.00807 | 0.0134 | -- | -- |  | 34.33833 | 0.00292 | 0.00981 | -- | --
| 3.40333 | 0.00365 | 0.00192 | 1.22476 | -6.24841 |  |  | 9.345 | 0.00809 | 0.01345 | -- | -- |  | 34.39334 | 0.00292 | 0.00986 | -- | --
| 3.40833 | 0.00367 | 0.00193 | 1.22622 | -6.24428 |  |  | 9.36 | 0.00811 | 0.01349 | -- | -- |  | 34.44834 | 0.00293 | 0.0099 | -- | --
| 3.415 | 0.00368 | 0.00194 | 1.22818 | -6.24015 |  |  | 9.375 | 0.00812 | 0.01354 | -- | -- |  | 34.50166 | 0.00293 | 0.00995 | -- | --
| 3.42 | 0.00369 | 0.00195 | 1.22964 | -6.23603 |  |  | 9.39 | 0.00814 | 0.01358 | -- | -- |  | 34.555 | 0.00293 | 0.00999 | -- | --
| 3.425 | 0.0037 | 0.00196 | 1.2311 | -6.23191 |  |  | 9.405 | 0.00816 | 0.01363 | -- | -- |  | 34.61 | 0.00293 | 0.01004 | -- | --
| 3.43 | 0.00371 | 0.00196 | 1.23256 | -6.22779 |  |  | 9.42 | 0.00817 | 0.01367 | -- | -- |  | 34.665 | 0.00293 | 0.01008 | -- | --
| 3.435 | 0.00373 | 0.00197 | 1.23402 | -6.22367 |  |  | 9.435 | 0.00819 | 0.01372 | -- | -- |  | 34.71833 | 0.00293 | 0.01013 | -- | --
| 3.44167 | 0.00375 | 0.00198 | 1.23596 | -6.21954 |  |  | 9.44833 | 0.00821 | 0.01376 | -- | -- |  | 34.77333 | 0.00293 | 0.01017 | -- | --
| 3.44667 | 0.00377 | 0.00199 | 1.23741 | -6.21542 |  |  | 9.46333 | 0.00822 | 0.01381 | -- | -- |  | 34.82834 | 0.00293 | 0.01022 | -- | --
| 3.45167 | 0.00378 | 0.002 | 1.23886 | -6.21129 |  |  | 9.47833 | 0.00824 | 0.01386 | -- | -- |  | 34.88166 | 0.00293 | 0.01026 | -- | --
| 3.45667 | 0.0038 | 0.002 | 1.2403 | -6.20717 |  |  | 9.49333 | 0.00826 | 0.0139 | -- | -- |  | 34.935 | 0.00292 | 0.01031 | -- | --
| 3.46167 | 0.00381 | 0.00201 | 1.24175 | -6.20305 |  |  | 9.50833 | 0.00828 | 0.01395 | -- | -- |  | 34.99 | 0.00292 | 0.01035 | -- | --
| 3.46833 | 0.00382 | 0.00202 | 1.24367 | -6.19892 |  |  | 9.52333 | 0.00829 | 0.01399 | -- | -- |  | 35.045 | 0.00292 | 0.0104 | -- | --
| 3.47333 | 0.00384 | 0.00203 | 1.24511 | -6.19481 |  |  | 9.53833 | 0.00831 | 0.01404 | -- | -- |  | 35.09833 | 0.00292 | 0.01044 | -- | --
| 3.47833 | 0.00385 | 0.00204 | 1.24655 | -6.1907 |  |  | 9.55166 | 0.00833 | 0.01409 | -- | -- |  | 35.15332 | 0.00292 | 0.01049 | -- | --
| 3.48333 | 0.00386 | 0.00205 | 1.24799 | -6.1866 |  |  | 9.56667 | 0.00835 | 0.01413 | -- | -- |  | 35.20833 | 0.00292 | 0.01053 | -- | --
| 3.48833 | 0.00387 | 0.00205 | 1.24942 | -6.18249 |  |  | 9.58167 | 0.00836 | 0.01418 | -- | -- |  | 35.26166 | 0.00291 | 0.01058 | -- | --
| 3.495 | 0.00389 | 0.00206 | 1.25133 | -6.17838 |  |  | 9.59667 | 0.00838 | 0.01423 | -- | -- |  | 35.315 | 0.00291 | 0.01062 | -- | --
| 3.5 | 0.0039 | 0.00207 | 1.25276 | -6.17427 |  |  | 9.61167 | 0.0084 | 0.01427 | -- | -- |  | 35.37 | 0.00291 | 0.01067 | -- | --
| 3.505 | 0.00392 | 0.00208 | 1.25419 | -6.17017 |  |  | 9.62666 | 0.00842 | 0.01432 | -- | -- |  | 35.425 | 0.00291 | 0.01071 | -- | --
| 3.51167 | 0.00394 | 0.00209 | 1.25609 | -6.16606 |  |  | 9.64167 | 0.00843 | 0.01437 | -- | -- |  | 35.47833 | 0.00291 | 0.01076 | -- | --
| 3.51667 | 0.00395 | 0.0021 | 1.25751 | -6.16197 |  |  | 9.655 | 0.00845 | 0.01441 | -- | -- |  | 35.53333 | 0.00291 | 0.0108 | -- | --
| 3.52167 | 0.00396 | 0.00211 | 1.25893 | -6.15787 |  |  | 9.67 | 0.00847 | 0.01446 | -- | -- |  | 35.58833 | 0.00291 | 0.01085 | -- | --
| 3.52667 | 0.00397 | 0.00211 | 1.26035 | -6.15378 |  |  | 9.685 | 0.00849 | 0.01451 | -- | -- |  | 35.64166 | 0.00291 | 0.01089 | -- | --
| 3.53167 | 0.00399 | 0.00212 | 1.26177 | -6.14968 |  |  | 9.7 | 0.00851 | 0.01456 | -- | -- |  | 35.695 | 0.00291 | 0.01094 | -- | --
| 3.53833 | 0.00401 | 0.00213 | 1.26366 | -6.14559 |  |  | 9.715 | 0.00852 | 0.0146 | -- | -- |  | 35.75 | 0.00291 | 0.01098 | -- | --
| 3.54333 | 0.00402 | 0.00214 | 1.26507 | -6.1415 |  |  | 9.72833 | 0.00854 | 0.01465 | -- | -- |  | 35.805 | 0.00291 | 0.01103 | -- | --
| 3.54833 | 0.00404 | 0.00215 | 1.26648 | -6.13741 |  |  | 9.74333 | 0.00856 | 0.0147 | -- | -- |  | 35.85833 | 0.00291 | 0.01107 | -- | --
| 3.55333 | 0.00405 | 0.00216 | 1.26789 | -6.13332 |  |  | 9.75833 | 0.00858 | 0.01475 | -- | -- |  | 35.91333 | 0.00292 | 0.01112 | -- | --
| 3.55833 | 0.00407 | 0.00217 | 1.26929 | -6.12923 |  |  | 9.77333 | 0.0086 | 0.01479 | -- | -- |  | 35.96833 | 0.00292 | 0.01116 | -- | --
| 3.565 | 0.00408 | 0.00218 | 1.27116 | -6.12514 |  |  | 9.78833 | 0.00862 | 0.01484 | -- | -- |  | 36.02166 | 0.00292 | 0.01121 | -- | --
| 3.57 | 0.00409 | 0.00218 | 1.27257 | -6.12107 |  |  | 9.80333 | 0.00863 | 0.01489 | -- | -- |  | 36.075 | 0.00292 | 0.01126 | -- | --
| 3.575 | 0.0041 | 0.00219 | 1.27397 | -6.117 |  |  | 9.81833 | 0.00865 | 0.01494 | -- | -- |  | 36.13 | 0.00293 | 0.0113 | -- | --
| 3.58 | 0.00412 | 0.0022 | 1.27536 | -6.11293 |  |  | 9.83167 | 0.00867 | 0.01499 | -- | -- |  | 36.185 | 0.00292 | 0.01135 | -- | --
| 3.585 | 0.00413 | 0.00221 | 1.27676 | -6.10886 |  |  | 9.84667 | 0.00868 | 0.01504 | -- | -- |  | 36.23834 | 0.00292 | 0.01139 | -- | --
| 3.59167 | 0.00415 | 0.00222 | 1.27862 | -6.10479 |  |  | 9.86167 | 0.0087 | 0.01508 | -- | -- |  | 36.29334 | 0.00292 | 0.01144 | -- | --
| 3.59667 | 0.00416 | 0.00223 | 1.28001 | -6.10073 |  |  | 9.87666 | 0.00872 | 0.01513 | -- | -- |  | 36.34833 | 0.00292 | 0.01148 | -- | --
| 3.60167 | 0.00418 | 0.00224 | 1.2814 | -6.09666 |  |  | 9.89167 | 0.00874 | 0.01518 | -- | -- |  | 36.40166 | 0.00291 | 0.01153 | -- | --
| 3.60833 | 0.00419 | 0.00225 | 1.28325 | -6.0926 |  |  | 9.90667 | 0.00876 | 0.01523 | -- | -- |  | 36.455 | 0.00291 | 0.01157 | -- | --
| 3.61333 | 0.00421 | 0.00226 | 1.28463 | -6.08854 |  |  | 9.92167 | 0.00877 | 0.01528 | -- | -- |  | 36.51 | 0.00291 | 0.01162 | -- | --
| 3.61833 | 0.00422 | 0.00227 | 1.28601 | -6.08449 |  |  | 9.935 | 0.00879 | 0.01533 | -- | -- |  | 36.565 | 0.00291 | 0.01166 | -- | --
| 3.62333 | 0.00424 | 0.00228 | 1.28739 | -6.08043 |  |  | 9.95 | 0.00881 | 0.01538 | -- | -- |  | 36.61833 | 0.00292 | 0.01171 | -- | --
| 3.62833 | 0.00425 | 0.00228 | 1.28877 | -6.07637 |  |  | 9.965 | 0.00882 | 0.01543 | -- | -- |  | 36.67334 | 0.00292 | 0.01175 | -- | --
| 3.635 | 0.00428 | 0.00229 | 1.29061 | -6.07231 |  |  | 9.98 | 0.00884 | 0.01548 | -- | -- |  | 36.72833 | 0.00292 | 0.0118 | -- | --
| 3.64 | 0.00428 | 0.0023 | 1.29198 | -6.06826 |  |  | 9.995 | 0.00886 | 0.01552 | -- | -- |  | 36.78167 | 0.00292 | 0.01184 | -- | --
| 3.645 | 0.0043 | 0.00231 | 1.29336 | -6.06422 |  |  | 10.01 | 0.00888 | 0.01557 | -- | -- |  | 36.835 | 0.00292 | 0.01189 | -- | --
| 3.65 | 0.00431 | 0.00232 | 1.29473 | -6.06018 |  |  | 10.025 | 0.0089 | 0.01562 | -- | -- |  | 36.89 | 0.00292 | 0.01193 | -- | --
| 3.655 | 0.00432 | 0.00233 | 1.2961 | -6.05613 |  |  | 10.03833 | 0.00891 | 0.01567 | -- | -- |  | 36.945 | 0.00291 | 0.01198 | -- | --
| 3.66167 | 0.00434 | 0.00234 | 1.29792 | -6.0521 |  |  | 10.05333 | 0.00893 | 0.01572 | -- | -- |  | 36.99833 | 0.00291 | 0.01202 | -- | --
| 3.66667 | 0.00435 | 0.00235 | 1.29928 | -6.04807 |  |  | 10.06833 | 0.00895 | 0.01577 | -- | -- |  | 37.05333 | 0.0029 | 0.01207 | -- | --
| 3.67167 | 0.00436 | 0.00236 | 1.30065 | -6.04405 |  |  | 10.08333 | 0.00896 | 0.01582 | -- | -- |  | 37.10833 | 0.00289 | 0.01211 | -- | --
| 3.67667 | 0.00437 | 0.00237 | 1.30201 | -6.04003 |  |  | 10.09833 | 0.00898 | 0.01587 | -- | -- |  | 37.16167 | 0.00289 | 0.01216 | -- | --
| 3.68167 | 0.00439 | 0.00238 | 1.30337 | -6.036 |  |  | 10.11333 | 0.009 | 0.01592 | -- | -- |  | 37.215 | 0.00288 | 0.0122 | -- | --
| 3.68833 | 0.00441 | 0.00239 | 1.30517 | -6.03198 |  |  | 10.12833 | 0.00901 | 0.01597 | -- | -- |  | 37.27 | 0.00288 | 0.01225 | -- | --
| 3.69333 | 0.00443 | 0.0024 | 1.30653 | -6.02796 |  |  | 10.14167 | 0.00903 | 0.01602 | -- | -- |  | 37.325 | 0.00288 | 0.01229 | -- | --
| 3.69833 | 0.00444 | 0.00241 | 1.30788 | -6.02393 |  |  | 10.15667 | 0.00905 | 0.01607 | -- | -- |  | 37.37833 | 0.00288 | 0.01233 | -- | --
| 3.705 | 0.00446 | 0.00242 | 1.30968 | -6.01992 |  |  | 10.17166 | 0.00907 | 0.01612 | -- | -- |  | 37.43334 | 0.00288 | 0.01238 | -- | --
| 3.71 | 0.00447 | 0.00243 | 1.31103 | -6.01592 |  |  | 10.18667 | 0.00909 | 0.01618 | -- | -- |  | 37.48834 | 0.00288 | 0.01242 | -- | --
| 3.715 | 0.00448 | 0.00244 | 1.31238 | -6.01192 |  |  | 10.20167 | 0.0091 | 0.01623 | -- | -- |  | 37.54166 | 0.00288 | 0.01247 | -- | --
| 3.72 | 0.00449 | 0.00245 | 1.31372 | -6.00792 |  |  | 10.215 | 0.00912 | 0.01628 | -- | -- |  | 37.595 | 0.00287 | 0.01251 | -- | --
| 3.725 | 0.00451 | 0.00246 | 1.31507 | -6.00391 |  |  | 10.23 | 0.00913 | 0.01633 | -- | -- |  | 37.65 | 0.00287 | 0.01256 | -- | --
| 3.73167 | 0.00453 | 0.00247 | 1.31686 | -5.99992 |  |  | 10.245 | 0.00915 | 0.01638 | -- | -- |  | 37.705 | 0.00287 | 0.0126 | -- | --
| 3.73667 | 0.00454 | 0.00248 | 1.31819 | -5.99592 |  |  | 10.26 | 0.00917 | 0.01643 | -- | -- |  | 37.75833 | 0.00286 | 0.01265 | -- | --
| 3.74167 | 0.00456 | 0.00249 | 1.31953 | -5.99193 |  |  | 10.275 | 0.00919 | 0.01648 | -- | -- |  | 37.81334 | 0.00285 | 0.01269 | -- | --
| 3.74667 | 0.00457 | 0.0025 | 1.32087 | -5.98795 |  |  | 10.29 | 0.00921 | 0.01653 | -- | -- |  | 37.86833 | 0.00284 | 0.01273 | -- | --
| 3.75167 | 0.00458 | 0.00251 | 1.3222 | -5.98398 |  |  | 10.305 | 0.00923 | 0.01658 | -- | -- |  | 37.92167 | 0.00283 | 0.01278 | -- | --
| 3.75833 | 0.00459 | 0.00252 | 1.32398 | -5.98 |  |  | 10.31833 | 0.00924 | 0.01664 | -- | -- |  | 37.975 | 0.00283 | 0.01282 | -- | --
| 3.76333 | 0.00461 | 0.00253 | 1.32531 | -5.97603 |  |  | 10.33334 | 0.00926 | 0.01669 | -- | -- |  | 38.03 | 0.00282 | 0.01287 | -- | --
| 3.76833 | 0.00462 | 0.00254 | 1.32663 | -5.97206 |  |  | 10.34833 | 0.00928 | 0.01674 | -- | -- |  | 38.085 | 0.00282 | 0.01291 | -- | --
| 3.77333 | 0.00464 | 0.00255 | 1.32796 | -5.96809 |  |  | 10.36333 | 0.0093 | 0.01679 | -- | -- |  | 38.13834 | 0.00282 | 0.01295 | -- | --
| 3.77833 | 0.00465 | 0.00256 | 1.32928 | -5.96413 |  |  | 10.37833 | 0.00932 | 0.01684 | -- | -- |  | 38.19334 | 0.00281 | 0.013 | -- | --
| 3.785 | 0.00466 | 0.00257 | 1.33105 | -5.96018 |  |  | 10.39333 | 0.00934 | 0.01689 | -- | -- |  | 38.24833 | 0.00281 | 0.01304 | -- | --
| 3.79 | 0.00468 | 0.00258 | 1.33237 | -5.95622 |  |  | 10.40833 | 0.00935 | 0.01695 | -- | -- |  | 38.30166 | 0.0028 | 0.01308 | -- | --
| 3.795 | 0.0047 | 0.00259 | 1.33368 | -5.95226 |  |  | 10.42166 | 0.00937 | 0.017 | -- | -- |  | 38.355 | 0.0028 | 0.01313 | -- | --
| 3.8 | 0.00472 | 0.0026 | 1.335 | -5.94831 |  |  | 10.43667 | 0.00939 | 0.01705 | -- | -- |  | 38.41 | 0.0028 | 0.01317 | -- | --
| 3.805 | 0.00473 | 0.00261 | 1.33632 | -5.94435 |  |  | 10.45167 | 0.00941 | 0.0171 | -- | -- |  | 38.465 | 0.00279 | 0.01321 | -- | --
| 3.81167 | 0.00475 | 0.00262 | 1.33807 | -5.9404 |  |  | 10.46667 | 0.00943 | 0.01716 | -- | -- |  | 38.51834 | 0.00279 | 0.01326 | -- | --
| 3.81667 | 0.00476 | 0.00263 | 1.33938 | -5.93646 |  |  | 10.48166 | 0.00945 | 0.01721 | -- | -- |  | 38.57334 | 0.00279 | 0.0133 | -- | --
| 3.82167 | 0.00477 | 0.00264 | 1.34069 | -5.93251 |  |  | 10.49666 | 0.00947 | 0.01726 | -- | -- |  | 38.62833 | 0.0028 | 0.01334 | -- | --
| 3.82833 | 0.00479 | 0.00265 | 1.34243 | -5.92858 |  |  | 10.51167 | 0.00949 | 0.01731 | -- | -- |  | 38.68167 | 0.0028 | 0.01339 | -- | --
| 3.83333 | 0.0048 | 0.00266 | 1.34373 | -5.92465 |  |  | 10.525 | 0.0095 | 0.01737 | -- | -- |  | 38.735 | 0.0028 | 0.01343 | -- | --
| 3.83833 | 0.00481 | 0.00267 | 1.34504 | -5.92073 |  |  | 10.54 | 0.00952 | 0.01742 | -- | -- |  | 38.79 | 0.0028 | 0.01347 | -- | --
| 3.84333 | 0.00482 | 0.00268 | 1.34634 | -5.91681 |  |  | 10.555 | 0.00954 | 0.01747 | -- | -- |  | 38.845 | 0.00281 | 0.01352 | -- | --
| 3.84833 | 0.00484 | 0.00269 | 1.34764 | -5.91289 |  |  | 10.57 | 0.00955 | 0.01753 | -- | -- |  | 38.89833 | 0.00282 | 0.01356 | -- | --
| 3.855 | 0.00486 | 0.0027 | 1.34937 | -5.90898 |  |  | 10.585 | 0.00957 | 0.01758 | -- | -- |  | 38.95333 | 0.00282 | 0.0136 | -- | --
| 3.86 | 0.00487 | 0.00271 | 1.35067 | -5.90507 |  |  | 10.6 | 0.00959 | 0.01763 | -- | -- |  | 39.00833 | 0.00282 | 0.01365 | -- | --
| 3.865 | 0.00488 | 0.00272 | 1.35196 | -5.90117 |  |  | 10.615 | 0.00961 | 0.01769 | -- | -- |  | 39.06167 | 0.00282 | 0.01369 | -- | --
| 3.87 | 0.0049 | 0.00273 | 1.35325 | -5.89726 |  |  | 10.62833 | 0.00962 | 0.01774 | -- | -- |  | 39.115 | 0.00282 | 0.01373 | -- | --
| 3.875 | 0.00492 | 0.00274 | 1.35455 | -5.89335 |  |  | 10.64334 | 0.00964 | 0.01779 | -- | -- |  | 39.17 | 0.00283 | 0.01378 | -- | --
| 3.88167 | 0.00494 | 0.00275 | 1.35626 | -5.88944 |  |  | 10.65833 | 0.00966 | 0.01785 | -- | -- |  | 39.225 | 0.00284 | 0.01382 | -- | --
| 3.88667 | 0.00495 | 0.00276 | 1.35755 | -5.88555 |  |  | 10.67333 | 0.00967 | 0.0179 | -- | -- |  | 39.27834 | 0.00285 | 0.01387 | -- | --
| 3.89167 | 0.00496 | 0.00278 | 1.35884 | -5.88166 |  |  | 10.68833 | 0.00969 | 0.01796 | -- | -- |  | 39.33333 | 0.00286 | 0.01391 | -- | --
| 3.89667 | 0.00497 | 0.00279 | 1.36012 | -5.87777 |  |  | 10.70166 | 0.00971 | 0.01801 | -- | -- |  | 39.38834 | 0.00287 | 0.01395 | -- | --
| 3.90167 | 0.00499 | 0.0028 | 1.3614 | -5.87389 |  |  | 10.71667 | 0.00973 | 0.01806 | -- | -- |  | 39.44166 | 0.00287 | 0.014 | -- | --
| 3.90833 | 0.005 | 0.00281 | 1.36311 | -5.87001 |  |  | 10.73166 | 0.00975 | 0.01812 | -- | -- |  | 39.495 | 0.00287 | 0.01404 | -- | --
| 3.91333 | 0.00502 | 0.00282 | 1.36439 | -5.86613 |  |  | 10.74666 | 0.00977 | 0.01817 | -- | -- |  | 39.55 | 0.00287 | 0.01409 | -- | --
| 3.91833 | 0.00503 | 0.00283 | 1.36567 | -5.86226 |  |  | 10.76167 | 0.00978 | 0.01823 | -- | -- |  | 39.605 | 0.00287 | 0.01413 | -- | --
| 3.925 | 0.00505 | 0.00284 | 1.36737 | -5.85838 |  |  | 10.77666 | 0.0098 | 0.01828 | -- | -- |  | 39.65833 | 0.00287 | 0.01418 | -- | --
| 3.93 | 0.00507 | 0.00285 | 1.36864 | -5.85451 |  |  | 10.79166 | 0.00982 | 0.01834 | -- | -- |  | 39.71333 | 0.00287 | 0.01422 | -- | --
| 3.935 | 0.00509 | 0.00286 | 1.36991 | -5.85064 |  |  | 10.805 | 0.00984 | 0.01839 | -- | -- |  | 39.76834 | 0.00286 | 0.01426 | -- | --
| 3.94 | 0.0051 | 0.00287 | 1.37118 | -5.84677 |  |  | 10.82 | 0.00986 | 0.01845 | -- | -- |  | 39.82167 | 0.00287 | 0.01431 | -- | --
| 3.945 | 0.00511 | 0.00289 | 1.37245 | -5.84291 |  |  | 10.835 | 0.00988 | 0.0185 | -- | -- |  | 39.875 | 0.00287 | 0.01435 | -- | --
| 3.95167 | 0.00513 | 0.0029 | 1.37414 | -5.83906 |  |  | 10.85 | 0.00989 | 0.01856 | -- | -- |  | 39.93 | 0.00286 | 0.0144 | -- | --
| 3.95667 | 0.00514 | 0.00291 | 1.3754 | -5.8352 |  |  | 10.865 | 0.00992 | 0.01861 | -- | -- |  | 39.985 | 0.00286 | 0.01444 | -- | --
| 3.96167 | 0.00516 | 0.00292 | 1.37666 | -5.83135 |  |  | 10.88 | 0.00993 | 0.01867 | -- | -- |  | 40.03833 | 0.00286 | 0.01449 | -- | --
| 3.96667 | 0.00518 | 0.00293 | 1.37793 | -5.82751 |  |  | 10.895 | 0.00995 | 0.01872 | -- | -- |  | 40.09333 | 0.00286 | 0.01453 | -- | --
| 3.97167 | 0.00519 | 0.00294 | 1.37919 | -5.82367 |  |  | 10.90833 | 0.00997 | 0.01878 | -- | -- |  | 40.14833 | 0.00286 | 0.01457 | -- | --
| 3.97833 | 0.0052 | 0.00295 | 1.38086 | -5.81983 |  |  | 10.92333 | 0.00999 | 0.01883 | -- | -- |  | 40.20166 | 0.00287 | 0.01462 | -- | --
| 3.98333 | 0.00522 | 0.00296 | 1.38212 | -5.81599 |  |  | 10.93833 | 0.01001 | 0.01889 | -- | -- |  | 40.255 | 0.00288 | 0.01466 | -- | --
| 3.98833 | 0.00523 | 0.00298 | 1.38337 | -5.81216 |  |  | 10.95333 | 0.01003 | 0.01895 | -- | -- |  | 40.31 | 0.00288 | 0.01471 | -- | --
| 3.99333 | 0.00524 | 0.00299 | 1.38463 | -5.80834 |  |  | 10.96833 | 0.01005 | 0.019 | -- | -- |  | 40.365 | 0.00289 | 0.01475 | -- | --
| 3.99833 | 0.00526 | 0.003 | 1.38588 | -5.80452 |  |  | 10.98333 | 0.01006 | 0.01906 | -- | -- |  | 40.41834 | 0.00289 | 0.0148 | -- | --
| 4.005 | 0.00528 | 0.00301 | 1.38754 | -5.8007 |  |  | 10.99833 | 0.01008 | 0.01911 | -- | -- |  | 40.47334 | 0.00289 | 0.01484 | -- | --
| 4.01 | 0.00529 | 0.00302 | 1.38879 | -5.79688 |  |  | 11.01167 | 0.0101 | 0.01917 | -- | -- |  | 40.52834 | 0.00289 | 0.01489 | -- | --
| 4.015 | 0.00531 | 0.00303 | 1.39004 | -5.79307 |  |  | 11.02666 | 0.01012 | 0.01923 | -- | -- |  | 40.58166 | 0.0029 | 0.01493 | -- | --
| 4.02167 | 0.00533 | 0.00304 | 1.3917 | -5.78926 |  |  | 11.04166 | 0.01014 | 0.01928 | -- | -- |  | 40.635 | 0.0029 | 0.01498 | -- | --
| 4.02667 | 0.00534 | 0.00306 | 1.39294 | -5.78546 |  |  | 11.05666 | 0.01016 | 0.01934 | -- | -- |  | 40.69 | 0.00289 | 0.01502 | -- | --
| 4.03167 | 0.00535 | 0.00307 | 1.39418 | -5.78166 |  |  | 11.07166 | 0.01018 | 0.0194 | -- | -- |  | 40.745 | 0.00289 | 0.01507 | -- | --
| 4.03667 | 0.00537 | 0.00308 | 1.39542 | -5.77786 |  |  | 11.08667 | 0.0102 | 0.01945 | -- | -- |  | 40.79834 | 0.00288 | 0.01511 | -- | --
| 4.04167 | 0.00538 | 0.00309 | 1.39666 | -5.77407 |  |  | 11.10166 | 0.01022 | 0.01951 | -- | -- |  | 40.85333 | 0.00287 | 0.01516 | -- | --
| 4.04833 | 0.0054 | 0.0031 | 1.39831 | -5.77027 |  |  | 11.115 | 0.01024 | 0.01957 | -- | -- |  | 40.90833 | 0.00287 | 0.0152 | -- | --
| 4.05333 | 0.00542 | 0.00311 | 1.39954 | -5.76648 |  |  | 11.13 | 0.01026 | 0.01962 | -- | -- |  | 40.96167 | 0.00287 | 0.01524 | -- | --
| 4.05833 | 0.00543 | 0.00313 | 1.40077 | -5.7627 |  |  | 11.145 | 0.01028 | 0.01968 | -- | -- |  | 41.015 | 0.00287 | 0.01529 | -- | --
| 4.06333 | 0.00545 | 0.00314 | 1.402 | -5.75892 |  |  | 11.16 | 0.0103 | 0.01974 | -- | -- |  | 41.07 | 0.00287 | 0.01533 | -- | --
| 4.06833 | 0.00546 | 0.00315 | 1.40323 | -5.75514 |  |  | 11.175 | 0.01032 | 0.0198 | -- | -- |  | 41.125 | 0.00287 | 0.01538 | -- | --
| 4.075 | 0.00548 | 0.00316 | 1.40487 | -5.75137 |  |  | 11.18833 | 0.01033 | 0.01985 | -- | -- |  | 41.17834 | 0.00287 | 0.01542 | -- | --
| 4.08 | 0.00549 | 0.00317 | 1.4061 | -5.74761 |  |  | 11.20333 | 0.01035 | 0.01991 | -- | -- |  | 41.23333 | 0.00286 | 0.01547 | -- | --
| 4.085 | 0.0055 | 0.00319 | 1.40732 | -5.74384 |  |  | 11.21833 | 0.01037 | 0.01997 | -- | -- |  | 41.28833 | 0.00286 | 0.01551 | -- | --
| 4.09 | 0.00552 | 0.0032 | 1.40854 | -5.74008 |  |  | 11.23333 | 0.01039 | 0.02003 | -- | -- |  | 41.34167 | 0.00286 | 0.01555 | -- | --
| 4.095 | 0.00554 | 0.00321 | 1.40977 | -5.73632 |  |  | 11.24833 | 0.01041 | 0.02009 | -- | -- |  | 41.395 | 0.00286 | 0.0156 | -- | --
| 4.10167 | 0.00556 | 0.00322 | 1.41139 | -5.73257 |  |  | 11.26334 | 0.01043 | 0.02014 | -- | -- |  | 41.45 | 0.00286 | 0.01564 | -- | --
| 4.10667 | 0.00557 | 0.00323 | 1.41261 | -5.72881 |  |  | 11.27833 | 0.01045 | 0.0202 | -- | -- |  | 41.505 | 0.00287 | 0.01569 | -- | --
| 4.11167 | 0.00559 | 0.00325 | 1.41383 | -5.72507 |  |  | 11.29166 | 0.01047 | 0.02026 | -- | -- |  | 41.55832 | 0.00287 | 0.01573 | -- | --
| 4.11667 | 0.0056 | 0.00326 | 1.41504 | -5.72133 |  |  | 11.30666 | 0.01049 | 0.02032 | -- | -- |  | 41.61332 | 0.00288 | 0.01578 | -- | --
| 4.12167 | 0.00561 | 0.00327 | 1.41626 | -5.71758 |  |  | 11.32166 | 0.01051 | 0.02038 | -- | -- |  | 41.66834 | 0.00288 | 0.01582 | -- | --
| 4.12833 | 0.00564 | 0.00328 | 1.41787 | -5.71384 |  |  | 11.33667 | 0.01053 | 0.02044 | -- | -- |  | 41.72168 | 0.00289 | 0.01587 | -- | --
| 4.13333 | 0.00566 | 0.00329 | 1.41908 | -5.7101 |  |  | 11.35166 | 0.01055 | 0.02049 | -- | -- |  | 41.775 | 0.00289 | 0.01591 | -- | --
| 4.13833 | 0.00567 | 0.00331 | 1.42029 | -5.70637 |  |  | 11.36667 | 0.01057 | 0.02055 | -- | -- |  | 41.83 | 0.0029 | 0.01596 | -- | --
| 4.145 | 0.00569 | 0.00332 | 1.4219 | -5.70263 |  |  | 11.38166 | 0.01059 | 0.02061 | -- | -- |  | 41.885 | 0.0029 | 0.016 | -- | --
| 4.15 | 0.00571 | 0.00333 | 1.42311 | -5.6989 |  |  | 11.395 | 0.01061 | 0.02067 | -- | -- |  | 41.93833 | 0.00291 | 0.01605 | -- | --
| 4.155 | 0.00572 | 0.00334 | 1.42431 | -5.69517 |  |  | 11.41 | 0.01063 | 0.02073 | -- | -- |  | 41.99333 | 0.00291 | 0.01609 | -- | --
| 4.16 | 0.00574 | 0.00336 | 1.42552 | -5.69144 |  |  | 11.425 | 0.01065 | 0.02079 | -- | -- |  | 42.04834 | 0.00292 | 0.01614 | -- | --
| 4.165 | 0.00576 | 0.00337 | 1.42672 | -5.68772 |  |  | 11.44 | 0.01067 | 0.02085 | -- | -- |  | 42.10166 | 0.00292 | 0.01618 | -- | --
| 4.17167 | 0.00577 | 0.00338 | 1.42832 | -5.68401 |  |  | 11.455 | 0.01069 | 0.02091 | -- | -- |  | 42.155 | 0.00293 | 0.01623 | -- | --
| 4.17667 | 0.00578 | 0.00339 | 1.42951 | -5.6803 |  |  | 11.47 | 0.01071 | 0.02097 | -- | -- |  | 42.21 | 0.00294 | 0.01627 | -- | --
| 4.18167 | 0.0058 | 0.00341 | 1.43071 | -5.67659 |  |  | 11.485 | 0.01073 | 0.02103 | -- | -- |  | 42.265 | 0.00294 | 0.01632 | -- | --
| 4.18667 | 0.00581 | 0.00342 | 1.4319 | -5.67289 |  |  | 11.49833 | 0.01075 | 0.02109 | -- | -- |  | 42.31834 | 0.00294 | 0.01636 | -- | --
| 4.19167 | 0.00583 | 0.00343 | 1.4331 | -5.66919 |  |  | 11.51334 | 0.01077 | 0.02115 | -- | -- |  | 42.37334 | 0.00294 | 0.01641 | -- | --
| 4.19833 | 0.00585 | 0.00344 | 1.43469 | -5.66548 |  |  | 11.52833 | 0.01079 | 0.02121 | -- | -- |  | 42.42834 | 0.00295 | 0.01645 | -- | --
| 4.20333 | 0.00587 | 0.00346 | 1.43588 | -5.66178 |  |  | 11.54334 | 0.01081 | 0.02127 | -- | -- |  | 42.48166 | 0.00295 | 0.0165 | -- | --
| 4.20833 | 0.00589 | 0.00347 | 1.43707 | -5.65808 |  |  | 11.55833 | 0.01084 | 0.02133 | -- | -- |  | 42.535 | 0.00296 | 0.01654 | -- | --
| 4.21333 | 0.00591 | 0.00348 | 1.43825 | -5.65439 |  |  | 11.57333 | 0.01085 | 0.02139 | -- | -- |  | 42.59 | 0.00296 | 0.01659 | -- | --
| 4.21833 | 0.00592 | 0.0035 | 1.43944 | -5.6507 |  |  | 11.58833 | 0.01088 | 0.02145 | -- | -- |  | 42.645 | 0.00296 | 0.01664 | -- | --
| 4.225 | 0.00594 | 0.00351 | 1.44102 | -5.64701 |  |  | 11.60166 | 0.01089 | 0.02151 | -- | -- |  | 42.69834 | 0.00295 | 0.01668 | -- | --
| 4.23 | 0.00596 | 0.00352 | 1.4422 | -5.64333 |  |  | 11.61667 | 0.01092 | 0.02157 | -- | -- |  | 42.75333 | 0.00295 | 0.01673 | -- | --
| 4.235 | 0.00597 | 0.00353 | 1.44338 | -5.63965 |  |  | 11.63166 | 0.01093 | 0.02163 | -- | -- |  | 42.80832 | 0.00295 | 0.01677 | -- | --
| 4.24167 | 0.00599 | 0.00355 | 1.44496 | -5.63597 |  |  | 11.64666 | 0.01095 | 0.02169 | -- | -- |  | 42.86166 | 0.00294 | 0.01682 | -- | --
| 4.24667 | 0.00601 | 0.00356 | 1.44613 | -5.63229 |  |  | 11.66166 | 0.01097 | 0.02176 | -- | -- |  | 42.915 | 0.00294 | 0.01686 | -- | --
| 4.25167 | 0.00602 | 0.00357 | 1.44731 | -5.62863 |  |  | 11.675 | 0.01099 | 0.02182 | -- | -- |  | 42.97 | 0.00294 | 0.01691 | -- | --
| 4.25667 | 0.00603 | 0.00359 | 1.44849 | -5.62497 |  |  | 11.69 | 0.01101 | 0.02188 | -- | -- |  | 43.025 | 0.00294 | 0.01695 | -- | --
| 4.26167 | 0.00605 | 0.0036 | 1.44966 | -5.62131 |  |  | 11.705 | 0.01103 | 0.02194 | -- | -- |  | 43.07833 | 0.00294 | 0.017 | -- | --
| 4.26833 | 0.00607 | 0.00361 | 1.45122 | -5.61765 |  |  | 11.72 | 0.01105 | 0.022 | -- | -- |  | 43.13333 | 0.00294 | 0.01705 | -- | --
| 4.27333 | 0.00608 | 0.00363 | 1.45239 | -5.614 |  |  | 11.735 | 0.01107 | 0.02206 | -- | -- |  | 43.18833 | 0.00294 | 0.01709 | -- | --
| 4.27833 | 0.00609 | 0.00364 | 1.45356 | -5.61036 |  |  | 11.75 | 0.01109 | 0.02212 | -- | -- |  | 43.24167 | 0.00294 | 0.01714 | -- | --
| 4.28333 | 0.00611 | 0.00365 | 1.45473 | -5.60671 |  |  | 11.765 | 0.01111 | 0.02219 | -- | -- |  | 43.295 | 0.00294 | 0.01718 | -- | --
| 4.28833 | 0.00612 | 0.00367 | 1.4559 | -5.60307 |  |  | 11.77833 | 0.01113 | 0.02225 | -- | -- |  | 43.35 | 0.00294 | 0.01723 | -- | --
| 4.295 | 0.00615 | 0.00368 | 1.45745 | -5.59943 |  |  | 11.79334 | 0.01115 | 0.02231 | -- | -- |  | 43.405 | 0.00295 | 0.01727 | -- | --
| 4.3 | 0.00617 | 0.00369 | 1.45862 | -5.59579 |  |  | 11.80833 | 0.01117 | 0.02237 | -- | -- |  | 43.45833 | 0.00296 | 0.01732 | -- | --
| 4.305 | 0.00618 | 0.00371 | 1.45978 | -5.59216 |  |  | 11.82333 | 0.01119 | 0.02243 | -- | -- |  | 43.51333 | 0.00297 | 0.01736 | -- | --
| 4.31 | 0.0062 | 0.00372 | 1.46094 | -5.58853 |  |  | 11.83833 | 0.01121 | 0.0225 | -- | -- |  | 43.56834 | 0.00298 | 0.01741 | -- | --
| 4.315 | 0.00622 | 0.00373 | 1.4621 | -5.5849 |  |  | 11.85333 | 0.01123 | 0.02256 | -- | -- |  | 43.62167 | 0.00298 | 0.01746 | -- | --
| 4.32167 | 0.00624 | 0.00375 | 1.46364 | -5.58127 |  |  | 11.86834 | 0.01125 | 0.02262 | -- | -- |  | 43.675 | 0.00299 | 0.0175 | -- | --
| 4.32667 | 0.00625 | 0.00376 | 1.4648 | -5.57765 |  |  | 11.88166 | 0.01127 | 0.02269 | -- | -- |  | 43.73 | 0.00299 | 0.01755 | -- | --
| 4.33167 | 0.00627 | 0.00377 | 1.46595 | -5.57403 |  |  | 11.89666 | 0.01129 | 0.02275 | -- | -- |  | 43.785 | 0.00299 | 0.0176 | -- | --
| 4.33833 | 0.00629 | 0.00379 | 1.46749 | -5.57041 |  |  | 11.91166 | 0.01131 | 0.02281 | -- | -- |  | 43.83834 | 0.003 | 0.01764 | -- | --
| 4.34333 | 0.00631 | 0.0038 | 1.46864 | -5.5668 |  |  | 11.92666 | 0.01133 | 0.02287 | -- | -- |  | 43.89334 | 0.00301 | 0.01769 | -- | --
| 4.34833 | 0.00633 | 0.00382 | 1.46979 | -5.56319 |  |  | 11.94167 | 0.01135 | 0.02294 | -- | -- |  | 43.94834 | 0.00301 | 0.01774 | -- | --
| 4.35333 | 0.00634 | 0.00383 | 1.47094 | -5.55958 |  |  | 11.95666 | 0.01137 | 0.023 | -- | -- |  | 44.00166 | 0.00301 | 0.01778 | -- | --
| 4.35833 | 0.00636 | 0.00384 | 1.47209 | -5.55597 |  |  | 11.97166 | 0.01139 | 0.02306 | -- | -- |  | 44.055 | 0.00301 | 0.01783 | -- | --
| 4.365 | 0.00638 | 0.00386 | 1.47362 | -5.55237 |  |  | 11.985 | 0.01141 | 0.02313 | -- | -- |  | 44.11 | 0.00301 | 0.01787 | -- | --
| 4.37 | 0.00639 | 0.00387 | 1.47476 | -5.54877 |  |  | 12 | 0.01143 | 0.02319 | -- | -- |  | 44.165 | 0.00301 | 0.01792 | -- | --
| 4.375 | 0.00641 | 0.00388 | 1.47591 | -5.54519 |  |  | 12.015 | 0.01145 | 0.02326 | -- | -- |  | 44.21833 | 0.00301 | 0.01797 | -- | --
| 4.38 | 0.00642 | 0.0039 | 1.47705 | -5.5416 |  |  | 12.03 | 0.01147 | 0.02332 | -- | -- |  | 44.27334 | 0.00301 | 0.01801 | -- | --
| 4.385 | 0.00643 | 0.00391 | 1.47819 | -5.53801 |  |  | 12.045 | 0.01149 | 0.02338 | -- | -- |  | 44.32833 | 0.00301 | 0.01806 | -- | --
| 4.39167 | 0.00646 | 0.00393 | 1.47971 | -5.53443 |  |  | 12.06 | 0.01151 | 0.02345 | -- | -- |  | 44.38166 | 0.00301 | 0.01811 | -- | --
| 4.39667 | 0.00648 | 0.00394 | 1.48085 | -5.53085 |  |  | 12.075 | 0.01153 | 0.02351 | -- | -- |  | 44.435 | 0.00302 | 0.01815 | -- | --
| 4.40167 | 0.00649 | 0.00395 | 1.48198 | -5.52728 |  |  | 12.08833 | 0.01155 | 0.02358 | -- | -- |  | 44.49 | 0.00302 | 0.0182 | -- | --
| 4.40667 | 0.0065 | 0.00397 | 1.48312 | -5.52371 |  |  | 12.10333 | 0.01157 | 0.02364 | -- | -- |  | 44.545 | 0.00302 | 0.01825 | -- | --
| 4.41167 | 0.00651 | 0.00398 | 1.48425 | -5.52015 |  |  | 12.11834 | 0.01159 | 0.02371 | -- | -- |  | 44.59833 | 0.00302 | 0.01829 | -- | --
| 4.41833 | 0.00653 | 0.004 | 1.48576 | -5.51659 |  |  | 12.13333 | 0.01161 | 0.02377 | -- | -- |  | 44.65334 | 0.00302 | 0.01834 | -- | --
| 4.42333 | 0.00655 | 0.00401 | 1.48689 | -5.51303 |  |  | 12.14833 | 0.01163 | 0.02383 | -- | -- |  | 44.70833 | 0.00302 | 0.01839 | -- | --
| 4.42833 | 0.00656 | 0.00403 | 1.48802 | -5.50948 |  |  | 12.16166 | 0.01165 | 0.0239 | -- | -- |  | 44.76166 | 0.00302 | 0.01843 | -- | --
| 4.43333 | 0.00658 | 0.00404 | 1.48915 | -5.50593 |  |  | 12.17666 | 0.01167 | 0.02396 | -- | -- |  | 44.815 | 0.00302 | 0.01848 | -- | --
| 4.43833 | 0.0066 | 0.00405 | 1.49028 | -5.50239 |  |  | 12.19167 | 0.01169 | 0.02403 | -- | -- |  | 44.87 | 0.00301 | 0.01853 | -- | --
| 4.445 | 0.00661 | 0.00407 | 1.49178 | -5.49885 |  |  | 12.20666 | 0.0117 | 0.02409 | -- | -- |  | 44.925 | 0.00301 | 0.01857 | -- | --
| 4.45 | 0.00663 | 0.00408 | 1.4929 | -5.49531 |  |  | 12.22166 | 0.01172 | 0.02416 | -- | -- |  | 44.97833 | 0.00301 | 0.01862 | -- | --
| 4.455 | 0.00665 | 0.0041 | 1.49403 | -5.49178 |  |  | 12.23666 | 0.01175 | 0.02423 | -- | -- |  | 45.03333 | 0.003 | 0.01867 | -- | --
| 4.46167 | 0.00667 | 0.00411 | 1.49552 | -5.48825 |  |  | 12.25167 | 0.01177 | 0.02429 | -- | -- |  | 45.08834 | 0.003 | 0.01871 | -- | --
| 4.46667 | 0.00669 | 0.00413 | 1.49664 | -5.48472 |  |  | 12.265 | 0.01179 | 0.02436 | -- | -- |  | 45.14166 | 0.00299 | 0.01876 | -- | --
| 4.47167 | 0.0067 | 0.00414 | 1.49776 | -5.4812 |  |  | 12.28 | 0.01181 | 0.02442 | -- | -- |  | 45.195 | 0.00299 | 0.01881 | -- | --
| 4.47667 | 0.00672 | 0.00416 | 1.49888 | -5.47768 |  |  | 12.295 | 0.01183 | 0.02449 | -- | -- |  | 45.25 | 0.00298 | 0.01885 | -- | --
| 4.48167 | 0.00673 | 0.00417 | 1.5 | -5.47416 |  |  | 12.31 | 0.01185 | 0.02455 | -- | -- |  | 45.305 | 0.00298 | 0.0189 | -- | --
| 4.48833 | 0.00675 | 0.00418 | 1.50148 | -5.47064 |  |  | 12.325 | 0.01187 | 0.02462 | -- | -- |  | 45.35833 | 0.00298 | 0.01894 | -- | --
| 4.49333 | 0.00677 | 0.0042 | 1.50259 | -5.46713 |  |  | 12.34 | 0.01189 | 0.02469 | -- | -- |  | 45.41333 | 0.00299 | 0.01899 | -- | --
| 4.49833 | 0.00679 | 0.00421 | 1.50371 | -5.46362 |  |  | 12.355 | 0.01191 | 0.02475 | -- | -- |  | 45.46833 | 0.00299 | 0.01904 | -- | --
| 4.50333 | 0.00681 | 0.00423 | 1.50482 | -5.46012 |  |  | 12.36834 | 0.01193 | 0.02482 | -- | -- |  | 45.52167 | 0.00299 | 0.01908 | -- | --
| 4.50833 | 0.00682 | 0.00424 | 1.50593 | -5.45662 |  |  | 12.38333 | 0.01196 | 0.02489 | -- | -- |  | 45.575 | 0.00298 | 0.01913 | -- | --
| 4.515 | 0.00683 | 0.00426 | 1.50741 | -5.45313 |  |  | 12.39833 | 0.01197 | 0.02495 | -- | -- |  | 45.63 | 0.00298 | 0.01918 | -- | --
| 4.52 | 0.00684 | 0.00427 | 1.50851 | -5.44964 |  |  | 12.41333 | 0.01199 | 0.02502 | -- | -- |  | 45.685 | 0.00297 | 0.01922 | -- | --
| 4.525 | 0.00686 | 0.00429 | 1.50962 | -5.44616 |  |  | 12.42834 | 0.01201 | 0.02509 | -- | -- |  | 45.73834 | 0.00297 | 0.01927 | -- | --
| 4.53 | 0.00688 | 0.0043 | 1.51072 | -5.44268 |  |  | 12.44334 | 0.01203 | 0.02515 | -- | -- |  | 45.79334 | 0.00296 | 0.01931 | -- | --
| 4.535 | 0.0069 | 0.00432 | 1.51183 | -5.4392 |  |  | 12.45833 | 0.01205 | 0.02522 | -- | -- |  | 45.84833 | 0.00296 | 0.01936 | -- | --
| 4.54167 | 0.00692 | 0.00433 | 1.51329 | -5.43572 |  |  | 12.47166 | 0.01207 | 0.02529 | -- | -- |  | 45.90166 | 0.00295 | 0.0194 | -- | --
| 4.54667 | 0.00693 | 0.00435 | 1.51439 | -5.43225 |  |  | 12.48666 | 0.01209 | 0.02536 | -- | -- |  | 45.955 | 0.00295 | 0.01945 | -- | --
| 4.55167 | 0.00695 | 0.00436 | 1.51549 | -5.42878 |  |  | 12.50167 | 0.01211 | 0.02542 | -- | -- |  | 46.01 | 0.00295 | 0.0195 | -- | --
| 4.55833 | 0.00697 | 0.00438 | 1.51696 | -5.42531 |  |  | 12.51667 | 0.01213 | 0.02549 | -- | -- |  | 46.065 | 0.00294 | 0.01954 | -- | --
| 4.56333 | 0.00699 | 0.00439 | 1.51805 | -5.42185 |  |  | 12.53166 | 0.01215 | 0.02556 | -- | -- |  | 46.11833 | 0.00294 | 0.01959 | -- | --
| 4.56833 | 0.007 | 0.00441 | 1.51915 | -5.41839 |  |  | 12.54667 | 0.01217 | 0.02563 | -- | -- |  | 46.17334 | 0.00294 | 0.01963 | -- | --
| 4.57333 | 0.00701 | 0.00442 | 1.52024 | -5.41494 |  |  | 12.56166 | 0.01219 | 0.02569 | -- | -- |  | 46.22833 | 0.00294 | 0.01968 | -- | --
| 4.57833 | 0.00702 | 0.00444 | 1.52134 | -5.41149 |  |  | 12.575 | 0.01221 | 0.02576 | -- | -- |  | 46.28167 | 0.00294 | 0.01972 | -- | --
| 4.585 | 0.00705 | 0.00446 | 1.52279 | -5.40804 |  |  | 12.59 | 0.01223 | 0.02583 | -- | -- |  | 46.335 | 0.00293 | 0.01977 | -- | --
| 4.59 | 0.00707 | 0.00447 | 1.52388 | -5.4046 |  |  | 12.605 | 0.01225 | 0.0259 | -- | -- |  | 46.39 | 0.00293 | 0.01981 | -- | --
| 4.595 | 0.00708 | 0.00449 | 1.52497 | -5.40117 |  |  | 12.62 | 0.01227 | 0.02597 | -- | -- |  | 46.445 | 0.00293 | 0.01986 | -- | --
| 4.6 | 0.0071 | 0.0045 | 1.52606 | -5.39773 |  |  | 12.635 | 0.0123 | 0.02604 | -- | -- |  | 46.49833 | 0.00292 | 0.0199 | -- | --
| 4.605 | 0.00711 | 0.00452 | 1.52714 | -5.3943 |  |  | 12.64833 | 0.01232 | 0.0261 | -- | -- |  | 46.55333 | 0.00292 | 0.01995 | -- | --
| 4.61167 | 0.00714 | 0.00453 | 1.52859 | -5.39087 |  |  | 12.66333 | 0.01234 | 0.02617 | -- | -- |  | 46.60833 | 0.00292 | 0.01999 | -- | --
| 4.61667 | 0.00715 | 0.00455 | 1.52967 | -5.38744 |  |  | 12.67834 | 0.01236 | 0.02624 | -- | -- |  | 46.66166 | 0.00292 | 0.02004 | -- | --
| 4.62167 | 0.00717 | 0.00456 | 1.53076 | -5.38402 |  |  | 12.69334 | 0.01238 | 0.02631 | -- | -- |  | 46.715 | 0.00292 | 0.02008 | -- | --
| 4.62667 | 0.00719 | 0.00458 | 1.53184 | -5.3806 |  |  | 12.70833 | 0.01241 | 0.02638 | -- | -- |  | 46.77 | 0.00292 | 0.02013 | -- | --
| 4.63167 | 0.00721 | 0.00459 | 1.53292 | -5.37718 |  |  | 12.72334 | 0.01243 | 0.02645 | -- | -- |  | 46.825 | 0.00292 | 0.02018 | -- | --
| 4.63833 | 0.00723 | 0.00461 | 1.53436 | -5.37377 |  |  | 12.73833 | 0.01245 | 0.02652 | -- | -- |  | 46.87833 | 0.00293 | 0.02022 | -- | --
| 4.64333 | 0.00724 | 0.00463 | 1.53543 | -5.37036 |  |  | 12.75167 | 0.01247 | 0.02659 | -- | -- |  | 46.93334 | 0.00293 | 0.02027 | -- | --
| 4.64833 | 0.00725 | 0.00464 | 1.53651 | -5.36696 |  |  | 12.76667 | 0.01249 | 0.02666 | -- | -- |  | 46.98834 | 0.00293 | 0.02031 | -- | --
| 4.655 | 0.00728 | 0.00466 | 1.53794 | -5.36355 |  |  | 12.78166 | 0.01252 | 0.02673 | -- | -- |  | 47.04166 | 0.00293 | 0.02036 | -- | --
| 4.66 | 0.00729 | 0.00467 | 1.53902 | -5.36015 |  |  | 12.79667 | 0.01254 | 0.0268 | -- | -- |  | 47.095 | 0.00293 | 0.0204 | -- | --
| 4.665 | 0.00731 | 0.00469 | 1.54009 | -5.35675 |  |  | 12.81166 | 0.01256 | 0.02687 | -- | -- |  | 47.15 | 0.00294 | 0.02045 | -- | --
| 4.67 | 0.00733 | 0.00471 | 1.54116 | -5.35336 |  |  | 12.82666 | 0.01259 | 0.02694 | -- | -- |  | 47.205 | 0.00295 | 0.02049 | -- | --
| 4.675 | 0.00735 | 0.00472 | 1.54223 | -5.34997 |  |  | 12.84166 | 0.01261 | 0.02701 | -- | -- |  | 47.25833 | 0.00296 | 0.02054 | -- | --
| 4.68167 | 0.00737 | 0.00474 | 1.54365 | -5.34658 |  |  | 12.855 | 0.01262 | 0.02708 | -- | -- |  | 47.31334 | 0.00296 | 0.02058 | -- | --
| 4.68667 | 0.00738 | 0.00475 | 1.54472 | -5.34319 |  |  | 12.87 | 0.01264 | 0.02715 | -- | -- |  | 47.36833 | 0.00296 | 0.02063 | -- | --
| 4.69167 | 0.0074 | 0.00477 | 1.54579 | -5.33981 |  |  | 12.885 | 0.01266 | 0.02722 | -- | -- |  | 47.42166 | 0.00296 | 0.02068 | -- | --
| 4.69667 | 0.00742 | 0.00479 | 1.54685 | -5.33643 |  |  | 12.9 | 0.01268 | 0.02729 | -- | -- |  | 47.475 | 0.00296 | 0.02072 | -- | --
| 4.70167 | 0.00744 | 0.0048 | 1.54792 | -5.33306 |  |  | 12.915 | 0.0127 | 0.02736 | -- | -- |  | 47.53 | 0.00296 | 0.02077 | -- | --
| 4.70833 | 0.00745 | 0.00482 | 1.54933 | -5.32969 |  |  | 12.93 | 0.01272 | 0.02743 | -- | -- |  | 47.585 | 0.00297 | 0.02081 | -- | --
| 4.71333 | 0.00746 | 0.00483 | 1.5504 | -5.32633 |  |  | 12.945 | 0.01274 | 0.0275 | -- | -- |  | 47.63834 | 0.00297 | 0.02086 | -- | --
| 4.71833 | 0.00749 | 0.00485 | 1.55146 | -5.32296 |  |  | 12.95833 | 0.01276 | 0.02757 | -- | -- |  | 47.69333 | 0.00297 | 0.02091 | -- | --
| 4.72333 | 0.00751 | 0.00487 | 1.55251 | -5.3196 |  |  | 12.97334 | 0.01278 | 0.02764 | -- | -- |  | 47.74834 | 0.00297 | 0.02095 | -- | --
| 4.72833 | 0.00753 | 0.00488 | 1.55357 | -5.31624 |  |  | 12.98833 | 0.0128 | 0.02772 | -- | -- |  | 47.80167 | 0.00298 | 0.021 | -- | --
| 4.735 | 0.00755 | 0.0049 | 1.55498 | -5.31288 |  |  | 13.00334 | 0.01282 | 0.02779 | -- | -- |  | 47.855 | 0.00298 | 0.02104 | -- | --
| 4.74 | 0.00757 | 0.00492 | 1.55604 | -5.30953 |  |  | 13.01833 | 0.01285 | 0.02786 | -- | -- |  | 47.91 | 0.00298 | 0.02109 | -- | --
| 4.745 | 0.00758 | 0.00493 | 1.55709 | -5.30618 |  |  | 13.03333 | 0.01287 | 0.02793 | -- | -- |  | 47.965 | 0.00298 | 0.02114 | -- | --
| 4.75 | 0.0076 | 0.00495 | 1.55814 | -5.30283 |  |  | 13.04834 | 0.01289 | 0.028 | -- | -- |  | 48.01834 | 0.00299 | 0.02118 | -- | --
| 4.755 | 0.00762 | 0.00497 | 1.5592 | -5.29949 |  |  | 13.06166 | 0.01291 | 0.02807 | -- | -- |  | 48.07334 | 0.00298 | 0.02123 | -- | --
| 4.76167 | 0.00764 | 0.00498 | 1.5606 | -5.29614 |  |  | 13.07666 | 0.01293 | 0.02815 | -- | -- |  | 48.12834 | 0.00298 | 0.02127 | -- | --
| 4.76667 | 0.00766 | 0.005 | 1.56165 | -5.2928 |  |  | 13.09166 | 0.01295 | 0.02822 | -- | -- |  | 48.18167 | 0.00298 | 0.02132 | -- | --
| 4.77167 | 0.00768 | 0.00502 | 1.5627 | -5.28946 |  |  | 13.10666 | 0.01297 | 0.02829 | -- | -- |  | 48.235 | 0.00297 | 0.02137 | -- | --
| 4.77833 | 0.0077 | 0.00503 | 1.56409 | -5.28613 |  |  | 13.12167 | 0.013 | 0.02836 | -- | -- |  | 48.29 | 0.00297 | 0.02141 | -- | --
| 4.78333 | 0.00771 | 0.00505 | 1.56514 | -5.2828 |  |  | 13.135 | 0.01302 | 0.02844 | -- | -- |  | 48.345 | 0.00297 | 0.02146 | -- | --
| 4.78833 | 0.00773 | 0.00507 | 1.56618 | -5.27947 |  |  | 13.15 | 0.01304 | 0.02851 | -- | -- |  | 48.39833 | 0.00297 | 0.0215 | -- | --
| 4.79333 | 0.00775 | 0.00508 | 1.56723 | -5.27615 |  |  | 13.165 | 0.01306 | 0.02858 | -- | -- |  | 48.45334 | 0.00297 | 0.02155 | -- | --
| 4.79833 | 0.00777 | 0.0051 | 1.56827 | -5.27283 |  |  | 13.18 | 0.01308 | 0.02865 | -- | -- |  | 48.50834 | 0.00297 | 0.0216 | -- | --
| 4.805 | 0.00779 | 0.00512 | 1.56966 | -5.26951 |  |  | 13.195 | 0.01311 | 0.02873 | -- | -- |  | 48.56167 | 0.00297 | 0.02164 | -- | --
| 4.81 | 0.00781 | 0.00513 | 1.5707 | -5.26619 |  |  | 13.21 | 0.01313 | 0.0288 | -- | -- |  | 48.615 | 0.00298 | 0.02169 | -- | --
| 4.815 | 0.00782 | 0.00515 | 1.57174 | -5.26289 |  |  | 13.225 | 0.01315 | 0.02887 | -- | -- |  | 48.67 | 0.00298 | 0.02173 | -- | --
| 4.82 | 0.00784 | 0.00517 | 1.57277 | -5.25958 |  |  | 13.23833 | 0.01317 | 0.02895 | -- | -- |  | 48.725 | 0.00298 | 0.02178 | -- | --
| 4.825 | 0.00786 | 0.00518 | 1.57381 | -5.25627 |  |  | 13.25334 | 0.01319 | 0.02902 | -- | -- |  | 48.77834 | 0.00298 | 0.02183 | -- | --
| 4.83167 | 0.00788 | 0.0052 | 1.57519 | -5.25297 |  |  | 13.26833 | 0.01322 | 0.02909 | -- | -- |  | 48.83334 | 0.00298 | 0.02187 | -- | --
| 4.83667 | 0.0079 | 0.00522 | 1.57623 | -5.24967 |  |  | 13.28333 | 0.01324 | 0.02917 | -- | -- |  | 48.88834 | 0.00299 | 0.02192 | -- | --
| 4.84167 | 0.00792 | 0.00524 | 1.57726 | -5.24637 |  |  | 13.29834 | 0.01326 | 0.02924 | -- | -- |  | 48.94166 | 0.00299 | 0.02197 | -- | --
| 4.84667 | 0.00794 | 0.00525 | 1.57829 | -5.24308 |  |  | 13.31333 | 0.01328 | 0.02932 | -- | -- |  | 48.995 | 0.00299 | 0.02201 | -- | --
| 4.85167 | 0.00796 | 0.00527 | 1.57932 | -5.23979 |  |  | 13.32833 | 0.01331 | 0.02939 | -- | -- |  | 49.05 | 0.00299 | 0.02206 | -- | --
| 4.85833 | 0.00798 | 0.00529 | 1.5807 | -5.2365 |  |  | 13.34166 | 0.01333 | 0.02946 | -- | -- |  | 49.105 | 0.00299 | 0.0221 | -- | --
| 4.86333 | 0.00799 | 0.0053 | 1.58172 | -5.23322 |  |  | 13.35666 | 0.01335 | 0.02954 | -- | -- |  | 49.15834 | 0.00299 | 0.02215 | -- | --
| 4.86833 | 0.008 | 0.00532 | 1.58275 | -5.22994 |  |  | 13.37167 | 0.01337 | 0.02961 | -- | -- |  | 49.21334 | 0.00298 | 0.0222 | -- | --
| 4.875 | 0.00802 | 0.00534 | 1.58412 | -5.22667 |  |  | 13.38666 | 0.01339 | 0.02969 | -- | -- |  | 49.26834 | 0.00298 | 0.02224 | -- | --
| 4.88 | 0.00804 | 0.00536 | 1.58515 | -5.22339 |  |  | 13.40166 | 0.01342 | 0.02976 | -- | -- |  | 49.32167 | 0.00298 | 0.02229 | -- | --
| 4.885 | 0.00806 | 0.00537 | 1.58617 | -5.22013 |  |  | 13.41666 | 0.01344 | 0.02984 | -- | -- |  | 49.375 | 0.00298 | 0.02233 | -- | --
| 4.89 | 0.00808 | 0.00539 | 1.58719 | -5.21686 |  |  | 13.43166 | 0.01346 | 0.02991 | -- | -- |  | 49.43 | 0.00298 | 0.02238 | -- | --
| 4.895 | 0.0081 | 0.00541 | 1.58821 | -5.2136 |  |  | 13.445 | 0.01348 | 0.02999 | -- | -- |  | 49.485 | 0.00298 | 0.02243 | -- | --
| 4.90167 | 0.00812 | 0.00543 | 1.58958 | -5.21034 |  |  | 13.46 | 0.0135 | 0.03006 | -- | -- |  | 49.53834 | 0.00298 | 0.02247 | -- | --
| 4.90667 | 0.00813 | 0.00544 | 1.59059 | -5.20708 |  |  | 13.475 | 0.01353 | 0.03014 | -- | -- |  | 49.59334 | 0.00298 | 0.02252 | -- | --
| 4.91167 | 0.00815 | 0.00546 | 1.59161 | -5.20383 |  |  | 13.49 | 0.01355 | 0.03021 | -- | -- |  | 49.64833 | 0.00298 | 0.02257 | -- | --
| 4.91667 | 0.00817 | 0.00548 | 1.59263 | -5.20058 |  |  | 13.505 | 0.01357 | 0.03029 | -- | -- |  | 49.70168 | 0.00298 | 0.02261 | -- | --
| 4.92167 | 0.00819 | 0.0055 | 1.59365 | -5.19734 |  |  | 13.52 | 0.01359 | 0.03037 | -- | -- |  | 49.755 | 0.00298 | 0.02266 | -- | --
| 4.92833 | 0.0082 | 0.00552 | 1.595 | -5.1941 |  |  | 13.535 | 0.01362 | 0.03044 | -- | -- |  | 49.81 | 0.00297 | 0.0227 | -- | --
| 4.93333 | 0.00822 | 0.00553 | 1.59602 | -5.19086 |  |  | 13.54834 | 0.01364 | 0.03052 | -- | -- |  | 49.865 | 0.00297 | 0.02275 | -- | --
| 4.93833 | 0.00825 | 0.00555 | 1.59703 | -5.18762 |  |  | 13.56333 | 0.01366 | 0.03059 | -- | -- |  | 49.91834 | 0.00297 | 0.0228 | -- | --
| 4.94333 | 0.00826 | 0.00557 | 1.59804 | -5.18439 |  |  | 13.57833 | 0.01368 | 0.03067 | -- | -- |  | 49.97334 | 0.00297 | 0.02284 | -- | --
| 4.94833 | 0.00828 | 0.00559 | 1.59905 | -5.18116 |  |  | 13.59333 | 0.01371 | 0.03075 | -- | -- |  | 50.02834 | 0.00298 | 0.02289 | -- | --
| 4.955 | 0.0083 | 0.00561 | 1.6004 | -5.17794 |  |  | 13.60833 | 0.01373 | 0.03082 | -- | -- |  | 50.08167 | 0.00298 | 0.02293 | -- | --
| 4.96 | 0.00831 | 0.00562 | 1.60141 | -5.17471 |  |  | 13.62167 | 0.01375 | 0.0309 | -- | -- |  | 50.135 | 0.00299 | 0.02298 | -- | --
| 4.965 | 0.00833 | 0.00564 | 1.60241 | -5.17149 |  |  | 13.63666 | 0.01377 | 0.03098 | -- | -- |  | 50.19 | 0.00299 | 0.02303 | -- | --
| 4.97167 | 0.00836 | 0.00566 | 1.60376 | -5.16828 |  |  | 13.65166 | 0.01379 | 0.03105 | -- | -- |  | 50.245 | 0.003 | 0.02307 | -- | --
| 4.97667 | 0.00837 | 0.00568 | 1.60476 | -5.16506 |  |  | 13.66666 | 0.01382 | 0.03113 | -- | -- |  | 50.29834 | 0.003 | 0.02312 | -- | --
| 4.98167 | 0.00839 | 0.0057 | 1.60576 | -5.16185 |  |  | 13.68166 | 0.01384 | 0.03121 | -- | -- |  | 50.35333 | 0.00301 | 0.02317 | -- | --
| 4.98667 | 0.00841 | 0.00571 | 1.60677 | -5.15865 |  |  | 13.69666 | 0.01387 | 0.03128 | -- | -- |  | 50.40834 | 0.00301 | 0.02321 | -- | --
| 4.99167 | 0.00843 | 0.00573 | 1.60777 | -5.15544 |  |  | 13.71167 | 0.01389 | 0.03136 | -- | -- |  | 50.46167 | 0.00302 | 0.02326 | -- | --
| 4.99833 | 0.00845 | 0.00575 | 1.6091 | -5.15224 |  |  | 13.725 | 0.01391 | 0.03144 | -- | -- |  | 50.515 | 0.00303 | 0.02331 | -- | --
| 5.00333 | 0.00846 | 0.00577 | 1.6101 | -5.14904 |  |  | 13.74 | 0.01393 | 0.03152 | -- | -- |  | 50.57 | 0.00303 | 0.02335 | -- | --
| 5.00833 | 0.00848 | 0.00579 | 1.6111 | -5.14585 |  |  | 13.755 | 0.01396 | 0.03159 | -- | -- |  | 50.625 | 0.00304 | 0.0234 | -- | --
| 5.01333 | 0.0085 | 0.00581 | 1.6121 | -5.14266 |  |  | 13.77 | 0.01398 | 0.03167 | -- | -- |  | 50.67834 | 0.00304 | 0.02345 | -- | --
| 5.01833 | 0.00852 | 0.00583 | 1.6131 | -5.13947 |  |  | 13.785 | 0.014 | 0.03175 | -- | -- |  | 50.73334 | 0.00304 | 0.02349 | -- | --
| 5.025 | 0.00854 | 0.00584 | 1.61443 | -5.13628 |  |  | 13.8 | 0.01403 | 0.03183 | -- | -- |  | 50.78834 | 0.00304 | 0.02354 | -- | --
| 5.03 | 0.00856 | 0.00586 | 1.61542 | -5.1331 |  |  | 13.815 | 0.01405 | 0.03191 | -- | -- |  | 50.84168 | 0.00305 | 0.02359 | -- | --
| 5.035 | 0.00858 | 0.00588 | 1.61641 | -5.12992 |  |  | 13.82833 | 0.01407 | 0.03198 | -- | -- |  | 50.895 | 0.00305 | 0.02363 | -- | --
| 5.04 | 0.00859 | 0.0059 | 1.61741 | -5.12675 |  |  | 13.84333 | 0.01409 | 0.03206 | -- | -- |  | 50.95 | 0.00305 | 0.02368 | -- | --
| 5.045 | 0.00861 | 0.00592 | 1.6184 | -5.12358 |  |  | 13.85833 | 0.01412 | 0.03214 | -- | -- |  | 51.005 | 0.00305 | 0.02373 | -- | --
| 5.05167 | 0.00863 | 0.00594 | 1.61972 | -5.12041 |  |  | 13.87334 | 0.01414 | 0.03222 | -- | -- |  | 51.05834 | 0.00305 | 0.02378 | -- | --
| 5.05667 | 0.00865 | 0.00596 | 1.62071 | -5.11724 |  |  | 13.88833 | 0.01417 | 0.0323 | -- | -- |  | 51.11334 | 0.00305 | 0.02382 | -- | --
| 5.06167 | 0.00867 | 0.00597 | 1.6217 | -5.11407 |  |  | 13.90334 | 0.01419 | 0.03238 | -- | -- |  | 51.16834 | 0.00305 | 0.02387 | -- | --
| 5.06667 | 0.00869 | 0.00599 | 1.62268 | -5.11092 |  |  | 13.91834 | 0.01421 | 0.03246 | -- | -- |  | 51.22168 | 0.00305 | 0.02392 | -- | --
| 5.07167 | 0.00871 | 0.00601 | 1.62367 | -5.10776 |  |  | 13.93166 | 0.01423 | 0.03254 | -- | -- |  | 51.275 | 0.00305 | 0.02396 | -- | --
| 5.07833 | 0.00872 | 0.00603 | 1.62498 | -5.10461 |  |  | 13.94666 | 0.01426 | 0.03262 | -- | -- |  | 51.33 | 0.00305 | 0.02401 | -- | --
| 5.08333 | 0.00874 | 0.00605 | 1.62597 | -5.10145 |  |  | 13.96167 | 0.01428 | 0.0327 | -- | -- |  | 51.385 | 0.00305 | 0.02406 | -- | --
| 5.08833 | 0.00876 | 0.00607 | 1.62695 | -5.0983 |  |  | 13.97667 | 0.01431 | 0.03278 | -- | -- |  | 51.43834 | 0.00306 | 0.02411 | -- | --
| 5.095 | 0.00879 | 0.00609 | 1.62826 | -5.09516 |  |  | 13.99166 | 0.01433 | 0.03286 | -- | -- |  | 51.49334 | 0.00306 | 0.02415 | -- | --
| 5.1 | 0.00881 | 0.00611 | 1.62924 | -5.09202 |  |  | 14.00666 | 0.01436 | 0.03294 | -- | -- |  | 51.54834 | 0.00306 | 0.0242 | -- | --
| 5.105 | 0.00882 | 0.00613 | 1.63022 | -5.08888 |  |  | 14.02166 | 0.01438 | 0.03302 | -- | -- |  | 51.60167 | 0.00307 | 0.02425 | -- | --
| 5.11 | 0.00884 | 0.00615 | 1.6312 | -5.08574 |  |  | 14.035 | 0.0144 | 0.0331 | -- | -- |  | 51.655 | 0.00307 | 0.0243 | -- | --
| 5.115 | 0.00885 | 0.00617 | 1.63218 | -5.08261 |  |  | 14.05 | 0.01442 | 0.03318 | -- | -- |  | 51.71 | 0.00308 | 0.02434 | -- | --
| 5.12167 | 0.00888 | 0.00618 | 1.63348 | -5.07948 |  |  | 14.065 | 0.01444 | 0.03326 | -- | -- |  | 51.765 | 0.00308 | 0.02439 | -- | --
| 5.12667 | 0.00889 | 0.0062 | 1.63446 | -5.07636 |  |  | 14.08 | 0.01447 | 0.03334 | -- | -- |  | 51.81835 | 0.00308 | 0.02444 | -- | --
| 5.13167 | 0.00891 | 0.00622 | 1.63543 | -5.07324 |  |  | 14.095 | 0.01449 | 0.03342 | -- | -- |  | 51.87333 | 0.00308 | 0.02449 | -- | --
| 5.13667 | 0.00892 | 0.00624 | 1.6364 | -5.07012 |  |  | 14.10833 | 0.01451 | 0.0335 | -- | -- |  | 51.92834 | 0.00308 | 0.02453 | -- | --
| 5.14167 | 0.00895 | 0.00626 | 1.63738 | -5.067 |  |  | 14.12334 | 0.01453 | 0.03358 | -- | -- |  | 51.98168 | 0.00308 | 0.02458 | -- | --
| 5.14833 | 0.00897 | 0.00628 | 1.63867 | -5.06389 |  |  | 14.13833 | 0.01455 | 0.03366 | -- | -- |  | 52.035 | 0.00309 | 0.02463 | -- | --
| 5.15333 | 0.00899 | 0.0063 | 1.63964 | -5.06078 |  |  | 14.15334 | 0.01458 | 0.03374 | -- | -- |  | 52.09 | 0.00309 | 0.02468 | -- | --
| 5.15833 | 0.00901 | 0.00632 | 1.64061 | -5.05767 |  |  | 14.16834 | 0.0146 | 0.03382 | -- | -- |  | 52.145 | 0.00309 | 0.02473 | -- | --
| 5.16333 | 0.00902 | 0.00634 | 1.64158 | -5.05457 |  |  | 14.18333 | 0.01462 | 0.03391 | -- | -- |  | 52.19834 | 0.00309 | 0.02477 | -- | --
| 5.16833 | 0.00904 | 0.00636 | 1.64255 | -5.05147 |  |  | 14.19833 | 0.01464 | 0.03399 | -- | -- |  | 52.25333 | 0.0031 | 0.02482 | -- | --
| 5.175 | 0.00906 | 0.00638 | 1.64384 | -5.04838 |  |  | 14.21167 | 0.01466 | 0.03407 | -- | -- |  | 52.30834 | 0.00311 | 0.02487 | -- | --
| 5.18 | 0.00907 | 0.0064 | 1.64481 | -5.04529 |  |  | 14.22667 | 0.01469 | 0.03415 | -- | -- |  | 52.36168 | 0.00311 | 0.02492 | -- | --
| 5.185 | 0.00909 | 0.00642 | 1.64577 | -5.0422 |  |  | 14.24166 | 0.01471 | 0.03423 | -- | -- |  | 52.415 | 0.00311 | 0.02497 | -- | --
| 5.19167 | 0.00911 | 0.00644 | 1.64705 | -5.03911 |  |  | 14.25666 | 0.01474 | 0.03431 | -- | -- |  | 52.47 | 0.00311 | 0.02501 | -- | --
| 5.19667 | 0.00913 | 0.00646 | 1.64802 | -5.03603 |  |  | 14.27166 | 0.01476 | 0.0344 | -- | -- |  | 52.525 | 0.00311 | 0.02506 | -- | --
| 5.20167 | 0.00915 | 0.00648 | 1.64898 | -5.03296 |  |  | 14.28667 | 0.01478 | 0.03448 | -- | -- |  | 52.57832 | 0.00311 | 0.02511 | -- | --
| 5.20667 | 0.00916 | 0.0065 | 1.64994 | -5.02988 |  |  | 14.30166 | 0.01481 | 0.03456 | -- | -- |  | 52.63332 | 0.00312 | 0.02516 | -- | --
| 5.21167 | 0.00918 | 0.00652 | 1.6509 | -5.02681 |  |  | 14.315 | 0.01483 | 0.03464 | -- | -- |  | 52.68834 | 0.00313 | 0.02521 | -- | --
| 5.21833 | 0.0092 | 0.00654 | 1.65218 | -5.02374 |  |  | 14.33 | 0.01485 | 0.03473 | -- | -- |  | 52.74168 | 0.00313 | 0.02525 | -- | --
| 5.22333 | 0.00922 | 0.00656 | 1.65314 | -5.02068 |  |  | 14.345 | 0.01488 | 0.03481 | -- | -- |  | 52.795 | 0.00314 | 0.0253 | -- | --
| 5.22833 | 0.00923 | 0.00658 | 1.65409 | -5.01762 |  |  | 14.36 | 0.0149 | 0.03489 | -- | -- |  | 52.85 | 0.00314 | 0.02535 | -- | --
| 5.23333 | 0.00925 | 0.0066 | 1.65505 | -5.01456 |  |  | 14.375 | 0.01492 | 0.03498 | -- | -- |  | 52.90502 | 0.00314 | 0.0254 | -- | --
| 5.23833 | 0.00927 | 0.00662 | 1.656 | -5.01151 |  |  | 14.39 | 0.01495 | 0.03506 | -- | -- |  | 52.95834 | 0.00314 | 0.02545 | -- | --
| 5.245 | 0.0093 | 0.00664 | 1.65728 | -5.00845 |  |  | 14.405 | 0.01497 | 0.03514 | -- | -- |  | 53.01334 | 0.00314 | 0.0255 | -- | --
| 5.25 | 0.00931 | 0.00666 | 1.65823 | -5.00541 |  |  | 14.41834 | 0.01499 | 0.03523 | -- | -- |  | 53.06835 | 0.00314 | 0.02555 | -- | --
| 5.255 | 0.00933 | 0.00668 | 1.65918 | -5.00236 |  |  | 14.43333 | 0.01502 | 0.03531 | -- | -- |  | 53.12168 | 0.00314 | 0.02559 | -- | --
| 5.26 | 0.00934 | 0.0067 | 1.66013 | -4.99932 |  |  | 14.44833 | 0.01504 | 0.03539 | -- | -- |  | 53.175 | 0.00314 | 0.02564 | -- | --
| 5.265 | 0.00936 | 0.00672 | 1.66108 | -4.99628 |  |  | 14.46333 | 0.01507 | 0.03548 | -- | -- |  | 53.23 | 0.00314 | 0.02569 | -- | --
| 5.27167 | 0.00939 | 0.00674 | 1.66235 | -4.99325 |  |  | 14.47834 | 0.0151 | 0.03556 | -- | -- |  | 53.285 | 0.00314 | 0.02574 | -- | --
| 5.27667 | 0.0094 | 0.00676 | 1.66329 | -4.99022 |  |  | 14.49333 | 0.01512 | 0.03565 | -- | -- |  | 53.33832 | 0.00314 | 0.02579 | -- | --
| 5.28167 | 0.00942 | 0.00678 | 1.66424 | -4.98718 |  |  | 14.50833 | 0.01515 | 0.03573 | -- | -- |  | 53.39334 | 0.00314 | 0.02584 | -- | --
| 5.28833 | 0.00945 | 0.0068 | 1.6655 | -4.98415 |  |  | 14.52166 | 0.01517 | 0.03582 | -- | -- |  | 53.44834 | 0.00315 | 0.02589 | -- | --
| 5.29333 | 0.00947 | 0.00682 | 1.66645 | -4.98113 |  |  | 14.53667 | 0.0152 | 0.0359 | -- | -- |  | 53.50168 | 0.00315 | 0.02593 | -- | --
| 5.29833 | 0.00949 | 0.00684 | 1.66739 | -4.9781 |  |  | 14.55166 | 0.01523 | 0.03598 | -- | -- |  | 53.555 | 0.00315 | 0.02598 | -- | --
| 5.30333 | 0.00951 | 0.00686 | 1.66834 | -4.97508 |  |  | 14.56666 | 0.01525 | 0.03607 | -- | -- |  | 53.61 | 0.00315 | 0.02603 | -- | --
| 5.30833 | 0.00953 | 0.00688 | 1.66928 | -4.97207 |  |  | 14.58166 | 0.01528 | 0.03616 | -- | -- |  | 53.665 | 0.00315 | 0.02608 | -- | --
| 5.315 | 0.00954 | 0.0069 | 1.67053 | -4.96905 |  |  | 14.595 | 0.0153 | 0.03624 | -- | -- |  | 53.71832 | 0.00315 | 0.02613 | -- | --
| 5.32 | 0.00956 | 0.00693 | 1.67147 | -4.96604 |  |  | 14.61 | 0.01532 | 0.03633 | -- | -- |  | 53.77332 | 0.00315 | 0.02618 | -- | --
| 5.325 | 0.00958 | 0.00695 | 1.67241 | -4.96303 |  |  | 14.625 | 0.01535 | 0.03641 | -- | -- |  | 53.82832 | 0.00315 | 0.02623 | -- | --
| 5.33 | 0.0096 | 0.00697 | 1.67335 | -4.96003 |  |  | 14.64 | 0.01538 | 0.0365 | -- | -- |  | 53.88166 | 0.00315 | 0.02628 | -- | --
| 5.335 | 0.00962 | 0.00699 | 1.67429 | -4.95703 |  |  | 14.655 | 0.0154 | 0.03658 | -- | -- |  | 53.935 | 0.00314 | 0.02632 | -- | --
| 5.34167 | 0.00964 | 0.00701 | 1.67554 | -4.95403 |  |  | 14.67 | 0.01543 | 0.03667 | -- | -- |  | 53.99 | 0.00314 | 0.02637 | -- | --
| 5.34667 | 0.00966 | 0.00703 | 1.67647 | -4.95103 |  |  | 14.685 | 0.01545 | 0.03675 | -- | -- |  | 54.045 | 0.00314 | 0.02642 | -- | --
| 5.35167 | 0.00968 | 0.00705 | 1.67741 | -4.94804 |  |  | 14.69833 | 0.01548 | 0.03684 | -- | -- |  | 54.09834 | 0.00314 | 0.02647 | -- | --
| 5.35667 | 0.0097 | 0.00707 | 1.67834 | -4.94504 |  |  | 14.71333 | 0.0155 | 0.03693 | -- | -- |  | 54.15332 | 0.00313 | 0.02652 | -- | --
| 5.36167 | 0.00973 | 0.00709 | 1.67928 | -4.94205 |  |  | 14.72834 | 0.01553 | 0.03701 | -- | -- |  | 54.20834 | 0.00312 | 0.02657 | -- | --
| 5.36833 | 0.00975 | 0.00711 | 1.68052 | -4.93906 |  |  | 14.74333 | 0.01555 | 0.0371 | -- | -- |  | 54.26166 | 0.00312 | 0.02661 | -- | --
| 5.37333 | 0.00976 | 0.00714 | 1.68145 | -4.93608 |  |  | 14.75833 | 0.01558 | 0.03719 | -- | -- |  | 54.315 | 0.00311 | 0.02666 | -- | --
| 5.37833 | 0.00978 | 0.00716 | 1.68238 | -4.9331 |  |  | 14.77333 | 0.0156 | 0.03727 | -- | -- |  | 54.37 | 0.00311 | 0.02671 | -- | --
| 5.38333 | 0.00981 | 0.00718 | 1.68331 | -4.93012 |  |  | 14.78833 | 0.01562 | 0.03736 | -- | -- |  | 54.425 | 0.00311 | 0.02676 | -- | --
| 5.38833 | 0.00982 | 0.0072 | 1.68424 | -4.92714 |  |  | 14.80166 | 0.01565 | 0.03745 | -- | -- |  | 54.47832 | 0.00311 | 0.02681 | -- | --
| 5.395 | 0.00984 | 0.00722 | 1.68547 | -4.92417 |  |  | 14.81666 | 0.01567 | 0.03754 | -- | -- |  | 54.53332 | 0.0031 | 0.02686 | -- | --
| 5.4 | 0.00986 | 0.00724 | 1.6864 | -4.9212 |  |  | 14.83166 | 0.0157 | 0.03762 | -- | -- |  | 54.58832 | 0.0031 | 0.0269 | -- | --
| 5.405 | 0.00988 | 0.00726 | 1.68732 | -4.91823 |  |  | 14.84666 | 0.01572 | 0.03771 | -- | -- |  | 54.64166 | 0.00311 | 0.02695 | -- | --
| 5.41167 | 0.00991 | 0.00729 | 1.68856 | -4.91527 |  |  | 14.86166 | 0.01575 | 0.0378 | -- | -- |  | 54.695 | 0.00311 | 0.027 | -- | --
| 5.41667 | 0.00993 | 0.00731 | 1.68948 | -4.91231 |  |  | 14.87666 | 0.01577 | 0.03789 | -- | -- |  | 54.75 | 0.00312 | 0.02705 | -- | --
| 5.42167 | 0.00994 | 0.00733 | 1.6904 | -4.90935 |  |  | 14.89166 | 0.0158 | 0.03797 | -- | -- |  | 54.805 | 0.00312 | 0.0271 | -- | --
| 5.42667 | 0.00996 | 0.00735 | 1.69132 | -4.90639 |  |  | 14.905 | 0.01582 | 0.03806 | -- | -- |  | 54.85832 | 0.00312 | 0.02714 | -- | --
| 5.43167 | 0.00997 | 0.00737 | 1.69225 | -4.90344 |  |  | 14.92 | 0.01585 | 0.03815 | -- | -- |  | 54.91334 | 0.00312 | 0.02719 | -- | --
| 5.43833 | 0.01 | 0.00739 | 1.69347 | -4.90049 |  |  | 14.935 | 0.01587 | 0.03824 | -- | -- |  | 54.96832 | 0.00312 | 0.02724 | -- | --
| 5.44333 | 0.01002 | 0.00742 | 1.69439 | -4.89754 |  |  | 14.95 | 0.0159 | 0.03833 | -- | -- |  | 55.02168 | 0.00313 | 0.02729 | -- | --
| 5.44833 | 0.01004 | 0.00744 | 1.69531 | -4.8946 |  |  | 14.965 | 0.01592 | 0.03842 | -- | -- |  | 55.075 | 0.00314 | 0.02734 | -- | --
| 5.45333 | 0.01005 | 0.00746 | 1.69623 | -4.89166 |  |  | 14.98 | 0.01595 | 0.03851 | -- | -- |  | 55.13 | 0.00314 | 0.02739 | -- | --
| 5.45833 | 0.01007 | 0.00748 | 1.69714 | -4.88872 |  |  | 14.995 | 0.01598 | 0.03859 | -- | -- |  | 55.185 | 0.00314 | 0.02743 | -- | --
| 5.465 | 0.0101 | 0.0075 | 1.69836 | -4.88579 |  |  | 15.00833 | 0.016 | 0.03868 | -- | -- |  | 55.23834 | 0.00315 | 0.02748 | -- | --
| 5.47 | 0.01012 | 0.00752 | 1.69928 | -4.88286 |  |  | 15.02333 | 0.01602 | 0.03877 | -- | -- |  | 55.29334 | 0.00315 | 0.02753 | -- | --
| 5.475 | 0.01013 | 0.00755 | 1.70019 | -4.87993 |  |  | 15.03833 | 0.01605 | 0.03886 | -- | -- |  | 55.34834 | 0.00315 | 0.02758 | -- | --
| 5.48 | 0.01015 | 0.00757 | 1.70111 | -4.87701 |  |  | 15.05333 | 0.01608 | 0.03895 | -- | -- |  | 55.40166 | 0.00315 | 0.02763 | -- | --
| 5.485 | 0.01017 | 0.00759 | 1.70202 | -4.87408 |  |  | 15.06833 | 0.01611 | 0.03904 | -- | -- |  | 55.455 | 0.00315 | 0.02768 | -- | --
| 5.49167 | 0.01019 | 0.00761 | 1.70323 | -4.87116 |  |  | 15.08166 | 0.01613 | 0.03913 | -- | -- |  | 55.51 | 0.00316 | 0.02773 | -- | --
| 5.49667 | 0.01022 | 0.00764 | 1.70414 | -4.86824 |  |  | 15.09666 | 0.01615 | 0.03922 | -- | -- |  | 55.565 | 0.00316 | 0.02778 | -- | --
| 5.50167 | 0.01024 | 0.00766 | 1.70505 | -4.86532 |  |  | 15.11166 | 0.01618 | 0.03931 | -- | -- |  | 55.61834 | 0.00317 | 0.02783 | -- | --
| 5.50833 | 0.01026 | 0.00768 | 1.70626 | -4.86241 |  |  | 15.12666 | 0.01621 | 0.0394 | -- | -- |  | 55.67334 | 0.00317 | 0.02787 | -- | --
| 5.51333 | 0.01028 | 0.0077 | 1.70717 | -4.8595 |  |  | 15.14166 | 0.01623 | 0.03949 | -- | -- |  | 55.72832 | 0.00318 | 0.02792 | -- | --
| 5.51833 | 0.0103 | 0.00772 | 1.70808 | -4.85659 |  |  | 15.15667 | 0.01626 | 0.03958 | -- | -- |  | 55.78168 | 0.00318 | 0.02797 | -- | --
| 5.52333 | 0.01032 | 0.00775 | 1.70898 | -4.85368 |  |  | 15.17166 | 0.01628 | 0.03967 | -- | -- |  | 55.835 | 0.00318 | 0.02802 | -- | --
| 5.52833 | 0.01033 | 0.00777 | 1.70989 | -4.85078 |  |  | 15.185 | 0.0163 | 0.03976 | -- | -- |  | 55.89 | 0.00318 | 0.02807 | -- | --
| 5.535 | 0.01035 | 0.00779 | 1.71109 | -4.84788 |  |  | 15.2 | 0.01633 | 0.03986 | -- | -- |  | 55.945 | 0.00318 | 0.02812 | -- | --
| 5.54 | 0.01037 | 0.00781 | 1.71199 | -4.84499 |  |  | 15.215 | 0.01636 | 0.03995 | -- | -- |  | 55.99834 | 0.00319 | 0.02817 | -- | --
| 5.545 | 0.01039 | 0.00784 | 1.7129 | -4.8421 |  |  | 15.23 | 0.01638 | 0.04004 | -- | -- |  | 56.05334 | 0.00319 | 0.02822 | -- | --
| 5.55 | 0.01041 | 0.00786 | 1.7138 | -4.83921 |  |  | 15.245 | 0.01641 | 0.04013 | -- | -- |  | 56.10832 | 0.00319 | 0.02827 | -- | --
| 5.555 | 0.01043 | 0.00788 | 1.7147 | -4.83632 |  |  | 15.26 | 0.01644 | 0.04022 | -- | -- |  | 56.16168 | 0.00319 | 0.02832 | -- | --
| 5.56167 | 0.01046 | 0.0079 | 1.7159 | -4.83343 |  |  | 15.275 | 0.01646 | 0.04031 | -- | -- |  | 56.215 | 0.00319 | 0.02837 | -- | --
| 5.56667 | 0.01047 | 0.00793 | 1.7168 | -4.83055 |  |  | 15.28833 | 0.01649 | 0.0404 | -- | -- |  | 56.27 | 0.0032 | 0.02842 | -- | --
| 5.57167 | 0.01049 | 0.00795 | 1.71769 | -4.82767 |  |  | 15.30333 | 0.01651 | 0.0405 | -- | -- |  | 56.325 | 0.0032 | 0.02847 | -- | --
| 5.57667 | 0.01051 | 0.00797 | 1.71859 | -4.8248 |  |  | 15.31833 | 0.01654 | 0.04059 | -- | -- |  | 56.37834 | 0.0032 | 0.02852 | -- | --
| 5.58167 | 0.01053 | 0.008 | 1.71949 | -4.82193 |  |  | 15.33334 | 0.01656 | 0.04068 | -- | -- |  | 56.43334 | 0.00321 | 0.02856 | -- | --
| 5.58833 | 0.01055 | 0.00802 | 1.72068 | -4.81906 |  |  | 15.34833 | 0.01659 | 0.04077 | -- | -- |  | 56.48834 | 0.00321 | 0.02861 | -- | --
| 5.59333 | 0.01056 | 0.00804 | 1.72158 | -4.81619 |  |  | 15.36333 | 0.01661 | 0.04087 | -- | -- |  | 56.54168 | 0.00322 | 0.02866 | -- | --
| 5.59833 | 0.01058 | 0.00806 | 1.72247 | -4.81333 |  |  | 15.37833 | 0.01664 | 0.04096 | -- | -- |  | 56.595 | 0.00322 | 0.02871 | -- | --
| 5.605 | 0.01061 | 0.00809 | 1.72366 | -4.81046 |  |  | 15.39166 | 0.01666 | 0.04105 | -- | -- |  | 56.65 | 0.00322 | 0.02876 | -- | --
| 5.61 | 0.01063 | 0.00811 | 1.72455 | -4.80761 |  |  | 15.40667 | 0.01669 | 0.04114 | -- | -- |  | 56.705 | 0.00322 | 0.02881 | -- | --
| 5.615 | 0.01064 | 0.00813 | 1.72544 | -4.80475 |  |  | 15.42166 | 0.01671 | 0.04124 | -- | -- |  | 56.75834 | 0.00323 | 0.02886 | -- | --
| 5.62 | 0.01066 | 0.00816 | 1.72633 | -4.8019 |  |  | 15.43667 | 0.01674 | 0.04133 | -- | -- |  | 56.81334 | 0.00323 | 0.02891 | -- | --
| 5.625 | 0.01069 | 0.00818 | 1.72722 | -4.79904 |  |  | 15.45166 | 0.01677 | 0.04142 | -- | -- |  | 56.86834 | 0.00324 | 0.02896 | -- | --
| 5.63167 | 0.01072 | 0.0082 | 1.72841 | -4.7962 |  |  | 15.46667 | 0.01679 | 0.04152 | -- | -- |  | 56.92168 | 0.00324 | 0.02901 | -- | --
| 5.63667 | 0.01073 | 0.00823 | 1.72929 | -4.79335 |  |  | 15.48166 | 0.01682 | 0.04161 | -- | -- |  | 56.975 | 0.00324 | 0.02906 | -- | --
| 5.64167 | 0.01075 | 0.00825 | 1.73018 | -4.79051 |  |  | 15.495 | 0.01684 | 0.04171 | -- | -- |  | 57.03 | 0.00325 | 0.02911 | -- | --
| 5.64667 | 0.01077 | 0.00827 | 1.73107 | -4.78767 |  |  | 15.51 | 0.01687 | 0.0418 | -- | -- |  | 57.085 | 0.00325 | 0.02916 | -- | --
| 5.65167 | 0.01079 | 0.0083 | 1.73195 | -4.78483 |  |  | 15.525 | 0.0169 | 0.04189 | -- | -- |  | 57.13834 | 0.00325 | 0.02921 | -- | --
| 5.65833 | 0.01081 | 0.00832 | 1.73313 | -4.78199 |  |  | 15.54 | 0.01692 | 0.04199 | -- | -- |  | 57.19334 | 0.00326 | 0.02927 | -- | --
| 5.66333 | 0.01083 | 0.00834 | 1.73401 | -4.77916 |  |  | 15.555 | 0.01695 | 0.04208 | -- | -- |  | 57.24834 | 0.00326 | 0.02932 | -- | --
| 5.66833 | 0.01085 | 0.00837 | 1.7349 | -4.77633 |  |  | 15.56833 | 0.01698 | 0.04218 | -- | -- |  | 57.30168 | 0.00327 | 0.02937 | -- | --
| 5.67333 | 0.01086 | 0.00839 | 1.73578 | -4.77351 |  |  | 15.58334 | 0.017 | 0.04227 | -- | -- |  | 57.355 | 0.00327 | 0.02942 | -- | --
| 5.67833 | 0.01088 | 0.00842 | 1.73666 | -4.77069 |  |  | 15.59833 | 0.01703 | 0.04237 | -- | -- |  | 57.41 | 0.00327 | 0.02947 | -- | --
| 5.685 | 0.0109 | 0.00844 | 1.73783 | -4.76787 |  |  | 15.61333 | 0.01705 | 0.04246 | -- | -- |  | 57.465 | 0.00327 | 0.02952 | -- | --
| 5.69 | 0.01093 | 0.00846 | 1.73871 | -4.76505 |  |  | 15.62833 | 0.01708 | 0.04256 | -- | -- |  | 57.51834 | 0.00326 | 0.02957 | -- | --
| 5.695 | 0.01095 | 0.00849 | 1.73959 | -4.76223 |  |  | 15.64334 | 0.01711 | 0.04265 | -- | -- |  | 57.57334 | 0.00326 | 0.02962 | -- | --
| 5.7 | 0.01097 | 0.00851 | 1.74047 | -4.75942 |  |  | 15.65833 | 0.01714 | 0.04275 | -- | -- |  | 57.62832 | 0.00326 | 0.02967 | -- | --
| 5.705 | 0.01098 | 0.00853 | 1.74134 | -4.75662 |  |  | 15.67166 | 0.01716 | 0.04284 | -- | -- |  | 57.68168 | 0.00325 | 0.02972 | -- | --
| 5.71167 | 0.011 | 0.00856 | 1.74251 | -4.75381 |  |  | 15.68667 | 0.01719 | 0.04294 | -- | -- |  | 57.735 | 0.00326 | 0.02977 | -- | --
| 5.71667 | 0.01102 | 0.00858 | 1.74339 | -4.75101 |  |  | 15.70166 | 0.01721 | 0.04304 | -- | -- |  | 57.79 | 0.00326 | 0.02982 | -- | --
| 5.72167 | 0.01105 | 0.00861 | 1.74426 | -4.7482 |  |  | 15.71667 | 0.01724 | 0.04313 | -- | -- |  | 57.845 | 0.00326 | 0.02987 | -- | --
| 5.72833 | 0.01107 | 0.00863 | 1.74542 | -4.7454 |  |  | 15.73166 | 0.01726 | 0.04323 | -- | -- |  | 57.89834 | 0.00326 | 0.02992 | -- | --
| 5.73333 | 0.01109 | 0.00865 | 1.7463 | -4.74261 |  |  | 15.74666 | 0.01729 | 0.04332 | -- | -- |  | 57.95334 | 0.00325 | 0.02997 | -- | --
| 5.73833 | 0.01111 | 0.00868 | 1.74717 | -4.73981 |  |  | 15.76167 | 0.01731 | 0.04342 | -- | -- |  | 58.00834 | 0.00326 | 0.03002 | -- | --
| 5.74333 | 0.01113 | 0.0087 | 1.74804 | -4.73702 |  |  | 15.775 | 0.01734 | 0.04352 | -- | -- |  | 58.06168 | 0.00326 | 0.03007 | -- | --
| 5.74833 | 0.01115 | 0.00873 | 1.74891 | -4.73423 |  |  | 15.79 | 0.01736 | 0.04361 | -- | -- |  | 58.115 | 0.00326 | 0.03012 | -- | --
| 5.755 | 0.01118 | 0.00875 | 1.75007 | -4.73144 |  |  | 15.805 | 0.01739 | 0.04371 | -- | -- |  | 58.17 | 0.00326 | 0.03017 | -- | --
| 5.76 | 0.01119 | 0.00878 | 1.75094 | -4.72866 |  |  | 15.82 | 0.01742 | 0.04381 | -- | -- |  | 58.225 | 0.00326 | 0.03022 | -- | --
| 5.765 | 0.01121 | 0.0088 | 1.75181 | -4.72588 |  |  | 15.835 | 0.01744 | 0.0439 | -- | -- |  | 58.27832 | 0.00327 | 0.03027 | -- | --
| 5.77 | 0.01123 | 0.00882 | 1.75267 | -4.7231 |  |  | 15.85 | 0.01747 | 0.044 | -- | -- |  | 58.33334 | 0.00327 | 0.03032 | -- | --
| 5.775 | 0.01125 | 0.00885 | 1.75354 | -4.72033 |  |  | 15.865 | 0.01749 | 0.0441 | -- | -- |  | 58.38834 | 0.00327 | 0.03038 | -- | --
| 5.78167 | 0.01128 | 0.00887 | 1.75469 | -4.71755 |  |  | 15.87833 | 0.01752 | 0.0442 | -- | -- |  | 58.44168 | 0.00328 | 0.03043 | -- | --
| 5.78667 | 0.0113 | 0.0089 | 1.75556 | -4.71478 |  |  | 15.89334 | 0.01754 | 0.04429 | -- | -- |  | 58.495 | 0.00328 | 0.03048 | -- | --
| 5.79167 | 0.01132 | 0.00892 | 1.75642 | -4.71201 |  |  | 15.90833 | 0.01757 | 0.04439 | -- | -- |  | 58.55 | 0.00328 | 0.03053 | -- | --
| 5.79667 | 0.01134 | 0.00895 | 1.75728 | -4.70924 |  |  | 15.92333 | 0.01759 | 0.04449 | -- | -- |  | 58.605 | 0.00329 | 0.03058 | -- | --
| 5.80167 | 0.01136 | 0.00897 | 1.75815 | -4.70648 |  |  | 15.93833 | 0.01762 | 0.04459 | -- | -- |  | 58.65835 | 0.00329 | 0.03063 | -- | --
| 5.80833 | 0.01138 | 0.009 | 1.75929 | -4.70372 |  |  | 15.95333 | 0.01764 | 0.04469 | -- | -- |  | 58.71332 | 0.0033 | 0.03068 | -- | --
| 5.81333 | 0.0114 | 0.00902 | 1.76015 | -4.70096 |  |  | 15.96833 | 0.01767 | 0.04479 | -- | -- |  | 58.76834 | 0.00331 | 0.03073 | -- | --
| 5.81833 | 0.01141 | 0.00905 | 1.76101 | -4.69821 |  |  | 15.98166 | 0.01769 | 0.04488 | -- | -- |  | 58.82168 | 0.00331 | 0.03078 | -- | --
| 5.825 | 0.01144 | 0.00907 | 1.76216 | -4.69545 |  |  | 15.99666 | 0.01771 | 0.04498 | -- | -- |  | 58.875 | 0.00331 | 0.03083 | -- | --
| 5.83 | 0.01146 | 0.0091 | 1.76302 | -4.6927 |  |  | 16.01167 | 0.01774 | 0.04508 | -- | -- |  | 58.93 | 0.00331 | 0.03088 | -- | --
| 5.835 | 0.01148 | 0.00912 | 1.76387 | -4.68996 |  |  | 16.02666 | 0.01777 | 0.04518 | -- | -- |  | 58.985 | 0.00331 | 0.03094 | -- | --
| 5.84 | 0.01149 | 0.00915 | 1.76473 | -4.68721 |  |  | 16.04166 | 0.01779 | 0.04528 | -- | -- |  | 59.03834 | 0.00331 | 0.03099 | -- | --
| 5.845 | 0.01151 | 0.00917 | 1.76559 | -4.68447 |  |  | 16.055 | 0.01781 | 0.04538 | -- | -- |  | 59.09334 | 0.00332 | 0.03104 | -- | --
| 5.85167 | 0.01154 | 0.0092 | 1.76673 | -4.68173 |  |  | 16.07 | 0.01784 | 0.04548 | -- | -- |  | 59.14834 | 0.00332 | 0.03109 | -- | --
| 5.85667 | 0.01155 | 0.00922 | 1.76758 | -4.679 |  |  | 16.085 | 0.01787 | 0.04558 | -- | -- |  | 59.20168 | 0.00333 | 0.03114 | -- | --
| 5.86167 | 0.01157 | 0.00925 | 1.76843 | -4.67627 |  |  | 16.1 | 0.01789 | 0.04568 | -- | -- |  | 59.255 | 0.00333 | 0.03119 | -- | --
| 5.86667 | 0.01159 | 0.00927 | 1.76929 | -4.67354 |  |  | 16.115 | 0.01791 | 0.04578 | -- | -- |  | 59.31 | 0.00334 | 0.03124 | -- | --
| 5.87167 | 0.01161 | 0.0093 | 1.77014 | -4.67081 |  |  | 16.13 | 0.01794 | 0.04588 | -- | -- |  | 59.365 | 0.00334 | 0.0313 | -- | --
| 5.87833 | 0.01164 | 0.00932 | 1.77127 | -4.66808 |  |  | 16.145 | 0.01797 | 0.04598 | -- | -- |  | 59.41834 | 0.00334 | 0.03135 | -- | --
| 5.88333 | 0.01167 | 0.00935 | 1.77212 | -4.66535 |  |  | 16.15833 | 0.01799 | 0.04608 | -- | -- |  | 59.47334 | 0.00334 | 0.0314 | -- | --
| 5.88833 | 0.01169 | 0.00937 | 1.77297 | -4.66263 |  |  | 16.17333 | 0.01802 | 0.04618 | -- | -- |  | 59.52832 | 0.00335 | 0.03145 | -- | --
| 5.89333 | 0.01171 | 0.0094 | 1.77382 | -4.65991 |  |  | 16.18833 | 0.01804 | 0.04628 | -- | -- |  | 59.58166 | 0.00336 | 0.0315 | -- | --
| 5.89833 | 0.01173 | 0.00942 | 1.77467 | -4.65719 |  |  | 16.20333 | 0.01807 | 0.04638 | -- | -- |  | 59.635 | 0.00336 | 0.03155 | -- | --
| 5.905 | 0.01175 | 0.00945 | 1.7758 | -4.65448 |  |  | 16.21833 | 0.01809 | 0.04648 | -- | -- |  | 59.69 | 0.00336 | 0.03161 | -- | --
| 5.91 | 0.01177 | 0.00947 | 1.77665 | -4.65177 |  |  | 16.23333 | 0.01812 | 0.04658 | -- | -- |  | 59.745 | 0.00336 | 0.03166 | -- | --
| 5.915 | 0.01178 | 0.0095 | 1.77749 | -4.64906 |  |  | 16.24834 | 0.01814 | 0.04668 | -- | -- |  | 59.79834 | 0.00336 | 0.03171 | -- | --
| 5.92167 | 0.01181 | 0.00952 | 1.77862 | -4.64635 |  |  | 16.26167 | 0.01816 | 0.04678 | -- | -- |  | 59.85332 | 0.00336 | 0.03176 | -- | --
| 5.92667 | 0.01184 | 0.00955 | 1.77946 | -4.64364 |  |  | 16.27666 | 0.01819 | 0.04688 | -- | -- |  | 59.90835 | 0.00336 | 0.03181 | -- | --
| 5.93167 | 0.01186 | 0.00958 | 1.78031 | -4.64094 |  |  | 16.29166 | 0.01822 | 0.04699 | -- | -- |  | 59.96168 | 0.00336 | 0.03187 | -- | --
| 5.93667 | 0.01188 | 0.0096 | 1.78115 | -4.63824 |  |  | 16.30666 | 0.01824 | 0.04709 | -- | -- |  | 60.015 | 0.00336 | 0.03192 | -- | --
| 5.94167 | 0.0119 | 0.00963 | 1.78199 | -4.63554 |  |  | 16.32166 | 0.01827 | 0.04719 | -- | -- |  | 60.07 | 0.00336 | 0.03197 | -- | --
| 5.94833 | 0.01192 | 0.00965 | 1.78311 | -4.63284 |  |  | 16.33667 | 0.01829 | 0.04729 | -- | -- |  | 60.125 | 0.00336 | 0.03202 | -- | --
| 5.95333 | 0.01194 | 0.00968 | 1.78395 | -4.63015 |  |  | 16.35166 | 0.01832 | 0.04739 | -- | -- |  | 60.17834 | 0.00336 | 0.03207 | -- | --
| 5.95833 | 0.01196 | 0.00971 | 1.78479 | -4.62746 |  |  | 16.365 | 0.01834 | 0.0475 | -- | -- |  | 60.23334 | 0.00335 | 0.03213 | -- | --
| 5.96333 | 0.01198 | 0.00973 | 1.78563 | -4.62477 |  |  | 16.38 | 0.01837 | 0.0476 | -- | -- |  | 60.28834 | 0.00335 | 0.03218 | -- | --
| 5.96833 | 0.01201 | 0.00976 | 1.78647 | -4.62208 |  |  | 16.395 | 0.0184 | 0.0477 | -- | -- |  | 60.34168 | 0.00334 | 0.03223 | -- | --
| 5.975 | 0.01203 | 0.00978 | 1.78758 | -4.6194 |  |  | 16.41 | 0.01842 | 0.0478 | -- | -- |  | 60.395 | 0.00335 | 0.03228 | -- | --
| 5.98 | 0.01206 | 0.00981 | 1.78842 | -4.61671 |  |  | 16.425 | 0.01845 | 0.04791 | -- | -- |  | 60.45 | 0.00335 | 0.03233 | -- | --
| 5.985 | 0.01207 | 0.00984 | 1.78926 | -4.61403 |  |  | 16.44 | 0.01847 | 0.04801 | -- | -- |  | 60.505 | 0.00336 | 0.03239 | -- | --
| 5.99 | 0.01209 | 0.00986 | 1.79009 | -4.61136 |  |  | 16.455 | 0.0185 | 0.04811 | -- | -- |  | 60.55834 | 0.00336 | 0.03244 | -- | --
| 5.995 | 0.01211 | 0.00989 | 1.79093 | -4.60868 |  |  | 16.46833 | 0.01852 | 0.04822 | -- | -- |  | 60.61334 | 0.00336 | 0.03249 | -- | --
| 6.00167 | 0.01214 | 0.00992 | 1.79204 | -4.60601 |  |  | 16.48333 | 0.01855 | 0.04832 | -- | -- |  | 60.66834 | 0.00337 | 0.03254 | -- | --
| 6.00666 | 0.01216 | 0.00994 | 1.79287 | -4.60334 |  |  | 16.49834 | 0.01858 | 0.04842 | -- | -- |  | 60.72168 | 0.00337 | 0.03259 | -- | --
| 6.01167 | 0.01217 | 0.00997 | 1.7937 | -4.60067 |  |  | 16.51334 | 0.0186 | 0.04853 | -- | -- |  | 60.775 | 0.00338 | 0.03265 | -- | --
| 6.01667 | 0.01219 | 0.00999 | 1.79453 | -4.59801 |  |  | 16.52833 | 0.01863 | 0.04863 | -- | -- |  | 60.83 | 0.00339 | 0.0327 | -- | --
| 6.02167 | 0.01222 | 0.01002 | 1.79536 | -4.59534 |  |  | 16.54166 | 0.01865 | 0.04873 | -- | -- |  | 60.885 | 0.00339 | 0.03275 | -- | --
| 6.02833 | 0.01224 | 0.01005 | 1.79647 | -4.59268 |  |  | 16.55666 | 0.01868 | 0.04884 | -- | -- |  | 60.93834 | 0.00339 | 0.0328 | -- | --
| 6.03333 | 0.01226 | 0.01007 | 1.7973 | -4.59003 |  |  | 16.57166 | 0.01871 | 0.04894 | -- | -- |  | 60.99334 | 0.00339 | 0.03286 | -- | --
| 6.03833 | 0.01228 | 0.0101 | 1.79813 | -4.58737 |  |  | 16.58667 | 0.01873 | 0.04905 | -- | -- |  | 61.04834 | 0.0034 | 0.03291 | -- | --
| 6.045 | 0.01231 | 0.01013 | 1.79923 | -4.58471 |  |  | 16.60166 | 0.01876 | 0.04915 | -- | -- |  | 61.10168 | 0.0034 | 0.03296 | -- | --
| 6.05 | 0.01234 | 0.01015 | 1.80006 | -4.58206 |  |  | 16.61667 | 0.01878 | 0.04926 | -- | -- |  | 61.155 | 0.00341 | 0.03301 | -- | --
| 6.055 | 0.01236 | 0.01018 | 1.80088 | -4.57941 |  |  | 16.63166 | 0.01881 | 0.04936 | -- | -- |  | 61.21 | 0.00341 | 0.03307 | -- | --
| 6.06 | 0.01238 | 0.01021 | 1.80171 | -4.57676 |  |  | 16.645 | 0.01883 | 0.04947 | -- | -- |  | 61.265 | 0.00342 | 0.03312 | -- | --
| 6.065 | 0.01239 | 0.01024 | 1.80253 | -4.57411 |  |  | 16.66 | 0.01886 | 0.04957 | -- | -- |  | 61.31832 | 0.00342 | 0.03317 | -- | --
| 6.07167 | 0.01242 | 0.01026 | 1.80363 | -4.57147 |  |  | 16.675 | 0.01889 | 0.04968 | -- | -- |  | 61.37332 | 0.00342 | 0.03323 | -- | --
| 6.07667 | 0.01244 | 0.01029 | 1.80446 | -4.56883 |  |  | 16.69 | 0.01891 | 0.04978 | -- | -- |  | 61.42834 | 0.00342 | 0.03328 | -- | --
| 6.08167 | 0.01246 | 0.01032 | 1.80528 | -4.56619 |  |  | 16.705 | 0.01894 | 0.04989 | -- | -- |  | 61.48168 | 0.00342 | 0.03333 | -- | --
| 6.08667 | 0.01248 | 0.01034 | 1.8061 | -4.56356 |  |  | 16.72 | 0.01897 | 0.04999 | -- | -- |  | 61.535 | 0.00342 | 0.03338 | -- | --
| 6.09167 | 0.0125 | 0.01037 | 1.80692 | -4.56092 |  |  | 16.735 | 0.019 | 0.0501 | -- | -- |  | 61.59 | 0.00342 | 0.03344 | -- | --
| 6.09833 | 0.01253 | 0.0104 | 1.80802 | -4.55829 |  |  | 16.74834 | 0.01902 | 0.0502 | -- | -- |  | 61.645 | 0.00342 | 0.03349 | -- | --
| 6.10333 | 0.01255 | 0.01043 | 1.80883 | -4.55566 |  |  | 16.76334 | 0.01905 | 0.05031 | -- | -- |  | 61.69832 | 0.00342 | 0.03354 | -- | --
| 6.10833 | 0.01257 | 0.01045 | 1.80965 | -4.55304 |  |  | 16.77833 | 0.01907 | 0.05042 | -- | -- |  | 61.75332 | 0.00343 | 0.0336 | -- | --
| 6.11333 | 0.01259 | 0.01048 | 1.81047 | -4.55041 |  |  | 16.79334 | 0.0191 | 0.05052 | -- | -- |  | 61.80834 | 0.00344 | 0.03365 | -- | --
| 6.11833 | 0.01261 | 0.01051 | 1.81129 | -4.54779 |  |  | 16.80833 | 0.01913 | 0.05063 | -- | -- |  | 61.86166 | 0.00345 | 0.0337 | -- | --
| 6.125 | 0.01264 | 0.01053 | 1.81238 | -4.54517 |  |  | 16.82333 | 0.01915 | 0.05074 | -- | -- |  | 61.915 | 0.00346 | 0.03376 | -- | --
| 6.13 | 0.01266 | 0.01056 | 1.81319 | -4.54255 |  |  | 16.83833 | 0.01918 | 0.05084 | -- | -- |  | 61.97 | 0.00346 | 0.03381 | -- | --
| 6.135 | 0.01268 | 0.01059 | 1.81401 | -4.53993 |  |  | 16.85166 | 0.0192 | 0.05095 | -- | -- |  | 62.025 | 0.00347 | 0.03386 | -- | --
| 6.14167 | 0.0127 | 0.01062 | 1.8151 | -4.53732 |  |  | 16.86667 | 0.01923 | 0.05106 | -- | -- |  | 62.07832 | 0.00347 | 0.03392 | -- | --
| 6.14667 | 0.01272 | 0.01064 | 1.81591 | -4.53471 |  |  | 16.88166 | 0.01925 | 0.05116 | -- | -- |  | 62.13332 | 0.00346 | 0.03397 | -- | --
| 6.15167 | 0.01274 | 0.01067 | 1.81672 | -4.5321 |  |  | 16.89666 | 0.01928 | 0.05127 | -- | -- |  | 62.18834 | 0.00347 | 0.03402 | -- | --
| 6.15667 | 0.01277 | 0.0107 | 1.81754 | -4.5295 |  |  | 16.91166 | 0.01931 | 0.05138 | -- | -- |  | 62.24166 | 0.00347 | 0.03408 | -- | --
| 6.16167 | 0.01279 | 0.01073 | 1.81835 | -4.52689 |  |  | 16.92666 | 0.01934 | 0.05149 | -- | -- |  | 62.295 | 0.00346 | 0.03413 | -- | --
| 6.16833 | 0.01281 | 0.01076 | 1.81943 | -4.52429 |  |  | 16.94167 | 0.01936 | 0.0516 | -- | -- |  | 62.35 | 0.00346 | 0.03418 | -- | --
| 6.17333 | 0.01283 | 0.01078 | 1.82024 | -4.52169 |  |  | 16.955 | 0.01939 | 0.0517 | -- | -- |  | 62.40502 | 0.00347 | 0.03424 | -- | --
| 6.17833 | 0.01285 | 0.01081 | 1.82105 | -4.51909 |  |  | 16.97 | 0.01941 | 0.05181 | -- | -- |  | 62.45834 | 0.00348 | 0.03429 | -- | --
| 6.18333 | 0.01287 | 0.01084 | 1.82186 | -4.5165 |  |  | 16.985 | 0.01944 | 0.05192 | -- | -- |  | 62.51334 | 0.00348 | 0.03435 | -- | --
| 6.18833 | 0.01289 | 0.01087 | 1.82267 | -4.51391 |  |  | 17 | 0.01947 | 0.05203 | -- | -- |  | 62.56835 | 0.00348 | 0.0344 | -- | --
| 6.195 | 0.01292 | 0.0109 | 1.82374 | -4.51131 |  |  | 17.015 | 0.01949 | 0.05214 | -- | -- |  | 62.62168 | 0.00348 | 0.03445 | -- | --
| 6.2 | 0.01294 | 0.01092 | 1.82455 | -4.50873 |  |  | 17.02833 | 0.01952 | 0.05225 | -- | -- |  | 62.675 | 0.00348 | 0.03451 | -- | --
| 6.205 | 0.01296 | 0.01095 | 1.82536 | -4.50614 |  |  | 17.04334 | 0.01954 | 0.05235 | -- | -- |  | 62.73 | 0.00348 | 0.03456 | -- | --
| 6.21 | 0.01298 | 0.01098 | 1.82616 | -4.50356 |  |  | 17.05833 | 0.01957 | 0.05246 | -- | -- |  | 62.785 | 0.00349 | 0.03461 | -- | --
| 6.215 | 0.013 | 0.01101 | 1.82697 | -4.50098 |  |  | 17.07333 | 0.0196 | 0.05257 | -- | -- |  | 62.83832 | 0.00349 | 0.03467 | -- | --
| 6.22166 | 0.01303 | 0.01104 | 1.82804 | -4.4984 |  |  | 17.08833 | 0.01963 | 0.05268 | -- | -- |  | 62.89334 | 0.00349 | 0.03472 | -- | --
| 6.22667 | 0.01304 | 0.01107 | 1.82884 | -4.49583 |  |  | 17.10334 | 0.01965 | 0.05279 | -- | -- |  | 62.94834 | 0.0035 | 0.03478 | -- | --
| 6.23167 | 0.01306 | 0.01109 | 1.82964 | -4.49325 |  |  | 17.11834 | 0.01968 | 0.0529 | -- | -- |  | 63.00168 | 0.0035 | 0.03483 | -- | --
| 6.23833 | 0.01309 | 0.01112 | 1.83071 | -4.49068 |  |  | 17.13166 | 0.01971 | 0.05301 | -- | -- |  | 63.055 | 0.00351 | 0.03488 | -- | --
| 6.24333 | 0.01311 | 0.01115 | 1.83151 | -4.48811 |  |  | 17.14666 | 0.01973 | 0.05312 | -- | -- |  | 63.11 | 0.00351 | 0.03494 | -- | --
| 6.24833 | 0.01313 | 0.01118 | 1.83231 | -4.48555 |  |  | 17.16166 | 0.01976 | 0.05323 | -- | -- |  | 63.165 | 0.00352 | 0.03499 | -- | --
| 6.25333 | 0.01315 | 0.01121 | 1.83311 | -4.48298 |  |  | 17.17666 | 0.01979 | 0.05334 | -- | -- |  | 63.21834 | 0.00353 | 0.03505 | -- | --
| 6.25833 | 0.01317 | 0.01124 | 1.83391 | -4.48042 |  |  | 17.19167 | 0.01982 | 0.05345 | -- | -- |  | 63.27332 | 0.00353 | 0.0351 | -- | --
| 6.265 | 0.0132 | 0.01126 | 1.83498 | -4.47786 |  |  | 17.20666 | 0.01984 | 0.05356 | -- | -- |  | 63.32832 | 0.00353 | 0.03516 | -- | --
| 6.27 | 0.01322 | 0.01129 | 1.83578 | -4.4753 |  |  | 17.22166 | 0.01987 | 0.05367 | -- | -- |  | 63.38166 | 0.00353 | 0.03521 | -- | --
| 6.275 | 0.01324 | 0.01132 | 1.83657 | -4.47275 |  |  | 17.235 | 0.01989 | 0.05378 | -- | -- |  | 63.435 | 0.00353 | 0.03527 | -- | --
| 6.28 | 0.01326 | 0.01135 | 1.83737 | -4.47019 |  |  | 17.25 | 0.01992 | 0.0539 | -- | -- |  | 63.49 | 0.00353 | 0.03532 | -- | --
| 6.285 | 0.01328 | 0.01138 | 1.83817 | -4.46764 |  |  | 17.265 | 0.01995 | 0.05401 | -- | -- |  | 63.545 | 0.00352 | 0.03538 | -- | --
| 6.29167 | 0.01331 | 0.01141 | 1.83923 | -4.46509 |  |  | 17.28 | 0.01997 | 0.05412 | -- | -- |  | 63.59834 | 0.00352 | 0.03543 | -- | --
| 6.29667 | 0.01333 | 0.01144 | 1.84002 | -4.46255 |  |  | 17.295 | 0.02 | 0.05423 | -- | -- |  | 63.65332 | 0.00352 | 0.03548 | -- | --
| 6.30167 | 0.01335 | 0.01147 | 1.84081 | -4.46 |  |  | 17.31 | 0.02003 | 0.05434 | -- | -- |  | 63.70834 | 0.00353 | 0.03554 | -- | --
| 6.30667 | 0.01337 | 0.0115 | 1.84161 | -4.45746 |  |  | 17.325 | 0.02006 | 0.05445 | -- | -- |  | 63.76166 | 0.00353 | 0.03559 | -- | --
| 6.31166 | 0.01338 | 0.01152 | 1.8424 | -4.45492 |  |  | 17.33833 | 0.02008 | 0.05456 | -- | -- |  | 63.815 | 0.00353 | 0.03565 | -- | --
| 6.31833 | 0.01341 | 0.01155 | 1.84346 | -4.45239 |  |  | 17.35334 | 0.0201 | 0.05468 | -- | -- |  | 63.87 | 0.00353 | 0.0357 | -- | --
| 6.32333 | 0.01343 | 0.01158 | 1.84425 | -4.44985 |  |  | 17.36834 | 0.02013 | 0.05479 | -- | -- |  | 63.925 | 0.00353 | 0.03576 | -- | --
| 6.32833 | 0.01345 | 0.01161 | 1.84504 | -4.44732 |  |  | 17.38333 | 0.02016 | 0.0549 | -- | -- |  | 63.97832 | 0.00353 | 0.03581 | -- | --
| 6.33333 | 0.01347 | 0.01164 | 1.84583 | -4.44479 |  |  | 17.39833 | 0.02018 | 0.05501 | -- | -- |  | 64.03332 | 0.00353 | 0.03587 | -- | --
| 6.33833 | 0.01349 | 0.01167 | 1.84662 | -4.44227 |  |  | 17.41333 | 0.02021 | 0.05513 | -- | -- |  | 64.08832 | 0.00353 | 0.03592 | -- | --
| 6.345 | 0.01351 | 0.0117 | 1.84767 | -4.43974 |  |  | 17.42834 | 0.02023 | 0.05524 | -- | -- |  | 64.14168 | 0.00353 | 0.03598 | -- | --
| 6.35 | 0.01354 | 0.01173 | 1.84845 | -4.43722 |  |  | 17.44167 | 0.02026 | 0.05535 | -- | -- |  | 64.195 | 0.00353 | 0.03603 | -- | --
| 6.355 | 0.01356 | 0.01176 | 1.84924 | -4.4347 |  |  | 17.45666 | 0.02029 | 0.05546 | -- | -- |  | 64.25 | 0.00353 | 0.03609 | -- | --
| 6.36167 | 0.01359 | 0.01179 | 1.85029 | -4.43218 |  |  | 17.47166 | 0.02031 | 0.05558 | -- | -- |  | 64.305 | 0.00353 | 0.03614 | -- | --
| 6.36667 | 0.01361 | 0.01182 | 1.85108 | -4.42966 |  |  | 17.48666 | 0.02034 | 0.05569 | -- | -- |  | 64.35834 | 0.00353 | 0.03619 | -- | --
| 6.37167 | 0.01363 | 0.01185 | 1.85186 | -4.42715 |  |  | 17.50167 | 0.02037 | 0.0558 | -- | -- |  | 64.41334 | 0.00353 | 0.03625 | -- | --
| 6.37667 | 0.01365 | 0.01188 | 1.85265 | -4.42463 |  |  | 17.515 | 0.02039 | 0.05592 | -- | -- |  | 64.46834 | 0.00353 | 0.0363 | -- | --
| 6.38166 | 0.01367 | 0.01191 | 1.85343 | -4.42212 |  |  | 17.53 | 0.02042 | 0.05603 | -- | -- |  | 64.52168 | 0.00353 | 0.03636 | -- | --
| 6.38833 | 0.01369 | 0.01194 | 1.85447 | -4.41962 |  |  | 17.545 | 0.02045 | 0.05615 | -- | -- |  | 64.575 | 0.00353 | 0.03641 | -- | --
| 6.39333 | 0.01371 | 0.01197 | 1.85526 | -4.41711 |  |  | 17.56 | 0.02047 | 0.05626 | -- | -- |  | 64.63 | 0.00353 | 0.03647 | -- | --
| 6.39833 | 0.01373 | 0.012 | 1.85604 | -4.41461 |  |  | 17.575 | 0.0205 | 0.05637 | -- | -- |  | 64.685 | 0.00353 | 0.03652 | -- | --
| 6.40333 | 0.01376 | 0.01203 | 1.85682 | -4.41211 |  |  | 17.59 | 0.02053 | 0.05649 | -- | -- |  | 64.73834 | 0.00353 | 0.03658 | -- | --
| 6.40833 | 0.01378 | 0.01206 | 1.8576 | -4.40961 |  |  | 17.605 | 0.02056 | 0.0566 | -- | -- |  | 64.79334 | 0.00353 | 0.03663 | -- | --
| 6.415 | 0.01381 | 0.01209 | 1.85864 | -4.40711 |  |  | 17.61834 | 0.02058 | 0.05672 | -- | -- |  | 64.84834 | 0.00353 | 0.03669 | -- | --
| 6.42 | 0.01383 | 0.01212 | 1.85942 | -4.40462 |  |  | 17.63333 | 0.02061 | 0.05683 | -- | -- |  | 64.90168 | 0.00354 | 0.03674 | -- | --
| 6.425 | 0.01385 | 0.01215 | 1.8602 | -4.40213 |  |  | 17.64833 | 0.02064 | 0.05695 | -- | -- |  | 64.955 | 0.00354 | 0.0368 | -- | --
| 6.43 | 0.01386 | 0.01218 | 1.86097 | -4.39964 |  |  | 17.66333 | 0.02067 | 0.05706 | -- | -- |  | 65.01 | 0.00355 | 0.03685 | -- | --
| 6.435 | 0.01389 | 0.01221 | 1.86175 | -4.39715 |  |  | 17.67834 | 0.02069 | 0.05718 | -- | -- |  | 65.065 | 0.00355 | 0.03691 | -- | --
| 6.44167 | 0.01391 | 0.01224 | 1.86279 | -4.39467 |  |  | 17.69334 | 0.02072 | 0.05729 | -- | -- |  | 65.11834 | 0.00355 | 0.03696 | -- | --
| 6.44667 | 0.01393 | 0.01227 | 1.86356 | -4.39218 |  |  | 17.70834 | 0.02075 | 0.05741 | -- | -- |  | 65.17334 | 0.00355 | 0.03701 | -- | --
| 6.45167 | 0.01396 | 0.0123 | 1.86434 | -4.3897 |  |  | 17.72166 | 0.02077 | 0.05752 | -- | -- |  | 65.22832 | 0.00356 | 0.03707 | -- | --
| 6.45833 | 0.01398 | 0.01233 | 1.86537 | -4.38722 |  |  | 17.73666 | 0.0208 | 0.05764 | -- | -- |  | 65.28168 | 0.00357 | 0.03713 | -- | --
| 6.46333 | 0.014 | 0.01236 | 1.86614 | -4.38474 |  |  | 17.75167 | 0.02083 | 0.05776 | -- | -- |  | 65.335 | 0.00356 | 0.03718 | -- | --
| 6.46833 | 0.01402 | 0.01239 | 1.86692 | -4.38227 |  |  | 17.76666 | 0.02085 | 0.05787 | -- | -- |  | 65.39 | 0.00356 | 0.03724 | -- | --
| 6.47333 | 0.01404 | 0.01242 | 1.86769 | -4.3798 |  |  | 17.78167 | 0.02088 | 0.05799 | -- | -- |  | 65.445 | 0.00356 | 0.03729 | -- | --
| 6.47833 | 0.01406 | 0.01245 | 1.86846 | -4.37733 |  |  | 17.79667 | 0.02091 | 0.05811 | -- | -- |  | 65.49834 | 0.00356 | 0.03735 | -- | --
| 6.485 | 0.01409 | 0.01248 | 1.86949 | -4.37486 |  |  | 17.81167 | 0.02094 | 0.05822 | -- | -- |  | 65.55334 | 0.00356 | 0.0374 | -- | --
| 6.49 | 0.01411 | 0.01251 | 1.87026 | -4.37239 |  |  | 17.825 | 0.02096 | 0.05834 | -- | -- |  | 65.60834 | 0.00357 | 0.03746 | -- | --
| 6.495 | 0.01413 | 0.01254 | 1.87103 | -4.36993 |  |  | 17.84 | 0.02099 | 0.05846 | -- | -- |  | 65.66168 | 0.00357 | 0.03751 | -- | --
| 6.5 | 0.01415 | 0.01257 | 1.8718 | -4.36747 |  |  | 17.855 | 0.02101 | 0.05857 | -- | -- |  | 65.715 | 0.00357 | 0.03757 | -- | --
| 6.505 | 0.01417 | 0.0126 | 1.87257 | -4.36501 |  |  | 17.87 | 0.02104 | 0.05869 | -- | -- |  | 65.77 | 0.00358 | 0.03762 | -- | --
| 6.51167 | 0.0142 | 0.01263 | 1.8736 | -4.36255 |  |  | 17.885 | 0.02107 | 0.05881 | -- | -- |  | 65.825 | 0.00357 | 0.03768 | -- | --
| 6.51667 | 0.01421 | 0.01266 | 1.87436 | -4.3601 |  |  | 17.9 | 0.0211 | 0.05893 | -- | -- |  | 65.87832 | 0.00357 | 0.03773 | -- | --
| 6.52167 | 0.01423 | 0.0127 | 1.87513 | -4.35765 |  |  | 17.915 | 0.02112 | 0.05904 | -- | -- |  | 65.93334 | 0.00358 | 0.03779 | -- | --
| 6.52667 | 0.01426 | 0.01273 | 1.8759 | -4.3552 |  |  | 17.92834 | 0.02115 | 0.05916 | -- | -- |  | 65.98834 | 0.00358 | 0.03784 | -- | --
| 6.53167 | 0.01428 | 0.01276 | 1.87666 | -4.35275 |  |  | 17.94334 | 0.02117 | 0.05928 | -- | -- |  | 66.04168 | 0.00359 | 0.0379 | -- | --
| 6.53833 | 0.0143 | 0.01279 | 1.87768 | -4.35031 |  |  | 17.95834 | 0.0212 | 0.0594 | -- | -- |  | 66.095 | 0.0036 | 0.03795 | -- | --
| 6.54333 | 0.01432 | 0.01282 | 1.87845 | -4.34786 |  |  | 17.97334 | 0.02123 | 0.05952 | -- | -- |  | 66.15 | 0.0036 | 0.03801 | -- | --
| 6.54833 | 0.01435 | 0.01285 | 1.87921 | -4.34542 |  |  | 17.98833 | 0.02125 | 0.05963 | -- | -- |  | 66.205 | 0.0036 | 0.03807 | -- | --
| 6.555 | 0.01438 | 0.01288 | 1.88023 | -4.34298 |  |  | 18.00167 | 0.02128 | 0.05975 | -- | -- |  | 66.25834 | 0.0036 | 0.03812 | -- | --
| 6.56 | 0.01441 | 0.01291 | 1.88099 | -4.34054 |  |  | 18.01666 | 0.0213 | 0.05987 | -- | -- |  | 66.31334 | 0.00361 | 0.03818 | -- | --
| 6.565 | 0.01443 | 0.01295 | 1.88175 | -4.3381 |  |  | 18.03167 | 0.02133 | 0.05999 | -- | -- |  | 66.36834 | 0.00361 | 0.03823 | -- | --
| 6.57 | 0.01444 | 0.01298 | 1.88251 | -4.33567 |  |  | 18.04667 | 0.02135 | 0.06011 | -- | -- |  | 66.42168 | 0.00361 | 0.03829 | -- | --
| 6.575 | 0.01446 | 0.01301 | 1.88327 | -4.33323 |  |  | 18.06167 | 0.02138 | 0.06023 | -- | -- |  | 66.475 | 0.00361 | 0.03834 | -- | --
| 6.58167 | 0.01449 | 0.01304 | 1.88429 | -4.3308 |  |  | 18.07666 | 0.02141 | 0.06035 | -- | -- |  | 66.53 | 0.00361 | 0.0384 | -- | --
| 6.58667 | 0.01451 | 0.01307 | 1.88505 | -4.32837 |  |  | 18.09166 | 0.02143 | 0.06047 | -- | -- |  | 66.585 | 0.00361 | 0.03846 | -- | --
| 6.59167 | 0.01453 | 0.0131 | 1.88581 | -4.32595 |  |  | 18.105 | 0.02146 | 0.06059 | -- | -- |  | 66.63834 | 0.00362 | 0.03851 | -- | --
| 6.59666 | 0.01455 | 0.01313 | 1.88656 | -4.32353 |  |  | 18.12 | 0.02148 | 0.06071 | -- | -- |  | 66.69334 | 0.00362 | 0.03857 | -- | --
| 6.60166 | 0.01457 | 0.01317 | 1.88732 | -4.3211 |  |  | 18.135 | 0.02151 | 0.06083 | -- | -- |  | 66.74834 | 0.00361 | 0.03862 | -- | --
| 6.60833 | 0.01461 | 0.0132 | 1.88833 | -4.31868 |  |  | 18.15 | 0.02154 | 0.06095 | -- | -- |  | 66.80168 | 0.00361 | 0.03868 | -- | --
| 6.61333 | 0.01463 | 0.01323 | 1.88909 | -4.31626 |  |  | 18.165 | 0.02157 | 0.06107 | -- | -- |  | 66.855 | 0.00361 | 0.03874 | -- | --
| 6.61833 | 0.01465 | 0.01326 | 1.88984 | -4.31385 |  |  | 18.18 | 0.02159 | 0.06119 | -- | -- |  | 66.91 | 0.00361 | 0.03879 | -- | --
| 6.62333 | 0.01467 | 0.01329 | 1.8906 | -4.31143 |  |  | 18.195 | 0.02162 | 0.06131 | -- | -- |  | 66.965 | 0.00361 | 0.03885 | -- | --
| 6.62833 | 0.0147 | 0.01332 | 1.89135 | -4.30902 |  |  | 18.20834 | 0.02165 | 0.06143 | -- | -- |  | 67.01834 | 0.00361 | 0.0389 | -- | --
| 6.635 | 0.01472 | 0.01336 | 1.89236 | -4.30661 |  |  | 18.22334 | 0.02167 | 0.06155 | -- | -- |  | 67.07334 | 0.0036 | 0.03896 | -- | --
| 6.64 | 0.01474 | 0.01339 | 1.89311 | -4.3042 |  |  | 18.23833 | 0.0217 | 0.06167 | -- | -- |  | 67.12832 | 0.00361 | 0.03901 | -- | --
| 6.645 | 0.01476 | 0.01342 | 1.89386 | -4.30179 |  |  | 18.25334 | 0.02173 | 0.06179 | -- | -- |  | 67.18168 | 0.00361 | 0.03907 | -- | --
| 6.65 | 0.01478 | 0.01345 | 1.89462 | -4.29939 |  |  | 18.26833 | 0.02176 | 0.06191 | -- | -- |  | 67.235 | 0.00361 | 0.03913 | -- | --
| 6.655 | 0.0148 | 0.01349 | 1.89537 | -4.29699 |  |  | 18.28334 | 0.02178 | 0.06203 | -- | -- |  | 67.29 | 0.00361 | 0.03918 | -- | --
| 6.66167 | 0.01483 | 0.01352 | 1.89637 | -4.29459 |  |  | 18.29834 | 0.02181 | 0.06215 | -- | -- |  | 67.345 | 0.00361 | 0.03924 | -- | --
| 6.66667 | 0.01485 | 0.01355 | 1.89712 | -4.29219 |  |  | 18.31167 | 0.02183 | 0.06228 | -- | -- |  | 67.39834 | 0.00362 | 0.03929 | -- | --
| 6.67167 | 0.01487 | 0.01358 | 1.89787 | -4.28979 |  |  | 18.32666 | 0.02186 | 0.0624 | -- | -- |  | 67.45332 | 0.00362 | 0.03935 | -- | --
| 6.67833 | 0.0149 | 0.01361 | 1.89887 | -4.2874 |  |  | 18.34166 | 0.02189 | 0.06252 | -- | -- |  | 67.50834 | 0.00362 | 0.03941 | -- | --
| 6.68333 | 0.01491 | 0.01365 | 1.89962 | -4.28501 |  |  | 18.35667 | 0.02192 | 0.06264 | -- | -- |  | 67.56168 | 0.00362 | 0.03946 | -- | --
| 6.68833 | 0.01494 | 0.01368 | 1.90036 | -4.28262 |  |  | 18.37167 | 0.02194 | 0.06276 | -- | -- |  | 67.615 | 0.00362 | 0.03952 | -- | --
| 6.69333 | 0.01496 | 0.01371 | 1.90111 | -4.28023 |  |  | 18.38667 | 0.02197 | 0.06289 | -- | -- |  | 67.67 | 0.00362 | 0.03957 | -- | --
| 6.69833 | 0.01498 | 0.01374 | 1.90186 | -4.27785 |  |  | 18.40166 | 0.022 | 0.06301 | -- | -- |  | 67.725 | 0.00362 | 0.03963 | -- | --
| 6.705 | 0.01501 | 0.01378 | 1.90285 | -4.27547 |  |  | 18.415 | 0.02202 | 0.06313 | -- | -- |  | 67.77832 | 0.00362 | 0.03969 | -- | --
| 6.71 | 0.01503 | 0.01381 | 1.9036 | -4.27308 |  |  | 18.43 | 0.02205 | 0.06325 | -- | -- |  | 67.83334 | 0.00363 | 0.03974 | -- | --
| 6.715 | 0.01505 | 0.01384 | 1.90434 | -4.27071 |  |  | 18.445 | 0.02207 | 0.06338 | -- | -- |  | 67.88834 | 0.00363 | 0.0398 | -- | --
| 6.72 | 0.01507 | 0.01387 | 1.90509 | -4.26833 |  |  | 18.46 | 0.0221 | 0.0635 | -- | -- |  | 67.94168 | 0.00364 | 0.03985 | -- | --
| 6.725 | 0.01509 | 0.01391 | 1.90583 | -4.26596 |  |  | 18.475 | 0.02213 | 0.06362 | -- | -- |  | 67.995 | 0.00364 | 0.03991 | -- | --
| 6.73167 | 0.01511 | 0.01394 | 1.90682 | -4.26358 |  |  | 18.48833 | 0.02215 | 0.06375 | -- | -- |  | 68.05 | 0.00365 | 0.03997 | -- | --
| 6.73667 | 0.01513 | 0.01397 | 1.90757 | -4.26121 |  |  | 18.50334 | 0.02218 | 0.06387 | -- | -- |  | 68.105 | 0.00366 | 0.04002 | -- | --
| 6.74167 | 0.01515 | 0.01401 | 1.90831 | -4.25885 |  |  | 18.51833 | 0.02221 | 0.06399 | -- | -- |  | 68.15832 | 0.00367 | 0.04008 | -- | --
| 6.74667 | 0.01517 | 0.01404 | 1.90905 | -4.25648 |  |  | 18.53334 | 0.02223 | 0.06412 | -- | -- |  | 68.21332 | 0.00368 | 0.04014 | -- | --
| 6.75167 | 0.0152 | 0.01407 | 1.90979 | -4.25412 |  |  | 18.54834 | 0.02226 | 0.06424 | -- | -- |  | 68.26834 | 0.00368 | 0.04019 | -- | --
| 6.75833 | 0.01523 | 0.01411 | 1.91078 | -4.25175 |  |  | 18.56333 | 0.02229 | 0.06437 | -- | -- |  | 68.32166 | 0.00369 | 0.04025 | -- | --
| 6.76333 | 0.01525 | 0.01414 | 1.91152 | -4.24939 |  |  | 18.57833 | 0.02232 | 0.06449 | -- | -- |  | 68.375 | 0.0037 | 0.04031 | -- | --
| 6.76833 | 0.01527 | 0.01417 | 1.91225 | -4.24703 |  |  | 18.59166 | 0.02234 | 0.06462 | -- | -- |  | 68.43 | 0.0037 | 0.04037 | -- | --
| 6.775 | 0.0153 | 0.0142 | 1.91324 | -4.24468 |  |  | 18.60667 | 0.02237 | 0.06474 | -- | -- |  | 68.485 | 0.00372 | 0.04042 | -- | --
| 6.78 | 0.01532 | 0.01424 | 1.91398 | -4.24232 |  |  | 18.62167 | 0.0224 | 0.06487 | -- | -- |  | 68.53832 | 0.00372 | 0.04048 | -- | --
| 6.785 | 0.01535 | 0.01427 | 1.91471 | -4.23997 |  |  | 18.63667 | 0.02242 | 0.06499 | -- | -- |  | 68.59334 | 0.00373 | 0.04054 | -- | --
| 6.79 | 0.01537 | 0.0143 | 1.91545 | -4.23762 |  |  | 18.65166 | 0.02245 | 0.06512 | -- | -- |  | 68.64834 | 0.00373 | 0.0406 | -- | --
| 6.795 | 0.01539 | 0.01434 | 1.91619 | -4.23527 |  |  | 18.66666 | 0.02247 | 0.06524 | -- | -- |  | 68.70166 | 0.00374 | 0.04065 | -- | --
| 6.80167 | 0.01541 | 0.01437 | 1.91717 | -4.23292 |  |  | 18.68166 | 0.0225 | 0.06537 | -- | -- |  | 68.755 | 0.00375 | 0.04071 | -- | --
| 6.80667 | 0.01543 | 0.01441 | 1.9179 | -4.23058 |  |  | 18.695 | 0.02252 | 0.06549 | -- | -- |  | 68.81 | 0.00375 | 0.04077 | -- | --
| 6.81166 | 0.01546 | 0.01444 | 1.91864 | -4.22823 |  |  | 18.71 | 0.02255 | 0.06562 | -- | -- |  | 68.865 | 0.00375 | 0.04083 | -- | --
| 6.81667 | 0.01548 | 0.01447 | 1.91937 | -4.22589 |  |  | 18.725 | 0.02258 | 0.06574 | -- | -- |  | 68.91834 | 0.00375 | 0.04089 | -- | --
| 6.82167 | 0.0155 | 0.01451 | 1.9201 | -4.22355 |  |  | 18.74 | 0.0226 | 0.06587 | -- | -- |  | 68.97334 | 0.00375 | 0.04094 | -- | --
| 6.82833 | 0.01553 | 0.01454 | 1.92108 | -4.22122 |  |  | 18.755 | 0.02263 | 0.066 | -- | -- |  | 69.02832 | 0.00376 | 0.041 | -- | --
| 6.83333 | 0.01555 | 0.01457 | 1.92181 | -4.21888 |  |  | 18.77 | 0.02266 | 0.06612 | -- | -- |  | 69.08166 | 0.00377 | 0.04106 | -- | --
| 6.83833 | 0.01557 | 0.01461 | 1.92254 | -4.21655 |  |  | 18.785 | 0.02268 | 0.06625 | -- | -- |  | 69.135 | 0.00377 | 0.04112 | -- | --
| 6.84333 | 0.01558 | 0.01464 | 1.92328 | -4.21422 |  |  | 18.79834 | 0.02271 | 0.06637 | -- | -- |  | 69.19 | 0.00377 | 0.04118 | -- | --
| 6.84833 | 0.01561 | 0.01468 | 1.92401 | -4.21189 |  |  | 18.81333 | 0.02273 | 0.0665 | -- | -- |  | 69.245 | 0.00377 | 0.04124 | -- | --
| 6.855 | 0.01563 | 0.01471 | 1.92498 | -4.20957 |  |  | 18.82833 | 0.02276 | 0.06663 | -- | -- |  | 69.29834 | 0.00377 | 0.04129 | -- | --
| 6.86 | 0.01565 | 0.01474 | 1.92571 | -4.20724 |  |  | 18.84333 | 0.02279 | 0.06675 | -- | -- |  | 69.35332 | 0.00378 | 0.04135 | -- | --
| 6.865 | 0.01567 | 0.01478 | 1.92644 | -4.20492 |  |  | 18.85834 | 0.02281 | 0.06688 | -- | -- |  | 69.40835 | 0.00378 | 0.04141 | -- | --
| 6.87167 | 0.0157 | 0.01481 | 1.92741 | -4.2026 |  |  | 18.87334 | 0.02284 | 0.06701 | -- | -- |  | 69.46168 | 0.00379 | 0.04147 | -- | --
| 6.87667 | 0.01572 | 0.01485 | 1.92813 | -4.20028 |  |  | 18.88834 | 0.02286 | 0.06714 | -- | -- |  | 69.515 | 0.00379 | 0.04153 | -- | --
| 6.88166 | 0.01575 | 0.01488 | 1.92886 | -4.19797 |  |  | 18.90166 | 0.02289 | 0.06726 | -- | -- |  | 69.57 | 0.00379 | 0.04159 | -- | --
| 6.88667 | 0.01577 | 0.01491 | 1.92959 | -4.19565 |  |  | 18.91666 | 0.02291 | 0.06739 | -- | -- |  | 69.625 | 0.0038 | 0.04165 | -- | --
| 6.89167 | 0.01579 | 0.01495 | 1.93031 | -4.19334 |  |  | 18.93166 | 0.02294 | 0.06752 | -- | -- |  | 69.67834 | 0.00381 | 0.0417 | -- | --
| 6.89833 | 0.01582 | 0.01498 | 1.93128 | -4.19103 |  |  | 18.94667 | 0.02297 | 0.06765 | -- | -- |  | 69.73334 | 0.00381 | 0.04176 | -- | --
| 6.90333 | 0.01583 | 0.01502 | 1.932 | -4.18872 |  |  | 18.96167 | 0.02299 | 0.06778 | -- | -- |  | 69.78834 | 0.00381 | 0.04182 | -- | --
| 6.90833 | 0.01585 | 0.01505 | 1.93273 | -4.18642 |  |  | 18.975 | 0.02302 | 0.0679 | -- | -- |  | 69.84168 | 0.00382 | 0.04188 | -- | --
| 6.91333 | 0.01587 | 0.01509 | 1.93345 | -4.18411 |  |  | 18.99 | 0.02304 | 0.06803 | -- | -- |  | 69.895 | 0.00383 | 0.04194 | -- | --
| 6.91833 | 0.0159 | 0.01512 | 1.93417 | -4.18181 |  |  | 19.005 | 0.02307 | 0.06816 | -- | -- |  | 69.95 | 0.00383 | 0.042 | -- | --
| 6.925 | 0.01593 | 0.01515 | 1.93514 | -4.17951 |  |  | 19.02 | 0.0231 | 0.06829 | -- | -- |  | 70.005 | 0.00384 | 0.04206 | -- | --
| 6.93 | 0.01595 | 0.01519 | 1.93586 | -4.17721 |  |  | 19.035 | 0.02312 | 0.06842 | -- | -- |  | 70.05834 | 0.00385 | 0.04212 | -- | --
| 6.935 | 0.01597 | 0.01522 | 1.93658 | -4.17491 |  |  | 19.05 | 0.02315 | 0.06855 | -- | -- |  | 70.11334 | 0.00385 | 0.04218 | -- | --
| 6.94 | 0.01599 | 0.01526 | 1.9373 | -4.17262 |  |  | 19.065 | 0.02318 | 0.06868 | -- | -- |  | 70.16834 | 0.00386 | 0.04224 | -- | --
| 6.945 | 0.01601 | 0.01529 | 1.93802 | -4.17033 |  |  | 19.07833 | 0.0232 | 0.06881 | -- | -- |  | 70.22168 | 0.00387 | 0.0423 | -- | --
| 6.95167 | 0.01603 | 0.01533 | 1.93898 | -4.16803 |  |  | 19.09333 | 0.02323 | 0.06894 | -- | -- |  | 70.275 | 0.00388 | 0.04236 | -- | --
| 6.95667 | 0.01606 | 0.01536 | 1.9397 | -4.16575 |  |  | 19.10834 | 0.02326 | 0.06906 | -- | -- |  | 70.33 | 0.00389 | 0.04242 | -- | --
| 6.96167 | 0.01608 | 0.0154 | 1.94042 | -4.16346 |  |  | 19.12334 | 0.02329 | 0.06919 | -- | -- |  | 70.385 | 0.00389 | 0.04248 | -- | --
| 6.96667 | 0.01611 | 0.01543 | 1.94114 | -4.16117 |  |  | 19.13834 | 0.02331 | 0.06932 | -- | -- |  | 70.43834 | 0.0039 | 0.04254 | -- | --
| 6.97166 | 0.01613 | 0.01547 | 1.94185 | -4.15889 |  |  | 19.15334 | 0.02334 | 0.06945 | -- | -- |  | 70.49334 | 0.00391 | 0.0426 | -- | --
| 6.97833 | 0.01616 | 0.0155 | 1.94281 | -4.15661 |  |  | 19.16834 | 0.02337 | 0.06958 | -- | -- |  | 70.54834 | 0.00391 | 0.04266 | -- | --
| 6.98333 | 0.01618 | 0.01554 | 1.94353 | -4.15433 |  |  | 19.18166 | 0.0234 | 0.06972 | -- | -- |  | 70.60168 | 0.00392 | 0.04272 | -- | --
| 6.98833 | 0.0162 | 0.01557 | 1.94424 | -4.15205 |  |  | 19.19667 | 0.02343 | 0.06985 | -- | -- |  | 70.65501 | 0.00393 | 0.04278 | -- | --
| 6.995 | 0.01623 | 0.01561 | 1.9452 | -4.14977 |  |  | 19.21167 | 0.02345 | 0.06998 | -- | -- |  | 70.71 | 0.00394 | 0.04284 | -- | --
| 7 | 0.01624 | 0.01564 | 1.94591 | -4.1475 |  |  | 19.22667 | 0.02348 | 0.07011 | -- | -- |  | 70.765 | 0.00395 | 0.0429 | -- | --
| 7.005 | 0.01626 | 0.01568 | 1.94662 | -4.14523 |  |  | 19.24167 | 0.02351 | 0.07024 | -- | -- |  | 70.81835 | 0.00396 | 0.04296 | -- | --
| 7.01 | 0.01628 | 0.01572 | 1.94734 | -4.14296 |  |  | 19.25666 | 0.02353 | 0.07037 | -- | -- |  | 70.87332 | 0.00396 | 0.04303 | -- | --
| 7.015 | 0.0163 | 0.01575 | 1.94805 | -4.14069 |  |  | 19.27166 | 0.02356 | 0.0705 | -- | -- |  | 70.92834 | 0.00397 | 0.04309 | -- | --
| 7.02167 | 0.01633 | 0.01579 | 1.949 | -4.13843 |  |  | 19.285 | 0.02358 | 0.07063 | -- | -- |  | 70.98168 | 0.00397 | 0.04315 | -- | --
| 7.02667 | 0.01636 | 0.01582 | 1.94971 | -4.13616 |  |  | 19.3 | 0.02361 | 0.07076 | -- | -- |  | 71.035 | 0.00397 | 0.04321 | -- | --
| 7.03167 | 0.01638 | 0.01586 | 1.95042 | -4.1339 |  |  | 19.315 | 0.02364 | 0.0709 | -- | -- |  | 71.09 | 0.00397 | 0.04327 | -- | --
| 7.03667 | 0.01639 | 0.01589 | 1.95113 | -4.13164 |  |  | 19.33 | 0.02366 | 0.07103 | -- | -- |  | 71.145 | 0.00397 | 0.04333 | -- | --
| 7.04167 | 0.01641 | 0.01593 | 1.95185 | -4.12938 |  |  | 19.345 | 0.02369 | 0.07116 | -- | -- |  | 71.19834 | 0.00397 | 0.04339 | -- | --
| 7.04833 | 0.01645 | 0.01596 | 1.95279 | -4.12713 |  |  | 19.36 | 0.02372 | 0.07129 | -- | -- |  | 71.25332 | 0.00397 | 0.04345 | -- | --
| 7.05333 | 0.01647 | 0.016 | 1.9535 | -4.12487 |  |  | 19.375 | 0.02375 | 0.07142 | -- | -- |  | 71.30834 | 0.00396 | 0.04352 | -- | --
| 7.05833 | 0.01649 | 0.01604 | 1.95421 | -4.12262 |  |  | 19.38834 | 0.02377 | 0.07156 | -- | -- |  | 71.36168 | 0.00396 | 0.04358 | -- | --
| 7.06333 | 0.0165 | 0.01607 | 1.95492 | -4.12037 |  |  | 19.40334 | 0.0238 | 0.07169 | -- | -- |  | 71.415 | 0.00396 | 0.04364 | -- | --
| 7.06833 | 0.01652 | 0.01611 | 1.95562 | -4.11812 |  |  | 19.41834 | 0.02383 | 0.07182 | -- | -- |  | 71.47 | 0.00395 | 0.0437 | -- | --
| 7.075 | 0.01655 | 0.01614 | 1.95657 | -4.11588 |  |  | 19.43333 | 0.02386 | 0.07195 | -- | -- |  | 71.525 | 0.00395 | 0.04376 | -- | --
| 7.08 | 0.01658 | 0.01618 | 1.95727 | -4.11363 |  |  | 19.44833 | 0.02389 | 0.07209 | -- | -- |  | 71.57834 | 0.00394 | 0.04382 | -- | --
| 7.085 | 0.0166 | 0.01622 | 1.95798 | -4.11139 |  |  | 19.46167 | 0.02392 | 0.07222 | -- | -- |  | 71.63332 | 0.00394 | 0.04388 | -- | --
| 7.09167 | 0.01663 | 0.01625 | 1.95892 | -4.10915 |  |  | 19.47667 | 0.02394 | 0.07235 | -- | -- |  | 71.68834 | 0.00394 | 0.04394 | -- | --
| 7.09666 | 0.01664 | 0.01629 | 1.95962 | -4.10691 |  |  | 19.49167 | 0.02397 | 0.07249 | -- | -- |  | 71.74168 | 0.00394 | 0.044 | -- | --
| 7.10166 | 0.01666 | 0.01632 | 1.96033 | -4.10468 |  |  | 19.50666 | 0.024 | 0.07262 | -- | -- |  | 71.795 | 0.00393 | 0.04407 | -- | --
| 7.10667 | 0.01668 | 0.01636 | 1.96103 | -4.10244 |  |  | 19.52166 | 0.02403 | 0.07276 | -- | -- |  | 71.85 | 0.00393 | 0.04413 | -- | --
| 7.11167 | 0.01671 | 0.0164 | 1.96174 | -4.10021 |  |  | 19.53667 | 0.02406 | 0.07289 | -- | -- |  | 71.90501 | 0.00393 | 0.04419 | -- | --
| 7.11833 | 0.01674 | 0.01643 | 1.96267 | -4.09798 |  |  | 19.55166 | 0.02409 | 0.07302 | -- | -- |  | 71.95834 | 0.00394 | 0.04425 | -- | --
| 7.12333 | 0.01676 | 0.01647 | 1.96338 | -4.09575 |  |  | 19.565 | 0.02411 | 0.07316 | -- | -- |  | 72.01334 | 0.00394 | 0.04431 | -- | --
| 7.12833 | 0.01678 | 0.01651 | 1.96408 | -4.09352 |  |  | 19.58 | 0.02414 | 0.07329 | -- | -- |  | 72.06835 | 0.00395 | 0.04437 | -- | --
| 7.13333 | 0.0168 | 0.01654 | 1.96478 | -4.09129 |  |  | 19.595 | 0.02417 | 0.07343 | -- | -- |  | 72.12168 | 0.00395 | 0.04443 | -- | --
| 7.13833 | 0.01683 | 0.01658 | 1.96548 | -4.08907 |  |  | 19.61 | 0.0242 | 0.07356 | -- | -- |  | 72.175 | 0.00395 | 0.04449 | -- | --
| 7.145 | 0.01685 | 0.01662 | 1.96641 | -4.08685 |  |  | 19.625 | 0.02422 | 0.0737 | -- | -- |  | 72.23 | 0.00395 | 0.04455 | -- | --
| 7.15 | 0.01687 | 0.01665 | 1.96711 | -4.08463 |  |  | 19.64 | 0.02425 | 0.07383 | -- | -- |  | 72.285 | 0.00395 | 0.04461 | -- | --
| 7.155 | 0.01689 | 0.01669 | 1.96781 | -4.08241 |  |  | 19.655 | 0.02428 | 0.07397 | -- | -- |  | 72.33832 | 0.00395 | 0.04468 | -- | --
| 7.16 | 0.01691 | 0.01673 | 1.96851 | -4.0802 |  |  | 19.66834 | 0.0243 | 0.0741 | -- | -- |  | 72.39334 | 0.00395 | 0.04474 | -- | --
| 7.165 | 0.01693 | 0.01676 | 1.96921 | -4.07799 |  |  | 19.68333 | 0.02433 | 0.07424 | -- | -- |  | 72.44834 | 0.00395 | 0.0448 | -- | --
| 7.17167 | 0.01696 | 0.0168 | 1.97014 | -4.07577 |  |  | 19.69833 | 0.02436 | 0.07437 | -- | -- |  | 72.50168 | 0.00396 | 0.04486 | -- | --
| 7.17667 | 0.01698 | 0.01684 | 1.97083 | -4.07356 |  |  | 19.71334 | 0.02438 | 0.07451 | -- | -- |  | 72.555 | 0.00397 | 0.04492 | -- | --
| 7.18167 | 0.01701 | 0.01687 | 1.97153 | -4.07135 |  |  | 19.72833 | 0.02441 | 0.07465 | -- | -- |  | 72.61 | 0.00398 | 0.04498 | -- | --
| 7.18833 | 0.01704 | 0.01691 | 1.97246 | -4.06915 |  |  | 19.74334 | 0.02444 | 0.07478 | -- | -- |  | 72.665 | 0.00399 | 0.04504 | -- | --
| 7.19333 | 0.01706 | 0.01695 | 1.97315 | -4.06694 |  |  | 19.75833 | 0.02446 | 0.07492 | -- | -- |  | 72.71834 | 0.004 | 0.04511 | -- | --
| 7.19833 | 0.01708 | 0.01698 | 1.97385 | -4.06474 |  |  | 19.77166 | 0.02449 | 0.07505 | -- | -- |  | 72.77332 | 0.004 | 0.04517 | -- | --
| 7.20333 | 0.0171 | 0.01702 | 1.97454 | -4.06254 |  |  | 19.78667 | 0.02452 | 0.07519 | -- | -- |  | 72.82834 | 0.004 | 0.04523 | -- | --
| 7.20833 | 0.01712 | 0.01706 | 1.97524 | -4.06034 |  |  | 19.80166 | 0.02454 | 0.07533 | -- | -- |  | 72.88166 | 0.004 | 0.04529 | -- | --
| 7.215 | 0.01715 | 0.0171 | 1.97616 | -4.05814 |  |  | 19.81667 | 0.02457 | 0.07547 | -- | -- |  | 72.935 | 0.00401 | 0.04535 | -- | --
| 7.22 | 0.01717 | 0.01713 | 1.97685 | -4.05594 |  |  | 19.83166 | 0.0246 | 0.0756 | -- | -- |  | 72.99 | 0.00401 | 0.04542 | -- | --
| 7.225 | 0.01719 | 0.01717 | 1.97755 | -4.05375 |  |  | 19.84666 | 0.02463 | 0.07574 | -- | -- |  | 73.045 | 0.00401 | 0.04548 | -- | --
| 7.23 | 0.01721 | 0.01721 | 1.97824 | -4.05156 |  |  | 19.86166 | 0.02465 | 0.07588 | -- | -- |  | 73.09834 | 0.00401 | 0.04554 | -- | --
| 7.235 | 0.01724 | 0.01724 | 1.97893 | -4.04936 |  |  | 19.875 | 0.02467 | 0.07601 | -- | -- |  | 73.15332 | 0.00402 | 0.0456 | -- | --
| 7.24167 | 0.01727 | 0.01728 | 1.97985 | -4.04717 |  |  | 19.89 | 0.0247 | 0.07615 | -- | -- |  | 73.20834 | 0.00402 | 0.04566 | -- | --
| 7.24667 | 0.01729 | 0.01732 | 1.98054 | -4.04498 |  |  | 19.905 | 0.02473 | 0.07629 | -- | -- |  | 73.26168 | 0.00402 | 0.04573 | -- | --
| 7.25167 | 0.01731 | 0.01736 | 1.98123 | -4.0428 |  |  | 19.92 | 0.02476 | 0.07643 | -- | -- |  | 73.315 | 0.00401 | 0.04579 | -- | --
| 7.25666 | 0.01733 | 0.0174 | 1.98192 | -4.04062 |  |  | 19.935 | 0.02478 | 0.07657 | -- | -- |  | 73.37 | 0.00401 | 0.04585 | -- | --
| 7.26167 | 0.01735 | 0.01743 | 1.98261 | -4.03843 |  |  | 19.94833 | 0.02481 | 0.0767 | -- | -- |  | 73.425 | 0.00402 | 0.04591 | -- | --
| 7.26833 | 0.01739 | 0.01747 | 1.98353 | -4.03625 |  |  | 19.96334 | 0.02483 | 0.07684 | -- | -- |  | 73.47832 | 0.00402 | 0.04597 | -- | --
| 7.27333 | 0.01741 | 0.01751 | 1.98421 | -4.03407 |  |  | 19.97833 | 0.02486 | 0.07698 | -- | -- |  | 73.53332 | 0.00402 | 0.04604 | -- | --
| 7.27833 | 0.01743 | 0.01755 | 1.9849 | -4.03189 |  |  | 19.99334 | 0.02489 | 0.07712 | -- | -- |  | 73.58832 | 0.00403 | 0.0461 | -- | --
| 7.28333 | 0.01744 | 0.01758 | 1.98559 | -4.02972 |  |  | 20.00833 | 0.02492 | 0.07726 | -- | -- |  | 73.64168 | 0.00403 | 0.04616 | -- | --
| 7.28833 | 0.01746 | 0.01762 | 1.98627 | -4.02755 |  |  | 20.02333 | 0.02494 | 0.0774 | -- | -- |  | 73.695 | 0.00403 | 0.04622 | -- | --
| 7.295 | 0.01749 | 0.01766 | 1.98719 | -4.02538 |  |  | 20.03833 | 0.02497 | 0.07754 | -- | -- |  | 73.75 | 0.00403 | 0.04629 | -- | --
| 7.3 | 0.01752 | 0.0177 | 1.98787 | -4.02321 |  |  | 20.05166 | 0.02499 | 0.07768 | -- | -- |  | 73.805 | 0.00403 | 0.04635 | -- | --
| 7.305 | 0.01754 | 0.01774 | 1.98856 | -4.02104 |  |  | 20.06667 | 0.02502 | 0.07782 | -- | -- |  | 73.85834 | 0.00403 | 0.04641 | -- | --
| 7.31166 | 0.01757 | 0.01777 | 1.98947 | -4.01887 |  |  | 20.08166 | 0.02505 | 0.07795 | -- | -- |  | 73.91334 | 0.00404 | 0.04647 | -- | --
| 7.31667 | 0.01759 | 0.01781 | 1.99015 | -4.01671 |  |  | 20.09666 | 0.02507 | 0.07809 | -- | -- |  | 73.96834 | 0.00404 | 0.04654 | -- | --
| 7.32167 | 0.01762 | 0.01785 | 1.99084 | -4.01454 |  |  | 20.11166 | 0.0251 | 0.07823 | -- | -- |  | 74.02168 | 0.00404 | 0.0466 | -- | --
| 7.32667 | 0.01764 | 0.01789 | 1.99152 | -4.01238 |  |  | 20.12666 | 0.02513 | 0.07837 | -- | -- |  | 74.075 | 0.00404 | 0.04666 | -- | --
| 7.33167 | 0.01766 | 0.01793 | 1.9922 | -4.01022 |  |  | 20.14167 | 0.02516 | 0.07851 | -- | -- |  | 74.13 | 0.00405 | 0.04672 | -- | --
| 7.33833 | 0.01769 | 0.01797 | 1.99311 | -4.00806 |  |  | 20.155 | 0.02518 | 0.07865 | -- | -- |  | 74.185 | 0.00405 | 0.04679 | -- | --
| 7.34333 | 0.01771 | 0.018 | 1.99379 | -4.0059 |  |  | 20.17 | 0.02521 | 0.0788 | -- | -- |  | 74.23834 | 0.00405 | 0.04685 | -- | --
| 7.34833 | 0.01773 | 0.01804 | 1.99447 | -4.00375 |  |  | 20.185 | 0.02524 | 0.07894 | -- | -- |  | 74.29334 | 0.00404 | 0.04691 | -- | --
| 7.35333 | 0.01775 | 0.01808 | 1.99515 | -4.0016 |  |  | 20.2 | 0.02527 | 0.07908 | -- | -- |  | 74.34834 | 0.00405 | 0.04697 | -- | --
| 7.35833 | 0.01777 | 0.01812 | 1.99583 | -3.99945 |  |  | 20.215 | 0.0253 | 0.07922 | -- | -- |  | 74.40168 | 0.00405 | 0.04704 | -- | --
| 7.365 | 0.01781 | 0.01816 | 1.99674 | -3.9973 |  |  | 20.23 | 0.02533 | 0.07936 | -- | -- |  | 74.455 | 0.00405 | 0.0471 | -- | --
| 7.37 | 0.01783 | 0.0182 | 1.99742 | -3.99515 |  |  | 20.245 | 0.02535 | 0.0795 | -- | -- |  | 74.51 | 0.00404 | 0.04716 | -- | --
| 7.375 | 0.01786 | 0.01824 | 1.9981 | -3.993 |  |  | 20.25833 | 0.02538 | 0.07964 | -- | -- |  | 74.565 | 0.00405 | 0.04722 | -- | --
| 7.38 | 0.01788 | 0.01828 | 1.99877 | -3.99085 |  |  | 20.27333 | 0.02541 | 0.07978 | -- | -- |  | 74.61834 | 0.00405 | 0.04729 | -- | --
| 7.385 | 0.0179 | 0.01831 | 1.99945 | -3.98871 |  |  | 20.28833 | 0.02543 | 0.07992 | -- | -- |  | 74.67334 | 0.00406 | 0.04735 | -- | --
| 7.39167 | 0.01793 | 0.01835 | 2.00035 | -3.98657 |  |  | 20.30333 | 0.02546 | 0.08007 | -- | -- |  | 74.72832 | 0.00406 | 0.04741 | -- | --
| 7.39667 | 0.01795 | 0.01839 | -- | -- |  |  | 20.31834 | 0.02549 | 0.08021 | -- | -- |  | 74.78168 | 0.00407 | 0.04748 | -- | --
| 7.40167 | 0.01798 | 0.01843 | -- | -- |  |  | 20.33334 | 0.02552 | 0.08035 | -- | -- |  | 74.835 | 0.00407 | 0.04754 | -- | --
| 7.40833 | 0.018 | 0.01847 | -- | -- |  |  | 20.34834 | 0.02555 | 0.08049 | -- | -- |  | 74.89 | 0.00407 | 0.0476 | -- | --
| 7.41333 | 0.01802 | 0.01851 | -- | -- |  |  | 20.36166 | 0.02557 | 0.08064 | -- | -- |  | 74.945 | 0.00408 | 0.04766 | -- | --
| 7.41833 | 0.01805 | 0.01855 | -- | -- |  |  | 20.37666 | 0.0256 | 0.08078 | -- | -- |  | 74.99832 | 0.00407 | 0.04773 | -- | --
| 7.42333 | 0.01807 | 0.01859 | -- | -- |  |  | 20.39167 | 0.02563 | 0.08092 | -- | -- |  | 75.05334 | 0.00408 | 0.04779 | -- | --
| 7.42833 | 0.01809 | 0.01863 | -- | -- |  |  | 20.40667 | 0.02565 | 0.08106 | -- | -- |  | 75.10834 | 0.00409 | 0.04785 | -- | --
| 7.435 | 0.01812 | 0.01867 | -- | -- |  |  | 20.42167 | 0.02568 | 0.08121 | -- | -- |  | 75.16168 | 0.0041 | 0.04792 | -- | --
| 7.44 | 0.01814 | 0.01871 | -- | -- |  |  | 20.435 | 0.02571 | 0.08135 | -- | -- |  | 75.215 | 0.00411 | 0.04798 | -- | --
| 7.445 | 0.01817 | 0.01875 | -- | -- |  |  | 20.45 | 0.02574 | 0.08149 | -- | -- |  | 75.27 | 0.00412 | 0.04804 | -- | --
| 7.45 | 0.01819 | 0.01878 | -- | -- |  |  | 20.465 | 0.02576 | 0.08164 | -- | -- |  | 75.325 | 0.00412 | 0.04811 | -- | --
| 7.455 | 0.01822 | 0.01882 | -- | -- |  |  | 20.48 | 0.02579 | 0.08178 | -- | -- |  | 75.37832 | 0.00413 | 0.04817 | -- | --
| 7.46167 | 0.01825 | 0.01886 | -- | -- |  |  | 20.495 | 0.02582 | 0.08193 | -- | -- |  | 75.43334 | 0.00413 | 0.04824 | -- | --
| 7.46667 | 0.01827 | 0.0189 | -- | -- |  |  | 20.51 | 0.02585 | 0.08207 | -- | -- |  | 75.48834 | 0.00414 | 0.0483 | -- | --
| 7.47166 | 0.0183 | 0.01894 | -- | -- |  |  | 20.525 | 0.02588 | 0.08221 | -- | -- |  | 75.54166 | 0.00414 | 0.04836 | -- | --
| 7.47667 | 0.01832 | 0.01898 | -- | -- |  |  | 20.53833 | 0.02591 | 0.08236 | -- | -- |  | 75.595 | 0.00415 | 0.04843 | -- | --
| 7.48167 | 0.01834 | 0.01902 | -- | -- |  |  | 20.55333 | 0.02594 | 0.0825 | -- | -- |  | 75.65 | 0.00415 | 0.04849 | -- | --
| 7.48833 | 0.01836 | 0.01906 | -- | -- |  |  | 20.56834 | 0.02597 | 0.08265 | -- | -- |  | 75.705 | 0.00416 | 0.04856 | -- | --
| 7.49333 | 0.01839 | 0.0191 | -- | -- |  |  | 20.58334 | 0.026 | 0.08279 | -- | -- |  | 75.75834 | 0.00416 | 0.04862 | -- | --
| 7.49833 | 0.01841 | 0.01914 | -- | -- |  |  | 20.59834 | 0.02602 | 0.08294 | -- | -- |  | 75.81334 | 0.00416 | 0.04869 | -- | --
| 7.505 | 0.01845 | 0.01918 | -- | -- |  |  | 20.61333 | 0.02606 | 0.08308 | -- | -- |  | 75.86834 | 0.00416 | 0.04875 | -- | --
| 7.51 | 0.01847 | 0.01922 | -- | -- |  |  | 20.62833 | 0.02609 | 0.08323 | -- | -- |  | 75.92168 | 0.00415 | 0.04881 | -- | --
| 7.515 | 0.01849 | 0.01926 | -- | -- |  |  | 20.64167 | 0.02611 | 0.08337 | -- | -- |  | 75.975 | 0.00416 | 0.04888 | -- | --
| 7.52 | 0.01851 | 0.0193 | -- | -- |  |  | 20.65667 | 0.02614 | 0.08352 | -- | -- |  | 76.03 | 0.00416 | 0.04894 | -- | --
| 7.525 | 0.01853 | 0.01934 | -- | -- |  |  | 20.67167 | 0.02617 | 0.08366 | -- | -- |  | 76.085 | 0.00417 | 0.04901 | -- | --
| 7.53167 | 0.01855 | 0.01938 | -- | -- |  |  | 20.68667 | 0.02621 | 0.08381 | -- | -- |  | 76.13834 | 0.00418 | 0.04907 | -- | --
| 7.53667 | 0.01857 | 0.01942 | -- | -- |  |  | 20.70166 | 0.02624 | 0.08396 | -- | -- |  | 76.19334 | 0.00418 | 0.04914 | -- | --
| 7.54167 | 0.0186 | 0.01946 | -- | -- |  |  | 20.71667 | 0.02626 | 0.0841 | -- | -- |  | 76.24832 | 0.00419 | 0.0492 | -- | --
| 7.54667 | 0.01863 | 0.01951 | -- | -- |  |  | 20.73166 | 0.02629 | 0.08425 | -- | -- |  | 76.30168 | 0.0042 | 0.04927 | -- | --
| 7.55167 | 0.01866 | 0.01955 | -- | -- |  |  | 20.745 | 0.02632 | 0.0844 | -- | -- |  | 76.355 | 0.0042 | 0.04933 | -- | --
| 7.55833 | 0.01869 | 0.01959 | -- | -- |  |  | 20.76 | 0.02634 | 0.08454 | -- | -- |  | 76.41 | 0.00421 | 0.0494 | -- | --
| 7.56333 | 0.0187 | 0.01963 | -- | -- |  |  | 20.775 | 0.02637 | 0.08469 | -- | -- |  | 76.465 | 0.00421 | 0.04946 | -- | --
| 7.56833 | 0.01872 | 0.01967 | -- | -- |  |  | 20.79 | 0.0264 | 0.08484 | -- | -- |  | 76.51834 | 0.00422 | 0.04953 | -- | --
| 7.57333 | 0.01875 | 0.01971 | -- | -- |  |  | 20.805 | 0.02643 | 0.08498 | -- | -- |  | 76.57334 | 0.00423 | 0.04959 | -- | --
| 7.57833 | 0.01877 | 0.01975 | -- | -- |  |  | 20.82 | 0.02646 | 0.08513 | -- | -- |  | 76.62832 | 0.00423 | 0.04966 | -- | --
| 7.585 | 0.0188 | 0.01979 | -- | -- |  |  | 20.835 | 0.02648 | 0.08528 | -- | -- |  | 76.68168 | 0.00423 | 0.04972 | -- | --
| 7.59 | 0.01883 | 0.01983 | -- | -- |  |  | 20.84834 | 0.02651 | 0.08543 | -- | -- |  | 76.735 | 0.00423 | 0.04979 | -- | --
| 7.595 | 0.01885 | 0.01987 | -- | -- |  |  | 20.86333 | 0.02654 | 0.08557 | -- | -- |  | 76.79 | 0.00424 | 0.04985 | -- | --
| 7.6 | 0.01887 | 0.01991 | -- | -- |  |  | 20.87833 | 0.02656 | 0.08572 | -- | -- |  | 76.845 | 0.00424 | 0.04992 | -- | --
| 7.605 | 0.0189 | 0.01995 | -- | -- |  |  | 20.89334 | 0.0266 | 0.08587 | -- | -- |  | 76.89834 | 0.00424 | 0.04999 | -- | --
| 7.61167 | 0.01893 | 0.01999 | -- | -- |  |  | 20.90834 | 0.02663 | 0.08602 | -- | -- |  | 76.95334 | 0.00425 | 0.05005 | -- | --
| 7.61667 | 0.01896 | 0.02004 | -- | -- |  |  | 20.92167 | 0.02665 | 0.08617 | -- | -- |  | 77.00834 | 0.00425 | 0.05012 | -- | --
| 7.62167 | 0.01898 | 0.02008 | -- | -- |  |  | 20.93667 | 0.02668 | 0.08632 | -- | -- |  | 77.06168 | 0.00425 | 0.05018 | -- | --
| 7.62833 | 0.01901 | 0.02012 | -- | -- |  |  | 20.95166 | 0.02671 | 0.08647 | -- | -- |  | 77.115 | 0.00425 | 0.05025 | -- | --
| 7.63333 | 0.01903 | 0.02016 | -- | -- |  |  | 20.96667 | 0.02674 | 0.08661 | -- | -- |  | 77.17 | 0.00425 | 0.05031 | -- | --
| 7.63833 | 0.01905 | 0.0202 | -- | -- |  |  | 20.98166 | 0.02677 | 0.08676 | -- | -- |  | 77.225 | 0.00424 | 0.05038 | -- | --
| 7.64333 | 0.01907 | 0.02024 | -- | -- |  |  | 20.99667 | 0.0268 | 0.08691 | -- | -- |  | 77.27832 | 0.00424 | 0.05045 | -- | --
| 7.64833 | 0.01909 | 0.02028 | -- | -- |  |  | 21.01167 | 0.02683 | 0.08706 | -- | -- |  | 77.33334 | 0.00424 | 0.05051 | -- | --
| 7.655 | 0.01912 | 0.02033 | -- | -- |  |  | 21.025 | 0.02685 | 0.08721 | -- | -- |  | 77.38834 | 0.00424 | 0.05058 | -- | --
| 7.66 | 0.01914 | 0.02037 | -- | -- |  |  | 21.04 | 0.02688 | 0.08736 | -- | -- |  | 77.44168 | 0.00425 | 0.05064 | -- | --
| 7.665 | 0.01917 | 0.02041 | -- | -- |  |  | 21.055 | 0.02691 | 0.08751 | -- | -- |  | 77.495 | 0.00426 | 0.05071 | -- | --
| 7.67 | 0.01918 | 0.02045 | -- | -- |  |  | 21.07 | 0.02694 | 0.08766 | -- | -- |  | 77.55 | 0.00426 | 0.05077 | -- | --
| 7.675 | 0.0192 | 0.02049 | -- | -- |  |  | 21.085 | 0.02697 | 0.08781 | -- | -- |  | 77.605 | 0.00427 | 0.05084 | -- | --
| 7.68167 | 0.01923 | 0.02053 | -- | -- |  |  | 21.1 | 0.027 | 0.08796 | -- | -- |  | 77.65835 | 0.00428 | 0.05091 | -- | --
| 7.68666 | 0.01926 | 0.02058 | -- | -- |  |  | 21.115 | 0.02703 | 0.08811 | -- | -- |  | 77.71332 | 0.00429 | 0.05097 | -- | --
| 7.69167 | 0.01928 | 0.02062 | -- | -- |  |  | 21.12833 | 0.02705 | 0.08826 | -- | -- |  | 77.76834 | 0.00429 | 0.05104 | -- | --
| 7.69667 | 0.0193 | 0.02066 | -- | -- |  |  | 21.14334 | 0.02708 | 0.08841 | -- | -- |  | 77.82168 | 0.0043 | 0.05111 | -- | --
| 7.70167 | 0.01932 | 0.0207 | -- | -- |  |  | 21.15834 | 0.02711 | 0.08857 | -- | -- |  | 77.875 | 0.00431 | 0.05117 | -- | --
| 7.70833 | 0.01936 | 0.02074 | -- | -- |  |  | 21.17334 | 0.02714 | 0.08872 | -- | -- |  | 77.93 | 0.00432 | 0.05124 | -- | --
| 7.71333 | 0.01938 | 0.02079 | -- | -- |  |  | 21.18833 | 0.02717 | 0.08887 | -- | -- |  | 77.985 | 0.00432 | 0.05131 | -- | --
| 7.71833 | 0.01941 | 0.02083 | -- | -- |  |  | 21.20333 | 0.0272 | 0.08902 | -- | -- |  | 78.03834 | 0.00433 | 0.05137 | -- | --
| 7.725 | 0.01943 | 0.02087 | -- | -- |  |  | 21.21833 | 0.02723 | 0.08917 | -- | -- |  | 78.09334 | 0.00433 | 0.05144 | -- | --
| 7.73 | 0.01945 | 0.02091 | -- | -- |  |  | 21.23166 | 0.02726 | 0.08932 | -- | -- |  | 78.14834 | 0.00434 | 0.05151 | -- | --
| 7.735 | 0.01947 | 0.02095 | -- | -- |  |  | 21.24667 | 0.02729 | 0.08948 | -- | -- |  | 78.20168 | 0.00434 | 0.05157 | -- | --
| 7.74 | 0.01949 | 0.021 | -- | -- |  |  | 21.26167 | 0.02732 | 0.08963 | -- | -- |  | 78.255 | 0.00435 | 0.05164 | -- | --
| 7.745 | 0.01952 | 0.02104 | -- | -- |  |  | 21.27666 | 0.02735 | 0.08978 | -- | -- |  | 78.31 | 0.00435 | 0.05171 | -- | --
| 7.75167 | 0.01956 | 0.02108 | -- | -- |  |  | 21.29166 | 0.02738 | 0.08993 | -- | -- |  | 78.365 | 0.00435 | 0.05178 | -- | --
| 7.75666 | 0.01958 | 0.02112 | -- | -- |  |  | 21.30666 | 0.02741 | 0.09009 | -- | -- |  | 78.41834 | 0.00436 | 0.05184 | -- | --
| 7.76167 | 0.0196 | 0.02117 | -- | -- |  |  | 21.32167 | 0.02744 | 0.09024 | -- | -- |  | 78.47334 | 0.00436 | 0.05191 | -- | --
| 7.76667 | 0.01962 | 0.02121 | -- | -- |  |  | 21.335 | 0.02747 | 0.09039 | -- | -- |  | 78.52832 | 0.00436 | 0.05198 | -- | --
| 7.77167 | 0.01964 | 0.02125 | -- | -- |  |  | 21.35 | 0.0275 | 0.09054 | -- | -- |  | 78.58168 | 0.00436 | 0.05205 | -- | --
| 7.77833 | 0.01967 | 0.0213 | -- | -- |  |  | 21.365 | 0.02753 | 0.0907 | -- | -- |  | 78.635 | 0.00436 | 0.05211 | -- | --
| 7.78333 | 0.01969 | 0.02134 | -- | -- |  |  | 21.38 | 0.02756 | 0.09085 | -- | -- |  | 78.69 | 0.00436 | 0.05218 | -- | --
| 7.78833 | 0.01972 | 0.02138 | -- | -- |  |  | 21.395 | 0.02758 | 0.09101 | -- | -- |  | 78.745 | 0.00436 | 0.05225 | -- | --
| 7.79333 | 0.01974 | 0.02142 | -- | -- |  |  | 21.40834 | 0.02761 | 0.09116 | -- | -- |  | 78.79834 | 0.00436 | 0.05232 | -- | --
| 7.79833 | 0.01976 | 0.02147 | -- | -- |  |  | 21.42334 | 0.02764 | 0.09131 | -- | -- |  | 78.85332 | 0.00437 | 0.05238 | -- | --
| 7.805 | 0.01978 | 0.02151 | -- | -- |  |  | 21.43833 | 0.02767 | 0.09147 | -- | -- |  | 78.90835 | 0.00437 | 0.05245 | -- | --
| 7.81 | 0.0198 | 0.02155 | -- | -- |  |  | 21.45333 | 0.0277 | 0.09162 | -- | -- |  | 78.96168 | 0.00437 | 0.05252 | -- | --
| 7.815 | 0.01982 | 0.0216 | -- | -- |  |  | 21.46833 | 0.02773 | 0.09178 | -- | -- |  | 79.015 | 0.00437 | 0.05259 | -- | --
| 7.82167 | 0.01986 | 0.02164 | -- | -- |  |  | 21.48333 | 0.02775 | 0.09193 | -- | -- |  | 79.07 | 0.00438 | 0.05265 | -- | --
| 7.82667 | 0.01988 | 0.02168 | -- | -- |  |  | 21.49834 | 0.02778 | 0.09209 | -- | -- |  | 79.125 | 0.00438 | 0.05272 | -- | --
| 7.83167 | 0.0199 | 0.02173 | -- | -- |  |  | 21.51167 | 0.02781 | 0.09224 | -- | -- |  | 79.17834 | 0.00438 | 0.05279 | -- | --
| 7.83667 | 0.01992 | 0.02177 | -- | -- |  |  | 21.52666 | 0.02784 | 0.0924 | -- | -- |  | 79.23334 | 0.00438 | 0.05286 | -- | --
| 7.84167 | 0.01995 | 0.02181 | -- | -- |  |  | 21.54166 | 0.02787 | 0.09255 | -- | -- |  | 79.28834 | 0.00438 | 0.05292 | -- | --
| 7.84833 | 0.01998 | 0.02186 | -- | -- |  |  | 21.55666 | 0.0279 | 0.09271 | -- | -- |  | 79.34168 | 0.00438 | 0.05299 | -- | --
| 7.85333 | 0.02 | 0.0219 | -- | -- |  |  | 21.57167 | 0.02793 | 0.09286 | -- | -- |  | 79.395 | 0.00438 | 0.05306 | -- | --
| 7.85833 | 0.02002 | 0.02194 | -- | -- |  |  | 21.58667 | 0.02796 | 0.09302 | -- | -- |  | 79.45 | 0.00438 | 0.05313 | -- | --
| 7.86333 | 0.02004 | 0.02199 | -- | -- |  |  | 21.60167 | 0.02799 | 0.09317 | -- | -- |  | 79.505 | 0.00437 | 0.0532 | -- | --
| 7.86833 | 0.02006 | 0.02203 | -- | -- |  |  | 21.615 | 0.02801 | 0.09333 | -- | -- |  | 79.55834 | 0.00437 | 0.05326 | -- | --
| 7.875 | 0.02009 | 0.02207 | -- | -- |  |  | 21.63 | 0.02804 | 0.09349 | -- | -- |  | 79.61334 | 0.00437 | 0.05333 | -- | --
| 7.88 | 0.02011 | 0.02212 | -- | -- |  |  | 21.645 | 0.02807 | 0.09364 | -- | -- |  | 79.66834 | 0.00436 | 0.0534 | -- | --
| 7.885 | 0.02013 | 0.02216 | -- | -- |  |  | 21.66 | 0.0281 | 0.0938 | -- | -- |  | 79.72168 | 0.00436 | 0.05347 | -- | --
| 7.89 | 0.02016 | 0.0222 | -- | -- |  |  | 21.675 | 0.02813 | 0.09396 | -- | -- |  | 79.775 | 0.00436 | 0.05353 | -- | --
| 7.895 | 0.02018 | 0.02225 | -- | -- |  |  | 21.69 | 0.02816 | 0.09411 | -- | -- |  | 79.83 | 0.00437 | 0.0536 | -- | --
| 7.90167 | 0.02021 | 0.02229 | -- | -- |  |  | 21.705 | 0.02819 | 0.09427 | -- | -- |  | 79.885 | 0.00437 | 0.05367 | -- | --
| 7.90667 | 0.02023 | 0.02234 | -- | -- |  |  | 21.71833 | 0.02821 | 0.09443 | -- | -- |  | 79.93834 | 0.00437 | 0.05374 | -- | --
| 7.91167 | 0.02026 | 0.02238 | -- | -- |  |  | 21.73333 | 0.02824 | 0.09458 | -- | -- |  | 79.99334 | 0.00438 | 0.0538 | -- | --
| 7.91667 | 0.02029 | 0.02242 | -- | -- |  |  | 21.74834 | 0.02827 | 0.09474 | -- | -- |  | 80.04834 | 0.00438 | 0.05387 | -- | --
| 7.92167 | 0.02031 | 0.02247 | -- | -- |  |  | 21.76334 | 0.0283 | 0.0949 | -- | -- |  | 80.10168 | 0.00438 | 0.05394 | -- | --
| 7.92833 | 0.02033 | 0.02251 | -- | -- |  |  | 21.77834 | 0.02833 | 0.09506 | -- | -- |  | 80.155 | 0.00438 | 0.05401 | -- | --
| 7.93333 | 0.02035 | 0.02256 | -- | -- |  |  | 21.79333 | 0.02836 | 0.09522 | -- | -- |  | 80.21 | 0.00438 | 0.05407 | -- | --
| 7.93833 | 0.02038 | 0.0226 | -- | -- |  |  | 21.80833 | 0.02839 | 0.09537 | -- | -- |  | 80.265 | 0.00438 | 0.05414 | -- | --
| 7.945 | 0.0204 | 0.02264 | -- | -- |  |  | 21.82167 | 0.02841 | 0.09553 | -- | -- |  | 80.31835 | 0.00438 | 0.05421 | -- | --
| 7.95 | 0.02043 | 0.02269 | -- | -- |  |  | 21.83667 | 0.02844 | 0.09569 | -- | -- |  | 80.37332 | 0.00438 | 0.05428 | -- | --
| 7.955 | 0.02045 | 0.02273 | -- | -- |  |  | 21.85167 | 0.02847 | 0.09585 | -- | -- |  | 80.42834 | 0.00438 | 0.05435 | -- | --
| 7.96 | 0.02048 | 0.02278 | -- | -- |  |  | 21.86667 | 0.0285 | 0.09601 | -- | -- |  | 80.48168 | 0.00438 | 0.05441 | -- | --
| 7.965 | 0.0205 | 0.02282 | -- | -- |  |  | 21.88167 | 0.02853 | 0.09617 | -- | -- |  | 80.535 | 0.00437 | 0.05448 | -- | --
| 7.97166 | 0.02053 | 0.02287 | -- | -- |  |  | 21.895 | 0.02856 | 0.09633 | -- | -- |  | 80.59 | 0.00437 | 0.05455 | -- | --
| 7.97667 | 0.02055 | 0.02291 | -- | -- |  |  | 21.91 | 0.02858 | 0.09649 | -- | -- |  | 80.645 | 0.00438 | 0.05462 | -- | --
| 7.98167 | 0.02058 | 0.02296 | -- | -- |  |  | 21.925 | 0.02861 | 0.09664 | -- | -- |  | 80.69834 | 0.00438 | 0.05468 | -- | --
| 7.98667 | 0.02059 | 0.023 | -- | -- |  |  | 21.94 | 0.02864 | 0.0968 | -- | -- |  | 80.75332 | 0.00438 | 0.05475 | -- | --
| 7.99167 | 0.02061 | 0.02305 | -- | -- |  |  | 21.955 | 0.02867 | 0.09696 | -- | -- |  | 80.80834 | 0.00439 | 0.05482 | -- | --
| 7.99833 | 0.02065 | 0.02309 | -- | -- |  |  | 21.97 | 0.0287 | 0.09712 | -- | -- |  | 80.86168 | 0.00439 | 0.05489 | -- | --
| 8.00333 | 0.02067 | 0.02314 | -- | -- |  |  | 21.985 | 0.02872 | 0.09728 | -- | -- |  | 80.915 | 0.00439 | 0.05495 | -- | --
| 8.00833 | 0.02069 | 0.02318 | -- | -- |  |  | 21.99834 | 0.02874 | 0.09744 | -- | -- |  | 80.97 | 0.00439 | 0.05502 | -- | --
| 8.01333 | 0.02072 | 0.02323 | -- | -- |  |  | 22.01334 | 0.02877 | 0.0976 | -- | -- |  | 81.025 | 0.00439 | 0.05509 | -- | --
| 8.01833 | 0.02074 | 0.02327 | -- | -- |  |  | 22.02834 | 0.0288 | 0.09777 | -- | -- |  | 81.07832 | 0.00439 | 0.05516 | -- | --
| 8.025 | 0.02077 | 0.02332 | -- | -- |  |  | 22.04333 | 0.02883 | 0.09793 | -- | -- |  | 81.13332 | 0.00439 | 0.05523 | -- | --
| 8.03 | 0.02078 | 0.02336 | -- | -- |  |  | 22.05833 | 0.02885 | 0.09809 | -- | -- |  | 81.18834 | 0.00439 | 0.05529 | -- | --
| 8.035 | 0.02081 | 0.02341 | -- | -- |  |  | 22.07334 | 0.02888 | 0.09825 | -- | -- |  | 81.24168 | 0.00439 | 0.05536 | -- | --
| 8.04167 | 0.02085 | 0.02345 | -- | -- |  |  | 22.08833 | 0.02891 | 0.09841 | -- | -- |  | 81.295 | 0.0044 | 0.05543 | -- | --
| 8.04667 | 0.02087 | 0.0235 | -- | -- |  |  | 22.10167 | 0.02893 | 0.09857 | -- | -- |  | 81.35 | 0.0044 | 0.0555 | -- | --
| 8.05167 | 0.02089 | 0.02354 | -- | -- |  |  | 22.11667 | 0.02896 | 0.09873 | -- | -- |  | 81.405 | 0.0044 | 0.05557 | -- | --
| 8.05667 | 0.02092 | 0.02359 | -- | -- |  |  | 22.13167 | 0.02899 | 0.09889 | -- | -- |  | 81.45832 | 0.0044 | 0.05563 | -- | --
| 8.06166 | 0.02094 | 0.02363 | -- | -- |  |  | 22.14666 | 0.02902 | 0.09905 | -- | -- |  | 81.51334 | 0.00441 | 0.0557 | -- | --
| 8.06833 | 0.02097 | 0.02368 | -- | -- |  |  | 22.16166 | 0.02905 | 0.09922 | -- | -- |  | 81.56835 | 0.00442 | 0.05577 | -- | --
| 8.07333 | 0.02099 | 0.02372 | -- | -- |  |  | 22.17667 | 0.02907 | 0.09938 | -- | -- |  | 81.62168 | 0.00443 | 0.05584 | -- | --
| 8.07833 | 0.02101 | 0.02377 | -- | -- |  |  | 22.19167 | 0.0291 | 0.09954 | -- | -- |  | 81.675 | 0.00444 | 0.05591 | -- | --
| 8.08333 | 0.02103 | 0.02382 | -- | -- |  |  | 22.205 | 0.02912 | 0.0997 | -- | -- |  | 81.73 | 0.00444 | 0.05598 | -- | --
| 8.08833 | 0.02106 | 0.02386 | -- | -- |  |  | 22.22 | 0.02915 | 0.09987 | -- | -- |  | 81.785 | 0.00445 | 0.05605 | -- | --
| 8.095 | 0.02109 | 0.02391 | -- | -- |  |  | 22.235 | 0.02917 | 0.10003 | -- | -- |  | 81.83832 | 0.00446 | 0.05611 | -- | --
| 8.1 | 0.02112 | 0.02395 | -- | -- |  |  | 22.25 | 0.0292 | 0.10019 | -- | -- |  | 81.89334 | 0.00446 | 0.05618 | -- | --
| 8.105 | 0.02114 | 0.024 | -- | -- |  |  | 22.265 | 0.02923 | 0.10035 | -- | -- |  | 81.94832 | 0.00447 | 0.05625 | -- | --
| 8.11 | 0.02116 | 0.02404 | -- | -- |  |  | 22.28 | 0.02926 | 0.10052 | -- | -- |  | 82.00166 | 0.00448 | 0.05632 | -- | --
| 8.115 | 0.02118 | 0.02409 | -- | -- |  |  | 22.295 | 0.02929 | 0.10068 | -- | -- |  | 82.055 | 0.00448 | 0.05639 | -- | --
| 8.12167 | 0.02121 | 0.02414 | -- | -- |  |  | 22.30833 | 0.02931 | 0.10084 | -- | -- |  | 82.11 | 0.00448 | 0.05646 | -- | --
| 8.12667 | 0.02123 | 0.02418 | -- | -- |  |  | 22.32334 | 0.02934 | 0.10101 | -- | -- |  | 82.165 | 0.00449 | 0.05653 | -- | --
| 8.13166 | 0.02125 | 0.02423 | -- | -- |  |  | 22.33833 | 0.02936 | 0.10117 | -- | -- |  | 82.21834 | 0.00448 | 0.0566 | -- | --
| 8.13833 | 0.02129 | 0.02428 | -- | -- |  |  | 22.35334 | 0.02939 | 0.10133 | -- | -- |  | 82.27332 | 0.00448 | 0.05667 | -- | --
| 8.14333 | 0.02131 | 0.02432 | -- | -- |  |  | 22.36833 | 0.02942 | 0.1015 | -- | -- |  | 82.32832 | 0.00448 | 0.05674 | -- | --
| 8.14833 | 0.02133 | 0.02437 | -- | -- |  |  | 22.38167 | 0.02944 | 0.10166 | -- | -- |  | 82.38166 | 0.00448 | 0.05681 | -- | --
| 8.15333 | 0.02136 | 0.02441 | -- | -- |  |  | 22.39666 | 0.02947 | 0.10183 | -- | -- |  | 82.435 | 0.00448 | 0.05688 | -- | --
| 8.15833 | 0.02138 | 0.02446 | -- | -- |  |  | 22.41166 | 0.02949 | 0.10199 | -- | -- |  | 82.49 | 0.00448 | 0.05695 | -- | --
| 8.165 | 0.02141 | 0.02451 | -- | -- |  |  | 22.42667 | 0.02952 | 0.10215 | -- | -- |  | 82.545 | 0.00448 | 0.05702 | -- | --
| 8.17 | 0.02142 | 0.02455 | -- | -- |  |  | 22.44167 | 0.02955 | 0.10232 | -- | -- |  | 82.59832 | 0.00449 | 0.05708 | -- | --
| 8.175 | 0.02145 | 0.0246 | -- | -- |  |  | 22.45667 | 0.02957 | 0.10248 | -- | -- |  | 82.65332 | 0.00449 | 0.05715 | -- | --
| 8.18 | 0.02147 | 0.02465 | -- | -- |  |  | 22.47166 | 0.0296 | 0.10265 | -- | -- |  | 82.70832 | 0.0045 | 0.05722 | -- | --
| 8.185 | 0.0215 | 0.02469 | -- | -- |  |  | 22.485 | 0.02962 | 0.10281 | -- | -- |  | 82.76168 | 0.00451 | 0.05729 | -- | --
| 8.19167 | 0.02153 | 0.02474 | -- | -- |  |  | 22.5 | 0.02965 | 0.10298 | -- | -- |  | 82.815 | 0.00452 | 0.05736 | -- | --
| 8.19667 | 0.02155 | 0.02479 | -- | -- |  |  | 22.515 | 0.02968 | 0.10314 | -- | -- |  | 82.87 | 0.00452 | 0.05743 | -- | --
| 8.20167 | 0.02158 | 0.02483 | -- | -- |  |  | 22.53 | 0.0297 | 0.10331 | -- | -- |  | 82.925 | 0.00452 | 0.0575 | -- | --
| 8.20667 | 0.0216 | 0.02488 | -- | -- |  |  | 22.545 | 0.02973 | 0.10348 | -- | -- |  | 82.97832 | 0.00453 | 0.05757 | -- | --
| 8.21167 | 0.02163 | 0.02493 | -- | -- |  |  | 22.56 | 0.02976 | 0.10364 | -- | -- |  | 83.03332 | 0.00453 | 0.05764 | -- | --
| 8.21833 | 0.02165 | 0.02498 | -- | -- |  |  | 22.575 | 0.02978 | 0.10381 | -- | -- |  | 83.08832 | 0.00453 | 0.05771 | -- | --
| 8.22333 | 0.02167 | 0.02502 | -- | -- |  |  | 22.58833 | 0.02981 | 0.10397 | -- | -- |  | 83.14168 | 0.00453 | 0.05778 | -- | --
| 8.22833 | 0.02169 | 0.02507 | -- | -- |  |  | 22.60334 | 0.02984 | 0.10414 | -- | -- |  | 83.195 | 0.00453 | 0.05785 | -- | --
| 8.23333 | 0.02171 | 0.02512 | -- | -- |  |  | 22.61833 | 0.02986 | 0.10431 | -- | -- |  | 83.25 | 0.00453 | 0.05792 | -- | --
| 8.23833 | 0.02174 | 0.02516 | -- | -- |  |  | 22.63333 | 0.02988 | 0.10447 | -- | -- |  | 83.305 | 0.00454 | 0.05799 | -- | --
| 8.245 | 0.02177 | 0.02521 | -- | -- |  |  | 22.64833 | 0.02991 | 0.10464 | -- | -- |  | 83.35834 | 0.00454 | 0.05806 | -- | --
| 8.25 | 0.02179 | 0.02526 | -- | -- |  |  | 22.66333 | 0.02994 | 0.10481 | -- | -- |  | 83.41334 | 0.00455 | 0.05813 | -- | --
| 8.255 | 0.02181 | 0.02531 | -- | -- |  |  | 22.67834 | 0.02996 | 0.10497 | -- | -- |  | 83.46834 | 0.00454 | 0.0582 | -- | --
| 8.26167 | 0.02183 | 0.02535 | -- | -- |  |  | 22.69167 | 0.02998 | 0.10514 | -- | -- |  | 83.52168 | 0.00455 | 0.05828 | -- | --
| 8.26667 | 0.02185 | 0.0254 | -- | -- |  |  | 22.70667 | 0.03001 | 0.10531 | -- | -- |  | 83.575 | 0.00455 | 0.05835 | -- | --
| 8.27167 | 0.02188 | 0.02545 | -- | -- |  |  | 22.72166 | 0.03003 | 0.10547 | -- | -- |  | 83.63 | 0.00455 | 0.05842 | -- | --
| 8.27667 | 0.0219 | 0.0255 | -- | -- |  |  | 22.73666 | 0.03006 | 0.10564 | -- | -- |  | 83.685 | 0.00456 | 0.05849 | -- | --
| 8.28167 | 0.02192 | 0.02554 | -- | -- |  |  | 22.75167 | 0.03009 | 0.10581 | -- | -- |  | 83.73834 | 0.00457 | 0.05856 | -- | --
| 8.28833 | 0.02195 | 0.02559 | -- | -- |  |  | 22.76666 | 0.03012 | 0.10598 | -- | -- |  | 83.79334 | 0.00458 | 0.05863 | -- | --
| 8.29333 | 0.02198 | 0.02564 | -- | -- |  |  | 22.78167 | 0.03014 | 0.10615 | -- | -- |  | 83.84832 | 0.00459 | 0.0587 | -- | --
| 8.29833 | 0.022 | 0.02569 | -- | -- |  |  | 22.795 | 0.03017 | 0.10631 | -- | -- |  | 83.90168 | 0.00459 | 0.05877 | -- | --
| 8.30333 | 0.02202 | 0.02573 | -- | -- |  |  | 22.81 | 0.0302 | 0.10648 | -- | -- |  | 83.955 | 0.00459 | 0.05884 | -- | --
| 8.30833 | 0.02204 | 0.02578 | -- | -- |  |  | 22.825 | 0.03023 | 0.10665 | -- | -- |  | 84.01 | 0.00459 | 0.05891 | -- | --
| 8.315 | 0.02208 | 0.02583 | -- | -- |  |  | 22.84 | 0.03025 | 0.10682 | -- | -- |  | 84.065 | 0.00459 | 0.05898 | -- | --
| 8.32 | 0.0221 | 0.02588 | -- | -- |  |  | 22.855 | 0.03028 | 0.10699 | -- | -- |  | 84.11834 | 0.00459 | 0.05905 | -- | --
| 8.325 | 0.02212 | 0.02593 | -- | -- |  |  | 22.86833 | 0.0303 | 0.10716 | -- | -- |  | 84.17332 | 0.00459 | 0.05912 | -- | --
| 8.33 | 0.02214 | 0.02597 | -- | -- |  |  | 22.88333 | 0.03033 | 0.10733 | -- | -- |  | 84.22832 | 0.0046 | 0.0592 | -- | --
| 8.335 | 0.02216 | 0.02602 | -- | -- |  |  | 22.89833 | 0.03036 | 0.10749 | -- | -- |  | 84.28168 | 0.0046 | 0.05927 | -- | --
| 8.34167 | 0.0222 | 0.02607 | -- | -- |  |  | 22.91333 | 0.03039 | 0.10766 | -- | -- |  | 84.335 | 0.00461 | 0.05934 | -- | --
| 8.34666 | 0.02222 | 0.02612 | -- | -- |  |  | 22.92834 | 0.03042 | 0.10783 | -- | -- |  | 84.39 | 0.00461 | 0.05941 | -- | --
| 8.35167 | 0.02225 | 0.02617 | -- | -- |  |  | 22.94334 | 0.03044 | 0.108 | -- | -- |  | 84.44501 | 0.00461 | 0.05948 | -- | --
| 8.35833 | 0.02227 | 0.02622 | -- | -- |  |  | 22.95834 | 0.03047 | 0.10817 | -- | -- |  | 84.49832 | 0.00462 | 0.05955 | -- | --
| 8.36333 | 0.02229 | 0.02626 | -- | -- |  |  | 22.97166 | 0.0305 | 0.10834 | -- | -- |  | 84.55334 | 0.00462 | 0.05962 | -- | --
| 8.36833 | 0.02232 | 0.02631 | -- | -- |  |  | 22.98666 | 0.03053 | 0.10851 | -- | -- |  | 84.60834 | 0.00462 | 0.0597 | -- | --
| 8.37333 | 0.02234 | 0.02636 | -- | -- |  |  | 23.00167 | 0.03055 | 0.10868 | -- | -- |  | 84.66168 | 0.00462 | 0.05977 | -- | --
| 8.37833 | 0.02236 | 0.02641 | -- | -- |  |  | 23.01666 | 0.03058 | 0.10885 | -- | -- |  | 84.715 | 0.00463 | 0.05984 | -- | --
| 8.385 | 0.02239 | 0.02646 | -- | -- |  |  | 23.03167 | 0.03061 | 0.10902 | -- | -- |  | 84.77001 | 0.00462 | 0.05991 | -- | --
| 8.39 | 0.02241 | 0.02651 | -- | -- |  |  | 23.04667 | 0.03064 | 0.1092 | -- | -- |  | 84.82501 | 0.00463 | 0.05998 | -- | --
| 8.395 | 0.02244 | 0.02656 | -- | -- |  |  | 23.06167 | 0.03066 | 0.10937 | -- | -- |  | 84.87832 | 0.00463 | 0.06005 | -- | --
| 8.4 | 0.02246 | 0.0266 | -- | -- |  |  | 23.075 | 0.03069 | 0.10954 | -- | -- |  | 84.93334 | 0.00463 | 0.06012 | -- | --
| 8.405 | 0.02248 | 0.02665 | -- | -- |  |  | 23.09 | 0.03071 | 0.10971 | -- | -- |  | 84.98834 | 0.00463 | 0.0602 | -- | --
| 8.41167 | 0.02252 | 0.0267 | -- | -- |  |  | 23.105 | 0.03074 | 0.10988 | -- | -- |  | 85.04168 | 0.00464 | 0.06027 | -- | --
| 8.41667 | 0.02255 | 0.02675 | -- | -- |  |  | 23.12 | 0.03077 | 0.11005 | -- | -- |  | 85.095 | 0.00463 | 0.06034 | -- | --
| 8.42167 | 0.02257 | 0.0268 | -- | -- |  |  | 23.135 | 0.0308 | 0.11022 | -- | -- |  | 85.15 | 0.00463 | 0.06041 | -- | --
| 8.42667 | 0.0226 | 0.02685 | -- | -- |  |  | 23.15 | 0.03082 | 0.11039 | -- | -- |  | 85.205 | 0.00464 | 0.06048 | -- | --
| 8.43167 | 0.02262 | 0.0269 | -- | -- |  |  | 23.165 | 0.03085 | 0.11057 | -- | -- |  | 85.25834 | 0.00464 | 0.06055 | -- | --
| 8.43833 | 0.02264 | 0.02695 | -- | -- |  |  | 23.17834 | 0.03088 | 0.11074 | -- | -- |  | 85.31334 | 0.00464 | 0.06063 | -- | --
| 8.44333 | 0.02266 | 0.027 | -- | -- |  |  | 23.19334 | 0.0309 | 0.11091 | -- | -- |  | 85.36834 | 0.00464 | 0.0607 | -- | --
| 8.44833 | 0.02269 | 0.02705 | -- | -- |  |  | 23.20834 | 0.03093 | 0.11108 | -- | -- |  | 85.42168 | 0.00464 | 0.06077 | -- | --
| 8.455 | 0.02272 | 0.0271 | -- | -- |  |  | 23.22334 | 0.03096 | 0.11126 | -- | -- |  | 85.47501 | 0.00464 | 0.06084 | -- | --
| 8.46 | 0.02275 | 0.02715 | -- | -- |  |  | 23.23833 | 0.03099 | 0.11143 | -- | -- |  | 85.53 | 0.00464 | 0.06091 | -- | --
| 8.465 | 0.02277 | 0.02719 | -- | -- |  |  | 23.25334 | 0.03101 | 0.1116 | -- | -- |  | 85.585 | 0.00464 | 0.06099 | -- | --
| 8.47 | 0.02279 | 0.02724 | -- | -- |  |  | 23.26833 | 0.03104 | 0.11177 | -- | -- |  | 85.63834 | 0.00464 | 0.06106 | -- | --
| 8.475 | 0.02282 | 0.02729 | -- | -- |  |  | 23.28167 | 0.03106 | 0.11195 | -- | -- |  | 85.69334 | 0.00464 | 0.06113 | -- | --
| 8.48167 | 0.02285 | 0.02734 | -- | -- |  |  | 23.29667 | 0.03109 | 0.11212 | -- | -- |  | 85.74832 | 0.00464 | 0.0612 | -- | --
| 8.48667 | 0.02288 | 0.02739 | -- | -- |  |  | 23.31167 | 0.03112 | 0.11229 | -- | -- |  | 85.80168 | 0.00464 | 0.06127 | -- | --
| 8.49167 | 0.02289 | 0.02744 | -- | -- |  |  | 23.32666 | 0.03115 | 0.11247 | -- | -- |  | 85.855 | 0.00465 | 0.06134 | -- | --
| 8.49667 | 0.02291 | 0.02749 | -- | -- |  |  | 23.34166 | 0.03118 | 0.11264 | -- | -- |  | 85.91001 | 0.00465 | 0.06142 | -- | --
| 8.50167 | 0.02293 | 0.02754 | -- | -- |  |  | 23.355 | 0.0312 | 0.11281 | -- | -- |  | 85.965 | 0.00466 | 0.06149 | -- | --
| 8.50833 | 0.02297 | 0.02759 | -- | -- |  |  | 23.37 | 0.03123 | 0.11299 | -- | -- |  | 86.01834 | 0.00466 | 0.06156 | -- | --
| 8.51333 | 0.02299 | 0.02764 | -- | -- |  |  | 23.385 | 0.03126 | 0.11316 | -- | -- |  | 86.07334 | 0.00466 | 0.06163 | -- | --
| 8.51833 | 0.02301 | 0.02769 | -- | -- |  |  | 23.4 | 0.03128 | 0.11334 | -- | -- |  | 86.12834 | 0.00467 | 0.0617 | -- | --
| 8.52333 | 0.02303 | 0.02774 | -- | -- |  |  | 23.415 | 0.03131 | 0.11351 | -- | -- |  | 86.18168 | 0.00467 | 0.06178 | -- | --
| 8.52833 | 0.02306 | 0.02779 | -- | -- |  |  | 23.43 | 0.03134 | 0.11369 | -- | -- |  | 86.23501 | 0.00467 | 0.06185 | -- | --
| 8.535 | 0.0231 | 0.02784 | -- | -- |  |  | 23.445 | 0.03136 | 0.11386 | -- | -- |  | 86.29 | 0.00468 | 0.06192 | -- | --
| 8.54 | 0.02312 | 0.02789 | -- | -- |  |  | 23.45834 | 0.03139 | 0.11404 | -- | -- |  | 86.34501 | 0.00468 | 0.06199 | -- | --
| 8.545 | 0.02315 | 0.02794 | -- | -- |  |  | 23.47334 | 0.03141 | 0.11421 | -- | -- |  | 86.39834 | 0.00469 | 0.06207 | -- | --
| 8.55 | 0.02317 | 0.02799 | -- | -- |  |  | 23.48833 | 0.03144 | 0.11439 | -- | -- |  | 86.45332 | 0.00469 | 0.06214 | -- | --
| 8.555 | 0.02319 | 0.02804 | -- | -- |  |  | 23.50334 | 0.03147 | 0.11456 | -- | -- |  | 86.50834 | 0.00469 | 0.06221 | -- | --
| 8.56166 | 0.02322 | 0.02809 | -- | -- |  |  | 23.51833 | 0.03149 | 0.11474 | -- | -- |  | 86.56168 | 0.0047 | 0.06228 | -- | --
| 8.56667 | 0.02324 | 0.02814 | -- | -- |  |  | 23.53334 | 0.03152 | 0.11491 | -- | -- |  | 86.615 | 0.0047 | 0.06236 | -- | --
| 8.57167 | 0.02326 | 0.0282 | -- | -- |  |  | 23.54834 | 0.03154 | 0.11509 | -- | -- |  | 86.67 | 0.0047 | 0.06243 | -- | --
| 8.57833 | 0.02329 | 0.02825 | -- | -- |  |  | 23.56167 | 0.03157 | 0.11526 | -- | -- |  | 86.72501 | 0.00471 | 0.0625 | -- | --
| 8.58333 | 0.02331 | 0.0283 | -- | -- |  |  | 23.57666 | 0.03159 | 0.11544 | -- | -- |  | 86.77832 | 0.00471 | 0.06258 | -- | --
| 8.58833 | 0.02334 | 0.02835 | -- | -- |  |  | 23.59166 | 0.03162 | 0.11562 | -- | -- |  | 86.83332 | 0.00471 | 0.06265 | -- | --
| 8.59333 | 0.02336 | 0.0284 | -- | -- |  |  | 23.60667 | 0.03165 | 0.11579 | -- | -- |  | 86.88834 | 0.00472 | 0.06272 | -- | --
| 8.59833 | 0.02339 | 0.02845 | -- | -- |  |  | 23.62167 | 0.03167 | 0.11597 | -- | -- |  | 86.94168 | 0.00473 | 0.06279 | -- | --
| 8.605 | 0.02342 | 0.0285 | -- | -- |  |  | 23.63667 | 0.0317 | 0.11615 | -- | -- |  | 86.995 | 0.00474 | 0.06287 | -- | --
| 8.61 | 0.02344 | 0.02855 | -- | -- |  |  | 23.65166 | 0.03173 | 0.11632 | -- | -- |  | 87.04999 | 0.00474 | 0.06294 | -- | --
| 8.615 | 0.02346 | 0.0286 | -- | -- |  |  | 23.665 | 0.03175 | 0.1165 | -- | -- |  | 87.105 | 0.00475 | 0.06301 | -- | --
| 8.62 | 0.02348 | 0.02865 | -- | -- |  |  | 23.68 | 0.03178 | 0.11668 | -- | -- |  | 87.15832 | 0.00476 | 0.06309 | -- | --
| 8.625 | 0.02351 | 0.0287 | -- | -- |  |  | 23.695 | 0.03181 | 0.11685 | -- | -- |  | 87.21332 | 0.00477 | 0.06316 | -- | --
| 8.63166 | 0.02353 | 0.02875 | -- | -- |  |  | 23.71 | 0.03184 | 0.11703 | -- | -- |  | 87.26834 | 0.00478 | 0.06324 | -- | --
| 8.63667 | 0.02356 | 0.02881 | -- | -- |  |  | 23.725 | 0.03187 | 0.11721 | -- | -- |  | 87.32168 | 0.00479 | 0.06331 | -- | --
| 8.64167 | 0.02359 | 0.02886 | -- | -- |  |  | 23.74 | 0.0319 | 0.11739 | -- | -- |  | 87.37499 | 0.0048 | 0.06338 | -- | --
| 8.64667 | 0.02361 | 0.02891 | -- | -- |  |  | 23.755 | 0.03192 | 0.11756 | -- | -- |  | 87.43 | 0.0048 | 0.06346 | -- | --
| 8.65167 | 0.02363 | 0.02896 | -- | -- |  |  | 23.76833 | 0.03195 | 0.11774 | -- | -- |  | 87.48501 | 0.00481 | 0.06353 | -- | --
| 8.65833 | 0.02367 | 0.02901 | -- | -- |  |  | 23.78334 | 0.03198 | 0.11792 | -- | -- |  | 87.53834 | 0.00481 | 0.06361 | -- | --
| 8.66333 | 0.02368 | 0.02906 | -- | -- |  |  | 23.79834 | 0.032 | 0.1181 | -- | -- |  | 87.59332 | 0.00482 | 0.06368 | -- | --
| 8.66833 | 0.02371 | 0.02911 | -- | -- |  |  | 23.81333 | 0.03203 | 0.11828 | -- | -- |  | 87.64834 | 0.00481 | 0.06376 | -- | --
| 8.675 | 0.02373 | 0.02917 | -- | -- |  |  | 23.82833 | 0.03206 | 0.11846 | -- | -- |  | 87.70168 | 0.00482 | 0.06383 | -- | --
| 8.68 | 0.02376 | 0.02922 | -- | -- |  |  | 23.84166 | 0.03208 | 0.11863 | -- | -- |  | 87.755 | 0.00482 | 0.0639 | -- | --
| 8.685 | 0.02378 | 0.02927 | -- | -- |  |  | 23.85667 | 0.03211 | 0.11881 | -- | -- |  | 87.81 | 0.00482 | 0.06398 | -- | --
| 8.69 | 0.02381 | 0.02932 | -- | -- |  |  | 23.87167 | 0.03213 | 0.11899 | -- | -- |  | 87.865 | 0.00482 | 0.06405 | -- | --
| 8.695 | 0.02383 | 0.02937 | -- | -- |  |  | 23.88667 | 0.03216 | 0.11917 | -- | -- |  | 87.91832 | 0.00483 | 0.06413 | -- | --
| 8.70167 | 0.02386 | 0.02942 | -- | -- |  |  | 23.90166 | 0.03218 | 0.11935 | -- | -- |  | 87.97332 | 0.00484 | 0.0642 | -- | --
| 8.70667 | 0.02388 | 0.02948 | -- | -- |  |  | 23.91666 | 0.03221 | 0.11953 | -- | -- |  | 88.02832 | 0.00485 | 0.06428 | -- | --
| 8.71167 | 0.0239 | 0.02953 | -- | -- |  |  | 23.93166 | 0.03224 | 0.11971 | -- | -- |  | 88.08166 | 0.00485 | 0.06435 | -- | --
| 8.71667 | 0.02392 | 0.02958 | -- | -- |  |  | 23.945 | 0.03226 | 0.11989 | -- | -- |  | 88.135 | 0.00485 | 0.06443 | -- | --
| 8.72166 | 0.02395 | 0.02963 | -- | -- |  |  | 23.96 | 0.03229 | 0.12007 | -- | -- |  | 88.19 | 0.00485 | 0.0645 | -- | --
| 8.72833 | 0.02398 | 0.02968 | -- | -- |  |  | 23.975 | 0.03232 | 0.12025 | -- | -- |  | 88.245 | 0.00486 | 0.06458 | -- | --
| 8.73333 | 0.02401 | 0.02974 | -- | -- |  |  | 23.99 | 0.03235 | 0.12043 | -- | -- |  | 88.29832 | 0.00486 | 0.06465 | -- | --
| 8.73833 | 0.02403 | 0.02979 | -- | -- |  |  | 24.005 | 0.03238 | 0.12061 | -- | -- |  | 88.35332 | 0.00486 | 0.06473 | -- | --
| 8.74333 | 0.02405 | 0.02984 | -- | -- |  |  | 24.02 | 0.03241 | 0.12079 | -- | -- |  | 88.40832 | 0.00486 | 0.0648 | -- | --
| 8.74833 | 0.02408 | 0.02989 | -- | -- |  |  | 24.035 | 0.03243 | 0.12097 | -- | -- |  | 88.46166 | 0.00485 | 0.06488 | -- | --
| 8.755 | 0.0241 | 0.02995 | -- | -- |  |  | 24.04834 | 0.03246 | 0.12115 | -- | -- |  | 88.51501 | 0.00485 | 0.06495 | -- | --
| 8.76 | 0.02412 | 0.03 | -- | -- |  |  | 24.06333 | 0.03249 | 0.12133 | -- | -- |  | 88.57001 | 0.00485 | 0.06503 | -- | --
| 8.765 | 0.02415 | 0.03005 | -- | -- |  |  | 24.07833 | 0.03252 | 0.12152 | -- | -- |  | 88.62499 | 0.00486 | 0.0651 | -- | --
| 8.77167 | 0.02418 | 0.0301 | -- | -- |  |  | 24.09333 | 0.03254 | 0.1217 | -- | -- |  | 88.67834 | 0.00486 | 0.06518 | -- | --
| 8.77667 | 0.0242 | 0.03015 | -- | -- |  |  | 24.10834 | 0.03257 | 0.12188 | -- | -- |  | 88.73334 | 0.00486 | 0.06525 | -- | --
| 8.78167 | 0.02423 | 0.03021 | -- | -- |  |  | 24.12334 | 0.03259 | 0.12206 | -- | -- |  | 88.78834 | 0.00486 | 0.06533 | -- | --
| 8.78667 | 0.02425 | 0.03026 | -- | -- |  |  | 24.13834 | 0.03262 | 0.12224 | -- | -- |  | 88.84168 | 0.00485 | 0.0654 | -- | --
| 8.79167 | 0.02427 | 0.03031 | -- | -- |  |  | 24.15166 | 0.03264 | 0.12242 | -- | -- |  | 88.89501 | 0.00484 | 0.06548 | -- | --
| 8.79833 | 0.0243 | 0.03037 | -- | -- |  |  | 24.16666 | 0.03267 | 0.12261 | -- | -- |  | 88.95001 | 0.00484 | 0.06555 | -- | --
| 8.80333 | 0.02432 | 0.03042 | -- | -- |  |  | 24.18166 | 0.0327 | 0.12279 | -- | -- |  | 89.005 | 0.00484 | 0.06563 | -- | --
| 8.80833 | 0.02434 | 0.03047 | -- | -- |  |  | 24.19667 | 0.03272 | 0.12297 | -- | -- |  | 89.05834 | 0.00484 | 0.0657 | -- | --
| 8.81333 | 0.02437 | 0.03052 | -- | -- |  |  | 24.21167 | 0.03275 | 0.12315 | -- | -- |  | 89.11334 | 0.00484 | 0.06578 | -- | --
| 8.81833 | 0.02439 | 0.03058 | -- | -- |  |  | 24.22667 | 0.03278 | 0.12333 | -- | -- |  | 89.16832 | 0.00485 | 0.06585 | -- | --
| 8.825 | 0.02442 | 0.03063 | -- | -- |  |  | 24.24167 | 0.03281 | 0.12352 | -- | -- |  | 89.22168 | 0.00486 | 0.06593 | -- | --
| 8.83 | 0.02445 | 0.03068 | -- | -- |  |  | 24.255 | 0.03283 | 0.1237 | -- | -- |  | 89.27501 | 0.00487 | 0.066 | -- | --
| 8.835 | 0.02447 | 0.03074 | -- | -- |  |  | 24.27 | 0.03286 | 0.12388 | -- | -- |  | 89.33 | 0.00487 | 0.06608 | -- | --
| 8.84 | 0.0245 | 0.03079 | -- | -- |  |  | 24.285 | 0.03289 | 0.12407 | -- | -- |  | 89.385 | 0.00488 | 0.06616 | -- | --
| 8.845 | 0.02452 | 0.03084 | -- | -- |  |  | 24.3 | 0.03291 | 0.12425 | -- | -- |  | 89.43834 | 0.00489 | 0.06623 | -- | --
| 8.85167 | 0.02454 | 0.0309 | -- | -- |  |  | 24.315 | 0.03294 | 0.12443 | -- | -- |  | 89.49334 | 0.00489 | 0.06631 | -- | --
| 8.85667 | 0.02456 | 0.03095 | -- | -- |  |  | 24.32833 | 0.03297 | 0.12462 | -- | -- |  | 89.54832 | 0.0049 | 0.06638 | -- | --
| 8.86167 | 0.02459 | 0.031 | -- | -- |  |  | 24.34333 | 0.033 | 0.1248 | -- | -- |  | 89.60168 | 0.0049 | 0.06646 | -- | --
| 8.86667 | 0.02462 | 0.03106 | -- | -- |  |  | 24.35834 | 0.03302 | 0.12499 | -- | -- |  | 89.65501 | 0.00491 | 0.06653 | -- | --
| 8.87167 | 0.02464 | 0.03111 | -- | -- |  |  | 24.37334 | 0.03305 | 0.12517 | -- | -- |  | 89.71 | 0.00492 | 0.06661 | -- | --
| 8.87833 | 0.02467 | 0.03116 | -- | -- |  |  | 24.38834 | 0.03308 | 0.12535 | -- | -- |  | 89.76501 | 0.00493 | 0.06669 | -- | --
| 8.88333 | 0.02469 | 0.03122 | -- | -- |  |  | 24.40334 | 0.0331 | 0.12554 | -- | -- |  | 89.81835 | 0.00493 | 0.06676 | -- | --
| 8.88833 | 0.02471 | 0.03127 | -- | -- |  |  | 24.41833 | 0.03313 | 0.12572 | -- | -- |  | 89.87335 | 0.00495 | 0.06684 | -- | --
| 8.895 | 0.02475 | 0.03132 | -- | -- |  |  | 24.43166 | 0.03315 | 0.12591 | -- | -- |  | 89.92834 | 0.00495 | 0.06692 | -- | --
| 8.9 | 0.02477 | 0.03138 | -- | -- |  |  | 24.44667 | 0.03318 | 0.12609 | -- | -- |  | 89.98168 | 0.00495 | 0.06699 | -- | --
| 8.905 | 0.02479 | 0.03143 | -- | -- |  |  | 24.46167 | 0.0332 | 0.12628 | -- | -- |  | 90.03501 | 0.00496 | 0.06707 | -- | --
| 8.91 | 0.02481 | 0.03149 | -- | -- |  |  | 24.47667 | 0.03323 | 0.12646 | -- | -- |  | 90.09 | 0.00496 | 0.06715 | -- | --
| 8.915 | 0.02484 | 0.03154 | -- | -- |  |  | 24.49167 | 0.03325 | 0.12665 | -- | -- |  | 90.14501 | 0.00497 | 0.06722 | -- | --
| 8.92167 | 0.02487 | 0.03159 | -- | -- |  |  | 24.50667 | 0.03328 | 0.12683 | -- | -- |  | 90.19834 | 0.00497 | 0.0673 | -- | --
| 8.92667 | 0.0249 | 0.03165 | -- | -- |  |  | 24.52166 | 0.0333 | 0.12702 | -- | -- |  | 90.25332 | 0.00497 | 0.06738 | -- | --
| 8.93167 | 0.02492 | 0.0317 | -- | -- |  |  | 24.535 | 0.03333 | 0.1272 | -- | -- |  | 90.30834 | 0.00497 | 0.06745 | -- | --
| 8.93666 | 0.02495 | 0.03176 | -- | -- |  |  | 24.55 | 0.03335 | 0.12739 | -- | -- |  | 90.36168 | 0.00498 | 0.06753 | -- | --
| 8.94167 | 0.02497 | 0.03181 | -- | -- |  |  | 24.565 | 0.03338 | 0.12758 | -- | -- |  | 90.41501 | 0.00498 | 0.06761 | -- | --
| 8.94833 | 0.025 | 0.03187 | -- | -- |  |  | 24.58 | 0.0334 | 0.12776 | -- | -- |  | 90.47 | 0.00498 | 0.06768 | -- | --
| 8.95333 | 0.02502 | 0.03192 | -- | -- |  |  | 24.595 | 0.03343 | 0.12795 | -- | -- |  | 90.52501 | 0.00498 | 0.06776 | -- | --
| 8.95833 | 0.02505 | 0.03197 | -- | -- |  |  | 24.61 | 0.03345 | 0.12814 | -- | -- |  | 90.57834 | 0.00498 | 0.06784 | -- | --
| 8.96333 | 0.02507 | 0.03203 | -- | -- |  |  | 24.625 | 0.03348 | 0.12832 | -- | -- |  | 90.63332 | 0.00498 | 0.06792 | -- | --
| 8.96833 | 0.0251 | 0.03208 | -- | -- |  |  | 24.63834 | 0.0335 | 0.12851 | -- | -- |  | 90.68834 | 0.00499 | 0.06799 | -- | --
| 8.975 | 0.02513 | 0.03214 | -- | -- |  |  | 24.65334 | 0.03353 | 0.1287 | -- | -- |  | 90.74168 | 0.00499 | 0.06807 | -- | --
| 8.98 | 0.02516 | 0.03219 | -- | -- |  |  | 24.66833 | 0.03355 | 0.12888 | -- | -- |  | 90.795 | 0.00499 | 0.06815 | -- | --
| 8.985 | 0.02518 | 0.03225 | -- | -- |  |  | 24.68333 | 0.03358 | 0.12907 | -- | -- |  | 90.85 | 0.005 | 0.06822 | -- | --
| 8.99167 | 0.0252 | 0.0323 | -- | -- |  |  | 24.69833 | 0.03361 | 0.12926 | -- | -- |  | 90.90501 | 0.005 | 0.0683 | -- | --
| 8.99667 | 0.02522 | 0.03236 | -- | -- |  |  | 24.71334 | 0.03363 | 0.12944 | -- | -- |  | 90.95834 | 0.00501 | 0.06838 | -- | --
| 9.00167 | 0.02524 | 0.03241 | -- | -- |  |  | 24.72833 | 0.03366 | 0.12963 | -- | -- |  | 91.01334 | 0.00501 | 0.06846 | -- | --
| 9.00666 | 0.02527 | 0.03247 | -- | -- |  |  | 24.74167 | 0.03368 | 0.12982 | -- | -- |  | 91.06835 | 0.00501 | 0.06853 | -- | --
| 9.01167 | 0.0253 | 0.03252 | -- | -- |  |  | 24.75667 | 0.03371 | 0.13001 | -- | -- |  | 91.12168 | 0.00501 | 0.06861 | -- | --
| 9.01833 | 0.02534 | 0.03258 | -- | -- |  |  | 24.77166 | 0.03374 | 0.1302 | -- | -- |  | 91.175 | 0.00501 | 0.06869 | -- | --
| 9.02333 | 0.02536 | 0.03263 | -- | -- |  |  | 24.78667 | 0.03376 | 0.13038 | -- | -- |  | 91.22999 | 0.00501 | 0.06877 | -- | --
| 9.02833 | 0.02538 | 0.03269 | -- | -- |  |  | 24.80166 | 0.03379 | 0.13057 | -- | -- |  | 91.28501 | 0.00501 | 0.06884 | -- | --
| 9.03333 | 0.02541 | 0.03274 | -- | -- |  |  | 24.815 | 0.03381 | 0.13076 | -- | -- |  | 91.33832 | 0.00502 | 0.06892 | -- | --
| 9.03833 | 0.02543 | 0.0328 | -- | -- |  |  | 24.83 | 0.03384 | 0.13095 | -- | -- |  | 91.39334 | 0.00502 | 0.069 | -- | --
| 9.045 | 0.02546 | 0.03285 | -- | -- |  |  | 24.845 | 0.03386 | 0.13114 | -- | -- |  | 91.44834 | 0.00502 | 0.06908 | -- | --
| 9.05 | 0.02548 | 0.03291 | -- | -- |  |  | 24.86 | 0.03389 | 0.13133 | -- | -- |  | 91.50166 | 0.00503 | 0.06916 | -- | --
| 9.055 | 0.0255 | 0.03296 | -- | -- |  |  | 24.875 | 0.03392 | 0.13152 | -- | -- |  | 91.555 | 0.00503 | 0.06923 | -- | --
| 9.06 | 0.02552 | 0.03302 | -- | -- |  |  | 24.89 | 0.03394 | 0.1317 | -- | -- |  | 91.61 | 0.00503 | 0.06931 | -- | --
| 9.065 | 0.02555 | 0.03307 | -- | -- |  |  | 24.905 | 0.03397 | 0.13189 | -- | -- |  | 91.66501 | 0.00503 | 0.06939 | -- | --
| 9.07167 | 0.02559 | 0.03313 | -- | -- |  |  | 24.91833 | 0.03399 | 0.13208 | -- | -- |  | 91.71834 | 0.00503 | 0.06947 | -- | --
| 9.07667 | 0.02561 | 0.03319 | -- | -- |  |  | 24.93333 | 0.03402 | 0.13227 | -- | -- |  | 91.77332 | 0.00504 | 0.06954 | -- | --
| 9.08167 | 0.02563 | 0.03324 | -- | -- |  |  | 24.94833 | 0.03404 | 0.13246 | -- | -- |  | 91.82834 | 0.00504 | 0.06962 | -- | --
| 9.08833 | 0.02566 | 0.0333 | -- | -- |  |  | 24.96334 | 0.03407 | 0.13265 | -- | -- |  | 91.88166 | 0.00505 | 0.0697 | -- | --
| 9.09333 | 0.02568 | 0.03335 | -- | -- |  |  | 24.97833 | 0.0341 | 0.13284 | -- | -- |  | 91.935 | 0.00506 | 0.06978 | -- | --
| 9.09833 | 0.02571 | 0.03341 | -- | -- |  |  | 24.99333 | 0.03412 | 0.13303 | -- | -- |  | 91.99 | 0.00507 | 0.06986 | -- | --
| 9.10333 | 0.02574 | 0.03346 | -- | -- |  |  | 25.00833 | 0.03415 | 0.13322 | -- | -- |  | 92.045 | 0.00507 | 0.06994 | -- | --
| 9.10833 | 0.02576 | 0.03352 | -- | -- |  |  | 25.02166 | 0.03417 | 0.13341 | -- | -- |  | 92.09832 | 0.00507 | 0.07001 | -- | --
| 9.115 | 0.0258 | 0.03358 | -- | -- |  |  | 25.03667 | 0.0342 | 0.1336 | -- | -- |  | 92.15332 | 0.00507 | 0.07009 | -- | --
| 9.12 | 0.02582 | 0.03363 | -- | -- |  |  | 25.05166 | 0.03423 | 0.13379 | -- | -- |  | 92.20834 | 0.00507 | 0.07017 | -- | --
| 9.125 | 0.02584 | 0.03369 | -- | -- |  |  | 25.06667 | 0.03425 | 0.13398 | -- | -- |  | 92.26168 | 0.00506 | 0.07025 | -- | --
| 9.13 | 0.02586 | 0.03374 | -- | -- |  |  | 25.08167 | 0.03428 | 0.13418 | -- | -- |  | 92.315 | 0.00506 | 0.07033 | -- | --
| 9.135 | 0.02588 | 0.0338 | -- | -- |  |  | 25.09666 | 0.0343 | 0.13437 | -- | -- |  | 92.37 | 0.00507 | 0.07041 | -- | --
| 9.14167 | 0.02592 | 0.03386 | -- | -- |  |  | 25.11166 | 0.03433 | 0.13456 | -- | -- |  | 92.425 | 0.00507 | 0.07048 | -- | --
| 9.14667 | 0.02595 | 0.03391 | -- | -- |  |  | 25.125 | 0.03435 | 0.13475 | -- | -- |  | 92.47832 | 0.00507 | 0.07056 | -- | --
| 9.15167 | 0.02597 | 0.03397 | -- | -- |  |  | 25.14 | 0.03438 | 0.13494 | -- | -- |  | 92.53332 | 0.00508 | 0.07064 | -- | --
| 9.15667 | 0.02599 | 0.03403 | -- | -- |  |  | 25.155 | 0.0344 | 0.13513 | -- | -- |  | 92.58832 | 0.00508 | 0.07072 | -- | --
| 9.16167 | 0.02601 | 0.03408 | -- | -- |  |  | 25.17 | 0.03443 | 0.13532 | -- | -- |  | 92.64168 | 0.00509 | 0.0708 | -- | --
| 9.16833 | 0.02605 | 0.03414 | -- | -- |  |  | 25.185 | 0.03445 | 0.13552 | -- | -- |  | 92.69501 | 0.00509 | 0.07088 | -- | --
| 9.17333 | 0.02607 | 0.0342 | -- | -- |  |  | 25.2 | 0.03448 | 0.13571 | -- | -- |  | 92.75 | 0.0051 | 0.07096 | -- | --
| 9.17833 | 0.0261 | 0.03425 | -- | -- |  |  | 25.215 | 0.0345 | 0.1359 | -- | -- |  | 92.805 | 0.00511 | 0.07104 | -- | --
| 9.18333 | 0.02613 | 0.03431 | -- | -- |  |  | 25.22833 | 0.03452 | 0.13609 | -- | -- |  | 92.85834 | 0.00511 | 0.07111 | -- | --
| 9.18833 | 0.02616 | 0.03437 | -- | -- |  |  | 25.24333 | 0.03455 | 0.13629 | -- | -- |  | 92.91334 | 0.00512 | 0.07119 | -- | --
| 9.195 | 0.02618 | 0.03442 | -- | -- |  |  | 25.25833 | 0.03458 | 0.13648 | -- | -- |  | 92.96834 | 0.00513 | 0.07127 | -- | --
| 9.2 | 0.02621 | 0.03448 | -- | -- |  |  | 25.27333 | 0.0346 | 0.13667 | -- | -- |  | 93.02168 | 0.00514 | 0.07135 | -- | --
| 9.205 | 0.02623 | 0.03454 | -- | -- |  |  | 25.28833 | 0.03463 | 0.13686 | -- | -- |  | 93.07501 | 0.00515 | 0.07143 | -- | --
| 9.21167 | 0.02626 | 0.03459 | -- | -- |  |  | 25.30166 | 0.03465 | 0.13706 | -- | -- |  | 93.13 | 0.00516 | 0.07151 | -- | --
| 9.21667 | 0.02628 | 0.03465 | -- | -- |  |  | 25.31667 | 0.03468 | 0.13725 | -- | -- |  | 93.185 | 0.00517 | 0.07159 | -- | --
| 9.22166 | 0.02631 | 0.03471 | -- | -- |  |  | 25.33167 | 0.0347 | 0.13744 | -- | -- |  | 93.23834 | 0.00517 | 0.07167 | -- | --
| 9.22667 | 0.02632 | 0.03477 | -- | -- |  |  | 25.34666 | 0.03473 | 0.13764 | -- | -- |  | 93.29334 | 0.00518 | 0.07175 | -- | --
| 9.23167 | 0.02634 | 0.03482 | -- | -- |  |  | 25.36166 | 0.03475 | 0.13783 | -- | -- |  | 93.34832 | 0.00519 | 0.07183 | -- | --
| 9.23833 | 0.02638 | 0.03488 | -- | -- |  |  | 25.37666 | 0.03478 | 0.13803 | -- | -- |  | 93.40168 | 0.0052 | 0.07191 | -- | --
| 9.24333 | 0.02641 | 0.03494 | -- | -- |  |  | 25.39167 | 0.03481 | 0.13822 | -- | -- |  | 93.455 | 0.00521 | 0.07199 | -- | --
| 9.24833 | 0.02643 | 0.03499 | -- | -- |  |  | 25.405 | 0.03483 | 0.13841 | -- | -- |  | 93.51 | 0.00521 | 0.07207 | -- | --
| 9.25333 | 0.02646 | 0.03505 | -- | -- |  |  | 25.42 | 0.03486 | 0.13861 | -- | -- |  | 93.565 | 0.00521 | 0.07215 | -- | --
| 9.25833 | 0.02648 | 0.03511 | -- | -- |  |  | 25.435 | 0.03488 | 0.1388 | -- | -- |  | 93.61834 | 0.00522 | 0.07223 | -- | --
| 9.265 | 0.02651 | 0.03517 | -- | -- |  |  | 25.45 | 0.03491 | 0.139 | -- | -- |  | 93.67332 | 0.00522 | 0.07232 | -- | --
| 9.27 | 0.02653 | 0.03522 | -- | -- |  |  | 25.465 | 0.03494 | 0.13919 | -- | -- |  | 93.72832 | 0.00523 | 0.0724 | -- | --
| 9.275 | 0.02655 | 0.03528 | -- | -- |  |  | 25.48 | 0.03496 | 0.13939 | -- | -- |  | 93.78168 | 0.00523 | 0.07248 | -- | --
| 9.28 | 0.02657 | 0.03534 | -- | -- |  |  | 25.495 | 0.03499 | 0.13958 | -- | -- |  | 93.835 | 0.00523 | 0.07256 | -- | --
| 9.285 | 0.0266 | 0.0354 | -- | -- |  |  | 25.50833 | 0.03501 | 0.13978 | -- | -- |  | 93.89001 | 0.00523 | 0.07264 | -- | --
| 9.29167 | 0.02663 | 0.03546 | -- | -- |  |  | 25.52333 | 0.03504 | 0.13997 | -- | -- |  | 93.94501 | 0.00524 | 0.07272 | -- | --
| 9.29667 | 0.02666 | 0.03551 | -- | -- |  |  | 25.53833 | 0.03507 | 0.14017 | -- | -- |  | 93.99832 | 0.00525 | 0.0728 | -- | --
| 9.30167 | 0.02668 | 0.03557 | -- | -- |  |  | 25.55333 | 0.03509 | 0.14036 | -- | -- |  | 94.05334 | 0.00526 | 0.07288 | -- | --
| 9.30833 | 0.0267 | 0.03563 | -- | -- |  |  | 25.56834 | 0.03512 | 0.14056 | -- | -- |  | 94.10834 | 0.00526 | 0.07296 | -- | --
| 9.31333 | 0.02672 | 0.03569 | -- | -- |  |  | 25.58334 | 0.03515 | 0.14075 | -- | -- |  | 94.16168 | 0.00526 | 0.07304 | -- | --
| 9.31833 | 0.02674 | 0.03575 | -- | -- |  |  | 25.59834 | 0.03517 | 0.14095 | -- | -- |  | 94.215 | 0.00526 | 0.07313 | -- | --
| 9.32333 | 0.02677 | 0.0358 | -- | -- |  |  | 25.61167 | 0.0352 | 0.14115 | -- | -- |  | 94.27001 | 0.00526 | 0.07321 | -- | --
| 9.32833 | 0.0268 | 0.03586 | -- | -- |  |  | 25.62666 | 0.03522 | 0.14134 | -- | -- |  | 94.32501 | 0.00527 | 0.07329 | -- | --
| 9.335 | 0.02683 | 0.03592 | -- | -- |  |  | 25.64167 | 0.03525 | 0.14154 | -- | -- |  | 94.37834 | 0.00527 | 0.07337 | -- | --
| 9.34 | 0.02686 | 0.03598 | -- | -- |  |  | 25.65667 | 0.03527 | 0.14173 | -- | -- |  | 94.43334 | 0.00527 | 0.07345 | -- | --
| 9.345 | 0.02688 | 0.03604 | -- | -- |  |  | 25.67167 | 0.0353 | 0.14193 | -- | -- |  | 94.48834 | 0.00526 | 0.07353 | -- | --
| 9.35 | 0.0269 | 0.0361 | -- | -- |  |  | 25.68667 | 0.03533 | 0.14213 | -- | -- |  | 94.54168 | 0.00526 | 0.07361 | -- | --
| 9.355 | 0.02693 | 0.03615 | -- | -- |  |  | 25.70166 | 0.03536 | 0.14233 | -- | -- |  | 94.59501 | 0.00526 | 0.0737 | -- | --
| 9.36167 | 0.02696 | 0.03621 | -- | -- |  |  | 25.715 | 0.03538 | 0.14252 | -- | -- |  | 94.65 | 0.00526 | 0.07378 | -- | --
| 9.36667 | 0.02698 | 0.03627 | -- | -- |  |  | 25.73 | 0.03541 | 0.14272 | -- | -- |  | 94.705 | 0.00526 | 0.07386 | -- | --
| 9.37167 | 0.027 | 0.03633 | -- | -- |  |  | 25.745 | 0.03543 | 0.14292 | -- | -- |  | 94.75834 | 0.00526 | 0.07394 | -- | --
| 9.37667 | 0.02702 | 0.03639 | -- | -- |  |  | 25.76 | 0.03546 | 0.14311 | -- | -- |  | 94.81334 | 0.00526 | 0.07402 | -- | --
| 9.38166 | 0.02704 | 0.03645 | -- | -- |  |  | 25.775 | 0.03548 | 0.14331 | -- | -- |  | 94.86834 | 0.00526 | 0.0741 | -- | --
| 9.38833 | 0.02708 | 0.03651 | -- | -- |  |  | 25.78833 | 0.0355 | 0.14351 | -- | -- |  | 94.92168 | 0.00526 | 0.07418 | -- | --
| 9.39333 | 0.0271 | 0.03657 | -- | -- |  |  | 25.80333 | 0.03553 | 0.14371 | -- | -- |  | 94.97501 | 0.00525 | 0.07427 | -- | --
| 9.39833 | 0.02712 | 0.03662 | -- | -- |  |  | 25.81834 | 0.03555 | 0.14391 | -- | -- |  | 95.03 | 0.00525 | 0.07435 | -- | --
| 9.405 | 0.02714 | 0.03668 | -- | -- |  |  | 25.83334 | 0.03558 | 0.1441 | -- | -- |  | 95.085 | 0.00525 | 0.07443 | -- | --
| 9.41 | 0.02717 | 0.03674 | -- | -- |  |  | 25.84834 | 0.0356 | 0.1443 | -- | -- |  | 95.13834 | 0.00525 | 0.07451 | -- | --
| 9.415 | 0.02719 | 0.0368 | -- | -- |  |  | 25.86333 | 0.03563 | 0.1445 | -- | -- |  | 95.19334 | 0.00526 | 0.07459 | -- | --
| 9.42 | 0.02722 | 0.03686 | -- | -- |  |  | 25.87833 | 0.03565 | 0.1447 | -- | -- |  | 95.24832 | 0.00526 | 0.07467 | -- | --
| 9.425 | 0.02724 | 0.03692 | -- | -- |  |  | 25.89167 | 0.03567 | 0.1449 | -- | -- |  | 95.30168 | 0.00527 | 0.07475 | -- | --
| 9.43167 | 0.02727 | 0.03698 | -- | -- |  |  | 25.90667 | 0.0357 | 0.1451 | -- | -- |  | 95.355 | 0.00528 | 0.07484 | -- | --
| 9.43666 | 0.02729 | 0.03704 | -- | -- |  |  | 25.92167 | 0.03573 | 0.1453 | -- | -- |  | 95.41 | 0.00529 | 0.07492 | -- | --
| 9.44167 | 0.02731 | 0.0371 | -- | -- |  |  | 25.93667 | 0.03575 | 0.1455 | -- | -- |  | 95.465 | 0.00529 | 0.075 | -- | --
| 9.44667 | 0.02734 | 0.03716 | -- | -- |  |  | 25.95166 | 0.03577 | 0.1457 | -- | -- |  | 95.51834 | 0.00531 | 0.07508 | -- | --
| 9.45167 | 0.02736 | 0.03722 | -- | -- |  |  | 25.96667 | 0.0358 | 0.14589 | -- | -- |  | 95.57334 | 0.00531 | 0.07516 | -- | --
| 9.45833 | 0.0274 | 0.03728 | -- | -- |  |  | 25.98166 | 0.03583 | 0.14609 | -- | -- |  | 95.62834 | 0.00532 | 0.07525 | -- | --
| 9.46333 | 0.02742 | 0.03733 | -- | -- |  |  | 25.995 | 0.03585 | 0.14629 | -- | -- |  | 95.68168 | 0.00533 | 0.07533 | -- | --
| 9.46833 | 0.02744 | 0.03739 | -- | -- |  |  | 26.01 | 0.03588 | 0.14649 | -- | -- |  | 95.73501 | 0.00533 | 0.07541 | -- | --
| 9.47333 | 0.02746 | 0.03745 | -- | -- |  |  | 26.025 | 0.0359 | 0.14669 | -- | -- |  | 95.79 | 0.00534 | 0.07549 | -- | --
| 9.47833 | 0.02749 | 0.03751 | -- | -- |  |  | 26.04 | 0.03593 | 0.14689 | -- | -- |  | 95.84501 | 0.00535 | 0.07558 | -- | --
| 9.485 | 0.02752 | 0.03757 | -- | -- |  |  | 26.055 | 0.03595 | 0.14709 | -- | -- |  | 95.89834 | 0.00536 | 0.07566 | -- | --
| 9.49 | 0.02754 | 0.03763 | -- | -- |  |  | 26.07 | 0.03598 | 0.1473 | -- | -- |  | 95.95332 | 0.00537 | 0.07574 | -- | --
| 9.495 | 0.02756 | 0.03769 | -- | -- |  |  | 26.085 | 0.036 | 0.1475 | -- | -- |  | 96.00834 | 0.00537 | 0.07582 | -- | --
| 9.5 | 0.02758 | 0.03775 | -- | -- |  |  | 26.09834 | 0.03602 | 0.1477 | -- | -- |  | 96.06168 | 0.00538 | 0.07591 | -- | --
| 9.505 | 0.0276 | 0.03781 | -- | -- |  |  | 26.11333 | 0.03605 | 0.1479 | -- | -- |  | 96.115 | 0.00539 | 0.07599 | -- | --
| 9.51167 | 0.02764 | 0.03787 | -- | -- |  |  | 26.12833 | 0.03607 | 0.1481 | -- | -- |  | 96.17 | 0.0054 | 0.07608 | -- | --
| 9.51667 | 0.02767 | 0.03793 | -- | -- |  |  | 26.14334 | 0.03609 | 0.1483 | -- | -- |  | 96.22501 | 0.00541 | 0.07616 | -- | --
| 9.52167 | 0.02769 | 0.03799 | -- | -- |  |  | 26.15834 | 0.03612 | 0.1485 | -- | -- |  | 96.27832 | 0.00542 | 0.07624 | -- | --
| 9.52833 | 0.02771 | 0.03805 | -- | -- |  |  | 26.17334 | 0.03614 | 0.1487 | -- | -- |  | 96.33332 | 0.00542 | 0.07633 | -- | --
| 9.53333 | 0.02773 | 0.03811 | -- | -- |  |  | 26.18833 | 0.03617 | 0.1489 | -- | -- |  | 96.38834 | 0.00543 | 0.07641 | -- | --
| 9.53833 | 0.02776 | 0.03817 | -- | -- |  |  | 26.20166 | 0.03619 | 0.14911 | -- | -- |  | 96.44168 | 0.00544 | 0.07649 | -- | --
| 9.54333 | 0.02778 | 0.03823 | -- | -- |  |  | 26.21667 | 0.03622 | 0.14931 | -- | -- |  | 96.495 | 0.00544 | 0.07658 | -- | --
| 9.54833 | 0.0278 | 0.0383 | -- | -- |  |  | 26.23166 | 0.03624 | 0.14951 | -- | -- |  | 96.54999 | 0.00545 | 0.07666 | -- | --
| 9.555 | 0.02783 | 0.03836 | -- | -- |  |  | 26.24667 | 0.03627 | 0.14971 | -- | -- |  | 96.605 | 0.00545 | 0.07675 | -- | --
| 9.56 | 0.02786 | 0.03842 | -- | -- |  |  | 26.26167 | 0.0363 | 0.14991 | -- | -- |  | 96.65832 | 0.00546 | 0.07683 | -- | --
| 9.565 | 0.02788 | 0.03848 | -- | -- |  |  | 26.275 | 0.03632 | 0.15012 | -- | -- |  | 96.71332 | 0.00546 | 0.07692 | -- | --
| 9.57 | 0.0279 | 0.03854 | -- | -- |  |  | 26.29 | 0.03634 | 0.15032 | -- | -- |  | 96.76834 | 0.00546 | 0.077 | -- | --
| 9.575 | 0.02792 | 0.0386 | -- | -- |  |  | 26.305 | 0.03637 | 0.15052 | -- | -- |  | 96.82168 | 0.00547 | 0.07709 | -- | --
| 9.58167 | 0.02795 | 0.03866 | -- | -- |  |  | 26.32 | 0.03639 | 0.15072 | -- | -- |  | 96.87499 | 0.00547 | 0.07717 | -- | --
| 9.58667 | 0.02797 | 0.03872 | -- | -- |  |  | 26.335 | 0.03642 | 0.15093 | -- | -- |  | 96.93 | 0.00547 | 0.07725 | -- | --
| 9.59167 | 0.02799 | 0.03878 | -- | -- |  |  | 26.35 | 0.03644 | 0.15113 | -- | -- |  | 96.98501 | 0.00548 | 0.07734 | -- | --
| 9.59666 | 0.02802 | 0.03884 | -- | -- |  |  | 26.365 | 0.03647 | 0.15133 | -- | -- |  | 97.03834 | 0.00548 | 0.07742 | -- | --
| 9.60167 | 0.02804 | 0.0389 | -- | -- |  |  | 26.37833 | 0.03649 | 0.15154 | -- | -- |  | 97.09332 | 0.00549 | 0.07751 | -- | --
| 9.60833 | 0.02807 | 0.03896 | -- | -- |  |  | 26.39334 | 0.03652 | 0.15174 | -- | -- |  | 97.14834 | 0.00549 | 0.07759 | -- | --
| 9.61333 | 0.02809 | 0.03902 | -- | -- |  |  | 26.40834 | 0.03654 | 0.15194 | -- | -- |  | 97.20168 | 0.0055 | 0.07768 | -- | --
| 9.61833 | 0.02811 | 0.03908 | -- | -- |  |  | 26.42334 | 0.03657 | 0.15215 | -- | -- |  | 97.255 | 0.0055 | 0.07776 | -- | --
| 9.625 | 0.02814 | 0.03915 | -- | -- |  |  | 26.43833 | 0.03659 | 0.15235 | -- | -- |  | 97.31 | 0.00551 | 0.07785 | -- | --
| 9.63 | 0.02816 | 0.03921 | -- | -- |  |  | 26.45333 | 0.03661 | 0.15256 | -- | -- |  | 97.365 | 0.00551 | 0.07793 | -- | --
| 9.635 | 0.02818 | 0.03927 | -- | -- |  |  | 26.46833 | 0.03664 | 0.15276 | -- | -- |  | 97.41834 | 0.00551 | 0.07802 | -- | --
| 9.64 | 0.0282 | 0.03933 | -- | -- |  |  | 26.48166 | 0.03666 | 0.15296 | -- | -- |  | 97.47332 | 0.00551 | 0.0781 | -- | --
| 9.645 | 0.02822 | 0.03939 | -- | -- |  |  | 26.49667 | 0.03669 | 0.15317 | -- | -- |  | 97.52832 | 0.00552 | 0.07819 | -- | --
| 9.65167 | 0.02825 | 0.03945 | -- | -- |  |  | 26.51167 | 0.03671 | 0.15337 | -- | -- |  | 97.58168 | 0.00552 | 0.07828 | -- | --
| 9.65667 | 0.02828 | 0.03951 | -- | -- |  |  | 26.52666 | 0.03674 | 0.15358 | -- | -- |  | 97.635 | 0.00552 | 0.07836 | -- | --
| 9.66167 | 0.0283 | 0.03958 | -- | -- |  |  | 26.54166 | 0.03676 | 0.15378 | -- | -- |  | 97.69 | 0.00552 | 0.07845 | -- | --
| 9.66667 | 0.02833 | 0.03964 | -- | -- |  |  | 26.55666 | 0.03679 | 0.15399 | -- | -- |  | 97.745 | 0.00552 | 0.07853 | -- | --
| 9.67167 | 0.02835 | 0.0397 | -- | -- |  |  | 26.57167 | 0.03681 | 0.15419 | -- | -- |  | 97.79834 | 0.00552 | 0.07862 | -- | --
| 9.67833 | 0.02838 | 0.03976 | -- | -- |  |  | 26.585 | 0.03683 | 0.1544 | -- | -- |  | 97.85332 | 0.00553 | 0.0787 | -- | --
| 9.68333 | 0.0284 | 0.03982 | -- | -- |  |  | 26.6 | 0.03686 | 0.1546 | -- | -- |  | 97.90835 | 0.00553 | 0.07879 | -- | --
| 9.68833 | 0.02842 | 0.03988 | -- | -- |  |  | 26.615 | 0.03688 | 0.15481 | -- | -- |  | 97.96168 | 0.00553 | 0.07887 | -- | --
| 9.69333 | 0.02845 | 0.03995 | -- | -- |  |  | 26.63 | 0.0369 | 0.15501 | -- | -- |  | 98.01501 | 0.00554 | 0.07896 | -- | --
| 9.69833 | 0.02847 | 0.04001 | -- | -- |  |  | 26.645 | 0.03693 | 0.15522 | -- | -- |  | 98.07001 | 0.00554 | 0.07904 | -- | --
| 9.705 | 0.0285 | 0.04007 | -- | -- |  |  | 26.66 | 0.03695 | 0.15543 | -- | -- |  | 98.12501 | 0.00554 | 0.07913 | -- | --
| 9.71 | 0.02852 | 0.04013 | -- | -- |  |  | 26.675 | 0.03697 | 0.15563 | -- | -- |  | 98.17834 | 0.00554 | 0.07922 | -- | --
| 9.715 | 0.02854 | 0.04019 | -- | -- |  |  | 26.68833 | 0.03699 | 0.15584 | -- | -- |  | 98.23334 | 0.00554 | 0.0793 | -- | --
| 9.72166 | 0.02857 | 0.04025 | -- | -- |  |  | 26.70333 | 0.03702 | 0.15604 | -- | -- |  | 98.28834 | 0.00554 | 0.07939 | -- | --
| 9.72667 | 0.02859 | 0.04032 | -- | -- |  |  | 26.71833 | 0.03704 | 0.15625 | -- | -- |  | 98.34168 | 0.00554 | 0.07947 | -- | --
| 9.73167 | 0.02862 | 0.04038 | -- | -- |  |  | 26.73333 | 0.03707 | 0.15646 | -- | -- |  | 98.39501 | 0.00555 | 0.07956 | -- | --
| 9.73667 | 0.02864 | 0.04044 | -- | -- |  |  | 26.74834 | 0.03709 | 0.15666 | -- | -- |  | 98.45001 | 0.00555 | 0.07964 | -- | --
| 9.74167 | 0.02867 | 0.0405 | -- | -- |  |  | 26.76167 | 0.03711 | 0.15687 | -- | -- |  | 98.505 | 0.00555 | 0.07973 | -- | --
| 9.74833 | 0.02869 | 0.04057 | -- | -- |  |  | 26.77666 | 0.03714 | 0.15708 | -- | -- |  | 98.55834 | 0.00555 | 0.07982 | -- | --
| 9.75333 | 0.02872 | 0.04063 | -- | -- |  |  | 26.79166 | 0.03716 | 0.15728 | -- | -- |  | 98.61334 | 0.00554 | 0.0799 | -- | --
| 9.75833 | 0.02874 | 0.04069 | -- | -- |  |  | 26.80666 | 0.03718 | 0.15749 | -- | -- |  | 98.66834 | 0.00555 | 0.07999 | -- | --
| 9.76333 | 0.02876 | 0.04075 | -- | -- |  |  | 26.82167 | 0.03721 | 0.1577 | -- | -- |  | 98.72168 | 0.00555 | 0.08007 | -- | --
| 9.76833 | 0.02879 | 0.04082 | -- | -- |  |  | 26.83667 | 0.03723 | 0.15791 | -- | -- |  | 98.77501 | 0.00555 | 0.08016 | -- | --
| 9.775 | 0.02882 | 0.04088 | -- | -- |  |  | 26.85166 | 0.03726 | 0.15811 | -- | -- |  | 98.83 | 0.00555 | 0.08025 | -- | --
| 9.78 | 0.02884 | 0.04094 | -- | -- |  |  | 26.865 | 0.03728 | 0.15832 | -- | -- |  | 98.885 | 0.00554 | 0.08033 | -- | --
| 9.785 | 0.02886 | 0.041 | -- | -- |  |  | 26.88 | 0.0373 | 0.15853 | -- | -- |  | 98.93834 | 0.00554 | 0.08042 | -- | --
| 9.79 | 0.02888 | 0.04107 | -- | -- |  |  | 26.895 | 0.03733 | 0.15874 | -- | -- |  | 98.99334 | 0.00554 | 0.0805 | -- | --
| 9.795 | 0.0289 | 0.04113 | -- | -- |  |  | 26.91 | 0.03735 | 0.15895 | -- | -- |  | 99.04834 | 0.00555 | 0.08059 | -- | --
| 9.80167 | 0.02894 | 0.04119 | -- | -- |  |  | 26.925 | 0.03738 | 0.15915 | -- | -- |  | 99.10168 | 0.00555 | 0.08067 | -- | --
| 9.80667 | 0.02896 | 0.04125 | -- | -- |  |  | 26.94 | 0.0374 | 0.15936 | -- | -- |  | 99.15501 | 0.00555 | 0.08076 | -- | --
| 9.81166 | 0.02898 | 0.04132 | -- | -- |  |  | 26.955 | 0.03742 | 0.15957 | -- | -- |  | 99.21 | 0.00555 | 0.08085 | -- | --
| 9.81667 | 0.029 | 0.04138 | -- | -- |  |  | 26.96833 | 0.03744 | 0.15978 | -- | -- |  | 99.26501 | 0.00556 | 0.08093 | -- | --
| 9.82167 | 0.02902 | 0.04144 | -- | -- |  |  | 26.98333 | 0.03746 | 0.15999 | -- | -- |  | 99.31835 | 0.00557 | 0.08102 | -- | --
| 9.82833 | 0.02906 | 0.04151 | -- | -- |  |  | 26.99834 | 0.03749 | 0.1602 | -- | -- |  | 99.37335 | 0.00557 | 0.0811 | -- | --
| 9.83333 | 0.02907 | 0.04157 | -- | -- |  |  | 27.01333 | 0.03751 | 0.16041 | -- | -- |  | 99.42834 | 0.00558 | 0.08119 | -- | --
| 9.83833 | 0.02909 | 0.04163 | -- | -- |  |  | 27.02833 | 0.03754 | 0.16062 | -- | -- |  | 99.48168 | 0.00558 | 0.08128 | -- | --
| 9.845 | 0.02912 | 0.0417 | -- | -- |  |  | 27.04333 | 0.03756 | 0.16082 | -- | -- |  | 99.53501 | 0.00559 | 0.08136 | -- | --
| 9.85 | 0.02915 | 0.04176 | -- | -- |  |  | 27.05833 | 0.03759 | 0.16103 | -- | -- |  | 99.59 | 0.0056 | 0.08145 | -- | --
| 9.855 | 0.02918 | 0.04182 | -- | -- |  |  | 27.07167 | 0.03761 | 0.16124 | -- | -- |  | 99.64501 | 0.00561 | 0.08154 | -- | --
| 9.86 | 0.0292 | 0.04189 | -- | -- |  |  | 27.08667 | 0.03764 | 0.16145 | -- | -- |  | 99.69834 | 0.00561 | 0.08162 | -- | --
| 9.865 | 0.02922 | 0.04195 | -- | -- |  |  | 27.10166 | 0.03766 | 0.16166 | -- | -- |  | 99.75332 | 0.00562 | 0.08171 | -- | --
| 9.87167 | 0.02924 | 0.04201 | -- | -- |  |  | 27.11666 | 0.03769 | 0.16187 | -- | -- |  | 99.80834 | 0.00562 | 0.0818 | -- | --
| 9.87667 | 0.02927 | 0.04208 | -- | -- |  |  | 27.13166 | 0.03771 | 0.16208 | -- | -- |  | 99.86168 | 0.00562 | 0.08188 | -- | --
| 9.88166 | 0.02929 | 0.04214 | -- | -- |  |  | 27.14666 | 0.03773 | 0.16229 | -- | -- |  | 99.91501 | 0.00562 | 0.08197 | -- | --
| 9.88667 | 0.02931 | 0.0422 | -- | -- |  |  | 27.16166 | 0.03775 | 0.1625 | -- | -- |  | 99.97 | 0.00563 | 0.08206 | -- | --
| 9.89167 | 0.02933 | 0.04227 | -- | -- |  |  | 27.175 | 0.03777 | 0.16271 | -- | -- |  | 100.025 | 0.00564 | 0.08215 | -- | --
| 9.89833 | 0.02936 | 0.04233 | -- | -- |  |  | 27.19 | 0.0378 | 0.16292 | -- | -- |  | 100.0783 | 0.00564 | 0.08223 | -- | --
| 9.90333 | 0.02938 | 0.0424 | -- | -- |  |  | 27.205 | 0.03782 | 0.16314 | -- | -- |  | 100.1333 | 0.00565 | 0.08232 | -- | --
| 9.90833 | 0.0294 | 0.04246 | -- | -- |  |  | 27.22 | 0.03784 | 0.16335 | -- | -- |  | 100.1883 | 0.00566 | 0.08241 | -- | --
| 9.91333 | 0.02943 | 0.04252 | -- | -- |  |  | 27.235 | 0.03787 | 0.16356 | -- | -- |  | 100.2417 | 0.00566 | 0.08249 | -- | --
| 9.91833 | 0.02945 | 0.04259 | -- | -- |  |  | 27.24834 | 0.03789 | 0.16377 | -- | -- |  | 100.295 | 0.00567 | 0.08258 | -- | --
| 9.925 | 0.02948 | 0.04265 | -- | -- |  |  | 27.26333 | 0.03791 | 0.16398 | -- | -- |  | 100.35 | 0.00567 | 0.08267 | -- | --
| 9.93 | 0.0295 | 0.04272 | -- | -- |  |  | 27.27833 | 0.03794 | 0.16419 | -- | -- |  | 100.405 | 0.00568 | 0.08276 | -- | --
| 9.935 | 0.02953 | 0.04278 | -- | -- |  |  | 27.29333 | 0.03796 | 0.1644 | -- | -- |  | 100.4583 | 0.00568 | 0.08285 | -- | --
| 9.94167 | 0.02956 | 0.04284 | -- | -- |  |  | 27.30833 | 0.03798 | 0.16461 | -- | -- |  | 100.5133 | 0.00569 | 0.08293 | -- | --
| 9.94667 | 0.02958 | 0.04291 | -- | -- |  |  | 27.32334 | 0.03801 | 0.16483 | -- | -- |  | 100.5684 | 0.0057 | 0.08302 | -- | --
| 9.95167 | 0.0296 | 0.04297 | -- | -- |  |  | 27.33833 | 0.03803 | 0.16504 | -- | -- |  | 100.6217 | 0.0057 | 0.08311 | -- | --
| 9.95667 | 0.02963 | 0.04304 | -- | -- |  |  | 27.35166 | 0.03805 | 0.16525 | -- | -- |  | 100.675 | 0.0057 | 0.0832 | -- | --
| 9.96167 | 0.02965 | 0.0431 | -- | -- |  |  | 27.36666 | 0.03807 | 0.16546 | -- | -- |  | 100.73 | 0.0057 | 0.08329 | -- | --
| 9.96833 | 0.02968 | 0.04317 | -- | -- |  |  | 27.38166 | 0.0381 | 0.16567 | -- | -- |  | 100.785 | 0.0057 | 0.08337 | -- | --
| 9.97333 | 0.0297 | 0.04323 | -- | -- |  |  | 27.39666 | 0.03812 | 0.16589 | -- | -- |  | 100.8383 | 0.00571 | 0.08346 | -- | --
| 9.97833 | 0.02972 | 0.0433 | -- | -- |  |  | 27.41166 | 0.03814 | 0.1661 | -- | -- |  | 100.8933 | 0.00571 | 0.08355 | -- | --
| 9.98333 | 0.02975 | 0.04336 | -- | -- |  |  | 27.42667 | 0.03817 | 0.16631 | -- | -- |  | 100.9483 | 0.00572 | 0.08364 | -- | --
| 9.98833 | 0.02977 | 0.04342 | -- | -- |  |  | 27.44167 | 0.03819 | 0.16652 | -- | -- |  | 101.0017 | 0.00573 | 0.08373 | -- | --
| 9.995 | 0.0298 | 0.04349 | -- | -- |  |  | 27.455 | 0.03821 | 0.16674 | -- | -- |  | 101.055 | 0.00574 | 0.08382 | -- | --
| 10 | 0.02982 | 0.04355 | -- | -- |  |  | 27.47 | 0.03824 | 0.16695 | -- | -- |  | 101.11 | 0.00575 | 0.08391 | -- | --
| 10.005 | 0.02984 | 0.04362 | -- | -- |  |  | 27.485 | 0.03826 | 0.16716 | -- | -- |  | 101.165 | 0.00576 | 0.084 | -- | --
| 10.01 | 0.02986 | 0.04368 | -- | -- |  |  | 27.5 | 0.03829 | 0.16738 | -- | -- |  | 101.2183 | 0.00577 | 0.08408 | -- | --
| 10.015 | 0.02988 | 0.04375 | -- | -- |  |  | 27.515 | 0.03831 | 0.16759 | -- | -- |  | 101.2733 | 0.00578 | 0.08417 | -- | --
| 10.02167 | 0.02991 | 0.04381 | -- | -- |  |  | 27.53 | 0.03834 | 0.1678 | -- | -- |  | 101.3283 | 0.00578 | 0.08426 | -- | --
| 10.02667 | 0.02993 | 0.04388 | -- | -- |  |  | 27.545 | 0.03836 | 0.16802 | -- | -- |  | 101.3817 | 0.00578 | 0.08435 | -- | --
| 10.03166 | 0.02995 | 0.04394 | -- | -- |  |  | 27.55833 | 0.03838 | 0.16823 | -- | -- |  | 101.435 | 0.00579 | 0.08444 | -- | --
| 10.03833 | 0.02999 | 0.04401 | -- | -- |  |  | 27.57334 | 0.0384 | 0.16845 | -- | -- |  | 101.49 | 0.00579 | 0.08453 | -- | --
| 10.04333 | 0.03002 | 0.04407 | -- | -- |  |  | 27.58833 | 0.03843 | 0.16866 | -- | -- |  | 101.545 | 0.00579 | 0.08462 | -- | --
| 10.04833 | 0.03004 | 0.04414 | -- | -- |  |  | 27.60334 | 0.03845 | 0.16887 | -- | -- |  | 101.5983 | 0.00579 | 0.08471 | -- | --
| 10.05333 | 0.03006 | 0.0442 | -- | -- |  |  | 27.61834 | 0.03848 | 0.16909 | -- | -- |  | 101.6533 | 0.0058 | 0.0848 | -- | --
| 10.05833 | 0.03009 | 0.04427 | -- | -- |  |  | 27.63334 | 0.0385 | 0.1693 | -- | -- |  | 101.7083 | 0.0058 | 0.08489 | -- | --
| 10.065 | 0.03012 | 0.04434 | -- | -- |  |  | 27.64834 | 0.03852 | 0.16952 | -- | -- |  | 101.7617 | 0.0058 | 0.08498 | -- | --
| 10.07 | 0.03014 | 0.0444 | -- | -- |  |  | 27.66166 | 0.03855 | 0.16973 | -- | -- |  | 101.815 | 0.00581 | 0.08507 | -- | --
| 10.075 | 0.03016 | 0.04447 | -- | -- |  |  | 27.67667 | 0.03857 | 0.16995 | -- | -- |  | 101.87 | 0.00581 | 0.08516 | -- | --
| 10.08 | 0.03019 | 0.04453 | -- | -- |  |  | 27.69167 | 0.03859 | 0.17016 | -- | -- |  | 101.925 | 0.00581 | 0.08525 | -- | --
| 10.085 | 0.03021 | 0.0446 | -- | -- |  |  | 27.70667 | 0.03862 | 0.17038 | -- | -- |  | 101.9783 | 0.00581 | 0.08534 | -- | --
| 10.09167 | 0.03023 | 0.04466 | -- | -- |  |  | 27.72167 | 0.03864 | 0.17059 | -- | -- |  | 102.0333 | 0.00581 | 0.08543 | -- | --
| 10.09666 | 0.03025 | 0.04473 | -- | -- |  |  | 27.735 | 0.03866 | 0.17081 | -- | -- |  | 102.0883 | 0.00581 | 0.08552 | -- | --
| 10.10166 | 0.03027 | 0.04479 | -- | -- |  |  | 27.75 | 0.03868 | 0.17102 | -- | -- |  | 102.1417 | 0.00582 | 0.08561 | -- | --
| 10.10667 | 0.0303 | 0.04486 | -- | -- |  |  | 27.765 | 0.03871 | 0.17124 | -- | -- |  | 102.195 | 0.00582 | 0.0857 | -- | --
| 10.11167 | 0.03032 | 0.04493 | -- | -- |  |  | 27.78 | 0.03873 | 0.17146 | -- | -- |  | 102.25 | 0.00582 | 0.08579 | -- | --
| 10.11833 | 0.03035 | 0.04499 | -- | -- |  |  | 27.795 | 0.03875 | 0.17167 | -- | -- |  | 102.305 | 0.00582 | 0.08588 | -- | --
| 10.12333 | 0.03038 | 0.04506 | -- | -- |  |  | 27.81 | 0.03878 | 0.17189 | -- | -- |  | 102.3583 | 0.00582 | 0.08597 | -- | --
| 10.12833 | 0.0304 | 0.04512 | -- | -- |  |  | 27.825 | 0.0388 | 0.1721 | -- | -- |  | 102.4133 | 0.00582 | 0.08606 | -- | --
| 10.13333 | 0.03042 | 0.04519 | -- | -- |  |  | 27.83833 | 0.03882 | 0.17232 | -- | -- |  | 102.4683 | 0.00583 | 0.08615 | -- | --
| 10.13833 | 0.03044 | 0.04526 | -- | -- |  |  | 27.85334 | 0.03884 | 0.17254 | -- | -- |  | 102.5217 | 0.00583 | 0.08624 | -- | --
| 10.145 | 0.03047 | 0.04532 | -- | -- |  |  | 27.86834 | 0.03887 | 0.17275 | -- | -- |  | 102.575 | 0.00583 | 0.08633 | -- | --
| 10.15 | 0.03049 | 0.04539 | -- | -- |  |  | 27.88334 | 0.03889 | 0.17297 | -- | -- |  | 102.63 | 0.00584 | 0.08642 | -- | --
| 10.155 | 0.03051 | 0.04545 | -- | -- |  |  | 27.89834 | 0.03892 | 0.17319 | -- | -- |  | 102.685 | 0.00585 | 0.08651 | -- | --
| 10.16167 | 0.03055 | 0.04552 | -- | -- |  |  | 27.91333 | 0.03894 | 0.1734 | -- | -- |  | 102.7383 | 0.00585 | 0.0866 | -- | --
| 10.16666 | 0.03057 | 0.04559 | -- | -- |  |  | 27.92834 | 0.03896 | 0.17362 | -- | -- |  | 102.7933 | 0.00586 | 0.08669 | -- | --
| 10.17167 | 0.03059 | 0.04565 | -- | -- |  |  | 27.94167 | 0.03898 | 0.17384 | -- | -- |  | 102.8483 | 0.00587 | 0.08678 | -- | --
| 10.17667 | 0.03061 | 0.04572 | -- | -- |  |  | 27.95667 | 0.03901 | 0.17406 | -- | -- |  | 102.9017 | 0.00587 | 0.08687 | -- | --
| 10.18167 | 0.03063 | 0.04579 | -- | -- |  |  | 27.97167 | 0.03903 | 0.17427 | -- | -- |  | 102.955 | 0.00587 | 0.08696 | -- | --
| 10.18833 | 0.03066 | 0.04585 | -- | -- |  |  | 27.98667 | 0.03906 | 0.17449 | -- | -- |  | 103.01 | 0.00588 | 0.08706 | -- | --
| 10.19333 | 0.03068 | 0.04592 | -- | -- |  |  | 28.00167 | 0.03908 | 0.17471 | -- | -- |  | 103.065 | 0.00589 | 0.08715 | -- | --
| 10.19833 | 0.03071 | 0.04599 | -- | -- |  |  | 28.01666 | 0.0391 | 0.17493 | -- | -- |  | 103.1183 | 0.00589 | 0.08724 | -- | --
| 10.20333 | 0.03073 | 0.04605 | -- | -- |  |  | 28.03167 | 0.03913 | 0.17514 | -- | -- |  | 103.1733 | 0.0059 | 0.08733 | -- | --
| 10.20833 | 0.03075 | 0.04612 | -- | -- |  |  | 28.045 | 0.03915 | 0.17536 | -- | -- |  | 103.2283 | 0.00591 | 0.08742 | -- | --
| 10.215 | 0.03077 | 0.04619 | -- | -- |  |  | 28.06 | 0.03917 | 0.17558 | -- | -- |  | 103.2817 | 0.00591 | 0.08751 | -- | --
| 10.22 | 0.0308 | 0.04625 | -- | -- |  |  | 28.075 | 0.03919 | 0.1758 | -- | -- |  | 103.335 | 0.00592 | 0.0876 | -- | --
| 10.225 | 0.03082 | 0.04632 | -- | -- |  |  | 28.09 | 0.03921 | 0.17602 | -- | -- |  | 103.39 | 0.00593 | 0.08769 | -- | --
| 10.23 | 0.03084 | 0.04639 | -- | -- |  |  | 28.105 | 0.03923 | 0.17624 | -- | -- |  | 103.445 | 0.00594 | 0.08779 | -- | --
| 10.235 | 0.03086 | 0.04646 | -- | -- |  |  | 28.12 | 0.03925 | 0.17645 | -- | -- |  | 103.4983 | 0.00595 | 0.08788 | -- | --
| 10.24166 | 0.03088 | 0.04652 | -- | -- |  |  | 28.135 | 0.03928 | 0.17667 | -- | -- |  | 103.5533 | 0.00596 | 0.08797 | -- | --
| 10.24666 | 0.0309 | 0.04659 | -- | -- |  |  | 28.14834 | 0.0393 | 0.17689 | -- | -- |  | 103.6083 | 0.00597 | 0.08806 | -- | --
| 10.25167 | 0.03092 | 0.04666 | -- | -- |  |  | 28.16333 | 0.03932 | 0.17711 | -- | -- |  | 103.6617 | 0.00597 | 0.08816 | -- | --
| 10.25833 | 0.03095 | 0.04672 | -- | -- |  |  | 28.17834 | 0.03934 | 0.17733 | -- | -- |  | 103.715 | 0.00597 | 0.08825 | -- | --
| 10.26333 | 0.03098 | 0.04679 | -- | -- |  |  | 28.19334 | 0.03936 | 0.17755 | -- | -- |  | 103.77 | 0.00597 | 0.08834 | -- | --
| 10.26833 | 0.031 | 0.04686 | -- | -- |  |  | 28.20834 | 0.03938 | 0.17777 | -- | -- |  | 103.825 | 0.00596 | 0.08843 | -- | --
| 10.27333 | 0.03102 | 0.04693 | -- | -- |  |  | 28.22167 | 0.0394 | 0.17799 | -- | -- |  | 103.8783 | 0.00597 | 0.08852 | -- | --
| 10.27833 | 0.03104 | 0.04699 | -- | -- |  |  | 28.23667 | 0.03942 | 0.17821 | -- | -- |  | 103.9333 | 0.00597 | 0.08862 | -- | --
| 10.285 | 0.03107 | 0.04706 | -- | -- |  |  | 28.25167 | 0.03945 | 0.17843 | -- | -- |  | 103.9883 | 0.00597 | 0.08871 | -- | --
| 10.29 | 0.03108 | 0.04713 | -- | -- |  |  | 28.26666 | 0.03946 | 0.17865 | -- | -- |  | 104.0417 | 0.00598 | 0.0888 | -- | --
| 10.295 | 0.03111 | 0.0472 | -- | -- |  |  | 28.28167 | 0.03949 | 0.17887 | -- | -- |  | 104.095 | 0.00598 | 0.08889 | -- | --
| 10.3 | 0.03113 | 0.04726 | -- | -- |  |  | 28.29667 | 0.03951 | 0.17909 | -- | -- |  | 104.15 | 0.00598 | 0.08899 | -- | --
| 10.305 | 0.03116 | 0.04733 | -- | -- |  |  | 28.31167 | 0.03953 | 0.17931 | -- | -- |  | 104.205 | 0.00598 | 0.08908 | -- | --
| 10.31166 | 0.03118 | 0.0474 | -- | -- |  |  | 28.325 | 0.03955 | 0.17953 | -- | -- |  | 104.2583 | 0.00598 | 0.08917 | -- | --
| 10.31667 | 0.0312 | 0.04747 | -- | -- |  |  | 28.34 | 0.03957 | 0.17975 | -- | -- |  | 104.3133 | 0.00599 | 0.08926 | -- | --
| 10.32167 | 0.03123 | 0.04753 | -- | -- |  |  | 28.355 | 0.03959 | 0.17997 | -- | -- |  | 104.3683 | 0.00598 | 0.08936 | -- | --
| 10.32666 | 0.03127 | 0.0476 | -- | -- |  |  | 28.37 | 0.03961 | 0.18019 | -- | -- |  | 104.4217 | 0.00598 | 0.08945 | -- | --
| 10.33167 | 0.03129 | 0.04767 | -- | -- |  |  | 28.385 | 0.03964 | 0.18041 | -- | -- |  | 104.475 | 0.00598 | 0.08954 | -- | --
| 10.33833 | 0.03131 | 0.04774 | -- | -- |  |  | 28.4 | 0.03966 | 0.18063 | -- | -- |  | 104.53 | 0.00598 | 0.08963 | -- | --
| 10.34333 | 0.03132 | 0.04781 | -- | -- |  |  | 28.415 | 0.03968 | 0.18085 | -- | -- |  | 104.585 | 0.00599 | 0.08973 | -- | --
| 10.34833 | 0.03134 | 0.04787 | -- | -- |  |  | 28.42834 | 0.0397 | 0.18108 | -- | -- |  | 104.6383 | 0.00599 | 0.08982 | -- | --
| 10.355 | 0.03138 | 0.04794 | -- | -- |  |  | 28.44334 | 0.03972 | 0.1813 | -- | -- |  | 104.6933 | 0.006 | 0.08991 | -- | --
| 10.36 | 0.0314 | 0.04801 | -- | -- |  |  | 28.45834 | 0.03975 | 0.18152 | -- | -- |  | 104.7483 | 0.006 | 0.09001 | -- | --
| 10.365 | 0.03142 | 0.04808 | -- | -- |  |  | 28.47334 | 0.03977 | 0.18174 | -- | -- |  | 104.8017 | 0.006 | 0.0901 | -- | --
| 10.37 | 0.03144 | 0.04815 | -- | -- |  |  | 28.48833 | 0.03979 | 0.18196 | -- | -- |  | 104.855 | 0.006 | 0.09019 | -- | --
| 10.375 | 0.03147 | 0.04822 | -- | -- |  |  | 28.50334 | 0.03981 | 0.18218 | -- | -- |  | 104.91 | 0.00601 | 0.09028 | -- | --
| 10.38166 | 0.03149 | 0.04828 | -- | -- |  |  | 28.51833 | 0.03983 | 0.18241 | -- | -- |  | 104.965 | 0.00602 | 0.09038 | -- | --
| 10.38667 | 0.03151 | 0.04835 | -- | -- |  |  | 28.53167 | 0.03985 | 0.18263 | -- | -- |  | 105.0184 | 0.00602 | 0.09047 | -- | --
| 10.39166 | 0.03153 | 0.04842 | -- | -- |  |  | 28.54667 | 0.03988 | 0.18285 | -- | -- |  | 105.0734 | 0.00603 | 0.09056 | -- | --
| 10.39667 | 0.03156 | 0.04849 | -- | -- |  |  | 28.56167 | 0.0399 | 0.18307 | -- | -- |  | 105.1283 | 0.00604 | 0.09066 | -- | --
| 10.40166 | 0.03158 | 0.04856 | -- | -- |  |  | 28.57667 | 0.03992 | 0.18329 | -- | -- |  | 105.1816 | 0.00604 | 0.09075 | -- | --
| 10.40833 | 0.03161 | 0.04863 | -- | -- |  |  | 28.59166 | 0.03994 | 0.18352 | -- | -- |  | 105.235 | 0.00605 | 0.09084 | -- | --
| 10.41333 | 0.03163 | 0.0487 | -- | -- |  |  | 28.60667 | 0.03997 | 0.18374 | -- | -- |  | 105.29 | 0.00606 | 0.09094 | -- | --
| 10.41833 | 0.03165 | 0.04876 | -- | -- |  |  | 28.62167 | 0.03999 | 0.18396 | -- | -- |  | 105.345 | 0.00607 | 0.09103 | -- | --
| 10.42333 | 0.03167 | 0.04883 | -- | -- |  |  | 28.635 | 0.04001 | 0.18419 | -- | -- |  | 105.3984 | 0.00608 | 0.09113 | -- | --
| 10.42833 | 0.03169 | 0.0489 | -- | -- |  |  | 28.65 | 0.04003 | 0.18441 | -- | -- |  | 105.4534 | 0.00609 | 0.09122 | -- | --
| 10.435 | 0.03172 | 0.04897 | -- | -- |  |  | 28.665 | 0.04005 | 0.18463 | -- | -- |  | 105.5083 | 0.00609 | 0.09131 | -- | --
| 10.44 | 0.03175 | 0.04904 | -- | -- |  |  | 28.68 | 0.04007 | 0.18485 | -- | -- |  | 105.5617 | 0.00609 | 0.09141 | -- | --
| 10.445 | 0.03176 | 0.04911 | -- | -- |  |  | 28.695 | 0.04009 | 0.18508 | -- | -- |  | 105.615 | 0.0061 | 0.0915 | -- | --
| 10.45 | 0.03178 | 0.04918 | -- | -- |  |  | 28.70834 | 0.04011 | 0.1853 | -- | -- |  | 105.67 | 0.00611 | 0.0916 | -- | --
| 10.455 | 0.0318 | 0.04925 | -- | -- |  |  | 28.72334 | 0.04013 | 0.18553 | -- | -- |  | 105.725 | 0.00611 | 0.09169 | -- | --
| 10.46166 | 0.03183 | 0.04932 | -- | -- |  |  | 28.73833 | 0.04015 | 0.18575 | -- | -- |  | 105.7783 | 0.00612 | 0.09179 | -- | --
| 10.46667 | 0.03185 | 0.04939 | -- | -- |  |  | 28.75334 | 0.04017 | 0.18597 | -- | -- |  | 105.8334 | 0.00613 | 0.09188 | -- | --
| 10.47166 | 0.03187 | 0.04945 | -- | -- |  |  | 28.76833 | 0.0402 | 0.1862 | -- | -- |  | 105.8883 | 0.00613 | 0.09198 | -- | --
| 10.47833 | 0.0319 | 0.04952 | -- | -- |  |  | 28.78334 | 0.04022 | 0.18642 | -- | -- |  | 105.9417 | 0.00614 | 0.09207 | -- | --
| 10.48333 | 0.03192 | 0.04959 | -- | -- |  |  | 28.79834 | 0.04024 | 0.18665 | -- | -- |  | 105.995 | 0.00615 | 0.09217 | -- | --
| 10.48834 | 0.03194 | 0.04966 | -- | -- |  |  | 28.81167 | 0.04026 | 0.18687 | -- | -- |  | 106.05 | 0.00616 | 0.09226 | -- | --
| 10.49333 | 0.03196 | 0.04973 | -- | -- |  |  | 28.82667 | 0.04029 | 0.18709 | -- | -- |  | 106.105 | 0.00617 | 0.09236 | -- | --
| 10.49833 | 0.03198 | 0.0498 | -- | -- |  |  | 28.84166 | 0.04031 | 0.18732 | -- | -- |  | 106.1584 | 0.00618 | 0.09245 | -- | --
| 10.505 | 0.03201 | 0.04987 | -- | -- |  |  | 28.85667 | 0.04033 | 0.18754 | -- | -- |  | 106.2133 | 0.00619 | 0.09255 | -- | --
| 10.51 | 0.03204 | 0.04994 | -- | -- |  |  | 28.87167 | 0.04036 | 0.18777 | -- | -- |  | 106.2684 | 0.00619 | 0.09264 | -- | --
| 10.515 | 0.03206 | 0.05001 | -- | -- |  |  | 28.88667 | 0.04038 | 0.18799 | -- | -- |  | 106.3217 | 0.00621 | 0.09274 | -- | --
| 10.52 | 0.03208 | 0.05008 | -- | -- |  |  | 28.90166 | 0.0404 | 0.18822 | -- | -- |  | 106.375 | 0.00622 | 0.09284 | -- | --
| 10.525 | 0.0321 | 0.05015 | -- | -- |  |  | 28.915 | 0.04042 | 0.18844 | -- | -- |  | 106.43 | 0.00624 | 0.09293 | -- | --
| 10.53166 | 0.03213 | 0.05022 | -- | -- |  |  | 28.93 | 0.04044 | 0.18867 | -- | -- |  | 106.485 | 0.00625 | 0.09303 | -- | --
| 10.53666 | 0.03214 | 0.05029 | -- | -- |  |  | 28.945 | 0.04047 | 0.18889 | -- | -- |  | 106.5384 | 0.00626 | 0.09313 | -- | --
| 10.54167 | 0.03217 | 0.05036 | -- | -- |  |  | 28.96 | 0.04049 | 0.18912 | -- | -- |  | 106.5934 | 0.00627 | 0.09322 | -- | --
| 10.54666 | 0.03219 | 0.05043 | -- | -- |  |  | 28.975 | 0.04051 | 0.18935 | -- | -- |  | 106.6484 | 0.00628 | 0.09332 | -- | --
| 10.55166 | 0.03221 | 0.0505 | -- | -- |  |  | 28.99 | 0.04053 | 0.18957 | -- | -- |  | 106.7017 | 0.00629 | 0.09342 | -- | --
| 10.55834 | 0.03224 | 0.05057 | -- | -- |  |  | 29.005 | 0.04056 | 0.1898 | -- | -- |  | 106.755 | 0.0063 | 0.09351 | -- | --
| 10.56333 | 0.03226 | 0.05064 | -- | -- |  |  | 29.01833 | 0.04058 | 0.19002 | -- | -- |  | 106.81 | 0.0063 | 0.09361 | -- | --
| 10.56833 | 0.03228 | 0.05071 | -- | -- |  |  | 29.03334 | 0.0406 | 0.19025 | -- | -- |  | 106.865 | 0.00631 | 0.09371 | -- | --
| 10.575 | 0.03231 | 0.05078 | -- | -- |  |  | 29.04834 | 0.04062 | 0.19048 | -- | -- |  | 106.9184 | 0.00631 | 0.09381 | -- | --
| 10.58 | 0.03233 | 0.05085 | -- | -- |  |  | 29.06333 | 0.04064 | 0.1907 | -- | -- |  | 106.9734 | 0.00631 | 0.09391 | -- | --
| 10.585 | 0.03235 | 0.05092 | -- | -- |  |  | 29.07833 | 0.04067 | 0.19093 | -- | -- |  | 107.0283 | 0.00631 | 0.094 | -- | --
| 10.59 | 0.03238 | 0.05099 | -- | -- |  |  | 29.09333 | 0.04069 | 0.19116 | -- | -- |  | 107.0817 | 0.00631 | 0.0941 | -- | --
| 10.595 | 0.0324 | 0.05106 | -- | -- |  |  | 29.10834 | 0.04071 | 0.19138 | -- | -- |  | 107.135 | 0.0063 | 0.0942 | -- | --
| 10.60166 | 0.03242 | 0.05113 | -- | -- |  |  | 29.12167 | 0.04073 | 0.19161 | -- | -- |  | 107.19 | 0.0063 | 0.0943 | -- | --
| 10.60666 | 0.03245 | 0.0512 | -- | -- |  |  | 29.13667 | 0.04075 | 0.19184 | -- | -- |  | 107.245 | 0.00631 | 0.09439 | -- | --
| 10.61167 | 0.03247 | 0.05127 | -- | -- |  |  | 29.15166 | 0.04077 | 0.19206 | -- | -- |  | 107.2984 | 0.00631 | 0.09449 | -- | --
| 10.61666 | 0.0325 | 0.05134 | -- | -- |  |  | 29.16666 | 0.04079 | 0.19229 | -- | -- |  | 107.3533 | 0.00631 | 0.09459 | -- | --
| 10.62166 | 0.03252 | 0.05141 | -- | -- |  |  | 29.18166 | 0.04081 | 0.19252 | -- | -- |  | 107.4084 | 0.00631 | 0.09469 | -- | --
| 10.62834 | 0.03255 | 0.05148 | -- | -- |  |  | 29.195 | 0.04083 | 0.19275 | -- | -- |  | 107.4617 | 0.00631 | 0.09478 | -- | --
| 10.63333 | 0.03257 | 0.05155 | -- | -- |  |  | 29.21 | 0.04085 | 0.19297 | -- | -- |  | 107.515 | 0.00631 | 0.09488 | -- | --
| 10.63833 | 0.03259 | 0.05163 | -- | -- |  |  | 29.225 | 0.04088 | 0.1932 | -- | -- |  | 107.57 | 0.00632 | 0.09498 | -- | --
| 10.64333 | 0.03262 | 0.0517 | -- | -- |  |  | 29.24 | 0.0409 | 0.19343 | -- | -- |  | 107.625 | 0.00632 | 0.09508 | -- | --
| 10.64834 | 0.03264 | 0.05177 | -- | -- |  |  | 29.255 | 0.04092 | 0.19366 | -- | -- |  | 107.6783 | 0.00633 | 0.09517 | -- | --
| 10.655 | 0.03267 | 0.05184 | -- | -- |  |  | 29.27 | 0.04094 | 0.19389 | -- | -- |  | 107.7334 | 0.00632 | 0.09527 | -- | --
| 10.66 | 0.03268 | 0.05191 | -- | -- |  |  | 29.285 | 0.04096 | 0.19411 | -- | -- |  | 107.7884 | 0.00633 | 0.09537 | -- | --
| 10.665 | 0.03271 | 0.05198 | -- | -- |  |  | 29.29834 | 0.04098 | 0.19434 | -- | -- |  | 107.8416 | 0.00633 | 0.09547 | -- | --
| 10.67166 | 0.03274 | 0.05205 | -- | -- |  |  | 29.31333 | 0.041 | 0.19457 | -- | -- |  | 107.895 | 0.00633 | 0.09557 | -- | --
| 10.67666 | 0.03275 | 0.05212 | -- | -- |  |  | 29.32833 | 0.04102 | 0.1948 | -- | -- |  | 107.95 | 0.00634 | 0.09566 | -- | --
| 10.68166 | 0.03277 | 0.05219 | -- | -- |  |  | 29.34333 | 0.04104 | 0.19503 | -- | -- |  | 108.005 | 0.00635 | 0.09576 | -- | --
| 10.68666 | 0.03279 | 0.05226 | -- | -- |  |  | 29.35834 | 0.04106 | 0.19526 | -- | -- |  | 108.0584 | 0.00635 | 0.09586 | -- | --
| 10.69166 | 0.03281 | 0.05234 | -- | -- |  |  | 29.37334 | 0.04109 | 0.19549 | -- | -- |  | 108.1134 | 0.00636 | 0.09596 | -- | --
| 10.69833 | 0.03283 | 0.05241 | -- | -- |  |  | 29.38833 | 0.04111 | 0.19571 | -- | -- |  | 108.1684 | 0.00636 | 0.09606 | -- | --
| 10.70333 | 0.03286 | 0.05248 | -- | -- |  |  | 29.40166 | 0.04112 | 0.19594 | -- | -- |  | 108.2217 | 0.00636 | 0.09616 | -- | --
| 10.70833 | 0.03289 | 0.05255 | -- | -- |  |  | 29.41666 | 0.04114 | 0.19617 | -- | -- |  | 108.275 | 0.00637 | 0.09625 | -- | --
| 10.71333 | 0.03291 | 0.05262 | -- | -- |  |  | 29.43166 | 0.04116 | 0.1964 | -- | -- |  | 108.33 | 0.00638 | 0.09635 | -- | --
| 10.71834 | 0.03293 | 0.05269 | -- | -- |  |  | 29.44667 | 0.04118 | 0.19663 | -- | -- |  | 108.385 | 0.00638 | 0.09645 | -- | --
| 10.725 | 0.03296 | 0.05276 | -- | -- |  |  | 29.46167 | 0.0412 | 0.19686 | -- | -- |  | 108.4384 | 0.00638 | 0.09655 | -- | --
| 10.73 | 0.03298 | 0.05284 | -- | -- |  |  | 29.47666 | 0.04122 | 0.19709 | -- | -- |  | 108.4934 | 0.00638 | 0.09665 | -- | --
| 10.735 | 0.033 | 0.05291 | -- | -- |  |  | 29.49166 | 0.04125 | 0.19732 | -- | -- |  | 108.5484 | 0.00638 | 0.09675 | -- | --
| 10.74 | 0.03302 | 0.05298 | -- | -- |  |  | 29.505 | 0.04126 | 0.19755 | -- | -- |  | 108.6017 | 0.00638 | 0.09685 | -- | --
| 10.745 | 0.03304 | 0.05305 | -- | -- |  |  | 29.52 | 0.04129 | 0.19778 | -- | -- |  | 108.655 | 0.00638 | 0.09694 | -- | --
| 10.75166 | 0.03307 | 0.05312 | -- | -- |  |  | 29.535 | 0.04131 | 0.19801 | -- | -- |  | 108.71 | 0.00638 | 0.09704 | -- | --
| 10.75666 | 0.0331 | 0.0532 | -- | -- |  |  | 29.55 | 0.04133 | 0.19824 | -- | -- |  | 108.765 | 0.00638 | 0.09714 | -- | --
| 10.76166 | 0.03312 | 0.05327 | -- | -- |  |  | 29.565 | 0.04135 | 0.19847 | -- | -- |  | 108.8184 | 0.00638 | 0.09724 | -- | --
| 10.76666 | 0.03315 | 0.05334 | -- | -- |  |  | 29.58 | 0.04137 | 0.1987 | -- | -- |  | 108.8734 | 0.00638 | 0.09734 | -- | --
| 10.77166 | 0.03317 | 0.05341 | -- | -- |  |  | 29.595 | 0.04139 | 0.19893 | -- | -- |  | 108.9283 | 0.00638 | 0.09744 | -- | --
| 10.77833 | 0.0332 | 0.05348 | -- | -- |  |  | 29.60834 | 0.0414 | 0.19916 | -- | -- |  | 108.9817 | 0.00639 | 0.09754 | -- | --
| 10.78333 | 0.03322 | 0.05356 | -- | -- |  |  | 29.62334 | 0.04142 | 0.19939 | -- | -- |  | 109.035 | 0.00639 | 0.09764 | -- | --
| 10.78833 | 0.03324 | 0.05363 | -- | -- |  |  | 29.63833 | 0.04144 | 0.19963 | -- | -- |  | 109.09 | 0.00639 | 0.09773 | -- | --
| 10.795 | 0.03327 | 0.0537 | -- | -- |  |  | 29.65333 | 0.04146 | 0.19986 | -- | -- |  | 109.145 | 0.0064 | 0.09783 | -- | --
| 10.8 | 0.03329 | 0.05377 | -- | -- |  |  | 29.66833 | 0.04148 | 0.20009 | -- | -- |  | 109.1984 | 0.0064 | 0.09793 | -- | --
| 10.805 | 0.03331 | 0.05384 | -- | -- |  |  | 29.68166 | 0.0415 | 0.20032 | -- | -- |  | 109.2533 | 0.0064 | 0.09803 | -- | --
| 10.81 | 0.03333 | 0.05392 | -- | -- |  |  | 29.69667 | 0.04152 | 0.20055 | -- | -- |  | 109.3084 | 0.00641 | 0.09813 | -- | --
| 10.815 | 0.03335 | 0.05399 | -- | -- |  |  | 29.71167 | 0.04154 | 0.20078 | -- | -- |  | 109.3617 | 0.00641 | 0.09823 | -- | --
| 10.82166 | 0.03338 | 0.05406 | -- | -- |  |  | 29.72666 | 0.04156 | 0.20101 | -- | -- |  | 109.415 | 0.00642 | 0.09833 | -- | --
| 10.82666 | 0.0334 | 0.05413 | -- | -- |  |  | 29.74166 | 0.04158 | 0.20124 | -- | -- |  | 109.47 | 0.00642 | 0.09843 | -- | --
| 10.83166 | 0.03342 | 0.05421 | -- | -- |  |  | 29.75666 | 0.0416 | 0.20148 | -- | -- |  | 109.525 | 0.00642 | 0.09853 | -- | --
| 10.83666 | 0.03344 | 0.05428 | -- | -- |  |  | 29.77166 | 0.04162 | 0.20171 | -- | -- |  | 109.5784 | 0.00643 | 0.09863 | -- | --
| 10.84166 | 0.03347 | 0.05435 | -- | -- |  |  | 29.785 | 0.04164 | 0.20194 | -- | -- |  | 109.6333 | 0.00644 | 0.09873 | -- | --
| 10.84833 | 0.0335 | 0.05443 | -- | -- |  |  | 29.8 | 0.04166 | 0.20217 | -- | -- |  | 109.6884 | 0.00644 | 0.09883 | -- | --
| 10.85333 | 0.03352 | 0.0545 | -- | -- |  |  | 29.815 | 0.04168 | 0.20241 | -- | -- |  | 109.7417 | 0.00645 | 0.09893 | -- | --
| 10.85833 | 0.03355 | 0.05457 | -- | -- |  |  | 29.83 | 0.0417 | 0.20264 | -- | -- |  | 109.795 | 0.00645 | 0.09903 | -- | --
| 10.86333 | 0.03357 | 0.05464 | -- | -- |  |  | 29.845 | 0.04172 | 0.20287 | -- | -- |  | 109.85 | 0.00646 | 0.09913 | -- | --
| 10.86833 | 0.03359 | 0.05472 | -- | -- |  |  | 29.86 | 0.04174 | 0.2031 | -- | -- |  | 109.905 | 0.00646 | 0.09923 | -- | --
| 10.875 | 0.03361 | 0.05479 | -- | -- |  |  | 29.875 | 0.04176 | 0.20334 | -- | -- |  | 109.9584 | 0.00647 | 0.09933 | -- | --
| 10.88 | 0.03363 | 0.05486 | -- | -- |  |  | 29.88833 | 0.04177 | 0.20357 | -- | -- |  | 110.0133 | 0.00648 | 0.09943 | -- | --
| 10.885 | 0.03365 | 0.05494 | -- | -- |  |  | 29.90333 | 0.04179 | 0.2038 | -- | -- |  | 110.0684 | 0.00648 | 0.09953 | -- | --
| 10.89166 | 0.03368 | 0.05501 | -- | -- |  |  | 29.91833 | 0.04181 | 0.20403 | -- | -- |  | 110.1217 | 0.00648 | 0.09963 | -- | --
| 10.89666 | 0.03371 | 0.05508 | -- | -- |  |  | 29.93333 | 0.04183 | 0.20427 | -- | -- |  | 110.175 | 0.00649 | 0.09973 | -- | --
| 10.90166 | 0.03373 | 0.05516 | -- | -- |  |  | 29.94833 | 0.04185 | 0.2045 | -- | -- |  | 110.23 | 0.0065 | 0.09983 | -- | --
| 10.90666 | 0.03375 | 0.05523 | -- | -- |  |  | 29.96334 | 0.04187 | 0.20473 | -- | -- |  | 110.285 | 0.0065 | 0.09993 | -- | --
| 10.91166 | 0.03377 | 0.0553 | -- | -- |  |  | 29.97833 | 0.04188 | 0.20497 | -- | -- |  | 110.3383 | 0.0065 | 0.10003 | -- | --
| 10.91833 | 0.03381 | 0.05538 | -- | -- |  |  | 29.99166 | 0.0419 | 0.2052 | -- | -- |  | 110.3934 | 0.00651 | 0.10013 | -- | --
| 10.92333 | 0.03383 | 0.05545 | -- | -- |  |  | 30.00666 | 0.04192 | 0.20543 | -- | -- |  | 110.4484 | 0.00651 | 0.10023 | -- | --
| 10.92833 | 0.03385 | 0.05552 | -- | -- |  |  | 30.02166 | 0.04194 | 0.20567 | -- | -- |  | 110.5016 | 0.00652 | 0.10033 | -- | --
| 10.93333 | 0.03387 | 0.0556 | -- | -- |  |  | 30.03667 | 0.04196 | 0.2059 | -- | -- |  | 110.555 | 0.00652 | 0.10043 | -- | --
| 10.93833 | 0.03389 | 0.05567 | -- | -- |  |  | 30.05166 | 0.04198 | 0.20614 | -- | -- |  | 110.61 | 0.00653 | 0.10053 | -- | --
| 10.945 | 0.03391 | 0.05574 | -- | -- |  |  | 30.06667 | 0.042 | 0.20637 | -- | -- |  | 110.665 | 0.00653 | 0.10063 | -- | --
| 10.95 | 0.03394 | 0.05582 | -- | -- |  |  | 30.08166 | 0.04202 | 0.2066 | -- | -- |  | 110.7184 | 0.00653 | 0.10073 | -- | --
| 10.955 | 0.03396 | 0.05589 | -- | -- |  |  | 30.095 | 0.04203 | 0.20684 | -- | -- |  | 110.7733 | 0.00653 | 0.10084 | -- | --
| 10.96 | 0.03399 | 0.05596 | -- | -- |  |  | 30.11 | 0.04205 | 0.20707 | -- | -- |  | 110.8284 | 0.00653 | 0.10094 | -- | --
| 10.965 | 0.03401 | 0.05604 | -- | -- |  |  | 30.125 | 0.04207 | 0.20731 | -- | -- |  | 110.8816 | 0.00654 | 0.10104 | -- | --
| 10.97166 | 0.03403 | 0.05611 | -- | -- |  |  | 30.14 | 0.04209 | 0.20754 | -- | -- |  | 110.935 | 0.00654 | 0.10114 | -- | --
| 10.97666 | 0.03405 | 0.05619 | -- | -- |  |  | 30.155 | 0.04211 | 0.20778 | -- | -- |  | 110.99 | 0.00655 | 0.10124 | -- | --
| 10.98166 | 0.03407 | 0.05626 | -- | -- |  |  | 30.16833 | 0.04213 | 0.20801 | -- | -- |  | 111.045 | 0.00655 | 0.10134 | -- | --
| 10.98834 | 0.0341 | 0.05633 | -- | -- |  |  | 30.18333 | 0.04214 | 0.20824 | -- | -- |  | 111.0984 | 0.00655 | 0.10144 | -- | --
| 10.99333 | 0.03412 | 0.05641 | -- | -- |  |  | 30.19833 | 0.04216 | 0.20848 | -- | -- |  | 111.1533 | 0.00655 | 0.10154 | -- | --
| 10.99833 | 0.03414 | 0.05648 | -- | -- |  |  | 30.21334 | 0.04218 | 0.20871 | -- | -- |  | 111.2084 | 0.00655 | 0.10165 | -- | --
| 11.00334 | 0.03417 | 0.05656 | -- | -- |  |  | 30.22833 | 0.0422 | 0.20895 | -- | -- |  | 111.2617 | 0.00655 | 0.10175 | -- | --
| 11.00833 | 0.03419 | 0.05663 | -- | -- |  |  | 30.24334 | 0.04222 | 0.20919 | -- | -- |  | 111.315 | 0.00654 | 0.10185 | -- | --
| 11.015 | 0.03421 | 0.05671 | -- | -- |  |  | 30.25833 | 0.04224 | 0.20942 | -- | -- |  | 111.37 | 0.00655 | 0.10195 | -- | --
| 11.02 | 0.03423 | 0.05678 | -- | -- |  |  | 30.27166 | 0.04226 | 0.20966 | -- | -- |  | 111.425 | 0.00655 | 0.10205 | -- | --
| 11.025 | 0.03425 | 0.05685 | -- | -- |  |  | 30.28667 | 0.04228 | 0.20989 | -- | -- |  | 111.4784 | 0.00655 | 0.10215 | -- | --
| 11.03 | 0.03428 | 0.05693 | -- | -- |  |  | 30.30166 | 0.04229 | 0.21013 | -- | -- |  | 111.5334 | 0.00656 | 0.10225 | -- | --
| 11.035 | 0.0343 | 0.057 | -- | -- |  |  | 30.31667 | 0.04231 | 0.21036 | -- | -- |  | 111.5883 | 0.00656 | 0.10235 | -- | --
| 11.04167 | 0.03433 | 0.05708 | -- | -- |  |  | 30.33166 | 0.04233 | 0.2106 | -- | -- |  | 111.6416 | 0.00657 | 0.10246 | -- | --
| 11.04666 | 0.03434 | 0.05715 | -- | -- |  |  | 30.34667 | 0.04235 | 0.21083 | -- | -- |  | 111.695 | 0.00657 | 0.10256 | -- | --
| 11.05166 | 0.03437 | 0.05723 | -- | -- |  |  | 30.36166 | 0.04237 | 0.21107 | -- | -- |  | 111.75 | 0.00658 | 0.10266 | -- | --
| 11.05666 | 0.03439 | 0.0573 | -- | -- |  |  | 30.375 | 0.04238 | 0.21131 | -- | -- |  | 111.805 | 0.00659 | 0.10276 | -- | --
| 11.06166 | 0.03441 | 0.05738 | -- | -- |  |  | 30.39 | 0.0424 | 0.21154 | -- | -- |  | 111.8584 | 0.0066 | 0.10286 | -- | --
| 11.06833 | 0.03443 | 0.05745 | -- | -- |  |  | 30.405 | 0.04242 | 0.21178 | -- | -- |  | 111.9133 | 0.00661 | 0.10297 | -- | --
| 11.07333 | 0.03445 | 0.05753 | -- | -- |  |  | 30.42 | 0.04243 | 0.21202 | -- | -- |  | 111.9683 | 0.00662 | 0.10307 | -- | --
| 11.07833 | 0.03447 | 0.0576 | -- | -- |  |  | 30.435 | 0.04245 | 0.21225 | -- | -- |  | 112.0217 | 0.00662 | 0.10317 | -- | --
| 11.08333 | 0.03449 | 0.05768 | -- | -- |  |  | 30.45 | 0.04247 | 0.21249 | -- | -- |  | 112.075 | 0.00662 | 0.10327 | -- | --
| 11.08833 | 0.03451 | 0.05775 | -- | -- |  |  | 30.465 | 0.04249 | 0.21273 | -- | -- |  | 112.13 | 0.00663 | 0.10338 | -- | --
| 11.095 | 0.03454 | 0.05783 | -- | -- |  |  | 30.47833 | 0.04251 | 0.21296 | -- | -- |  | 112.185 | 0.00663 | 0.10348 | -- | --
| 11.1 | 0.03457 | 0.0579 | -- | -- |  |  | 30.49334 | 0.04252 | 0.2132 | -- | -- |  | 112.2384 | 0.00663 | 0.10358 | -- | --
| 11.105 | 0.03459 | 0.05798 | -- | -- |  |  | 30.50833 | 0.04254 | 0.21344 | -- | -- |  | 112.2934 | 0.00664 | 0.10368 | -- | --
| 11.11167 | 0.03462 | 0.05805 | -- | -- |  |  | 30.52334 | 0.04256 | 0.21367 | -- | -- |  | 112.3483 | 0.00664 | 0.10379 | -- | --
| 11.11666 | 0.03464 | 0.05813 | -- | -- |  |  | 30.53833 | 0.04257 | 0.21391 | -- | -- |  | 112.4017 | 0.00664 | 0.10389 | -- | --
| 11.12166 | 0.03466 | 0.0582 | -- | -- |  |  | 30.55333 | 0.04259 | 0.21415 | -- | -- |  | 112.455 | 0.00665 | 0.10399 | -- | --
| 11.12666 | 0.03468 | 0.05828 | -- | -- |  |  | 30.56834 | 0.04261 | 0.21439 | -- | -- |  | 112.51 | 0.00666 | 0.10409 | -- | --
| 11.13166 | 0.0347 | 0.05835 | -- | -- |  |  | 30.58166 | 0.04263 | 0.21462 | -- | -- |  | 112.565 | 0.00666 | 0.1042 | -- | --
| 11.13833 | 0.03473 | 0.05843 | -- | -- |  |  | 30.59667 | 0.04265 | 0.21486 | -- | -- |  | 112.6184 | 0.00666 | 0.1043 | -- | --
| 11.14333 | 0.03474 | 0.0585 | -- | -- |  |  | 30.61166 | 0.04266 | 0.2151 | -- | -- |  | 112.6733 | 0.00666 | 0.1044 | -- | --
| 11.14834 | 0.03476 | 0.05858 | -- | -- |  |  | 30.62666 | 0.04268 | 0.21534 | -- | -- |  | 112.7283 | 0.00666 | 0.10451 | -- | --
| 11.15333 | 0.03478 | 0.05865 | -- | -- |  |  | 30.64167 | 0.0427 | 0.21557 | -- | -- |  | 112.7817 | 0.00667 | 0.10461 | -- | --
| 11.15833 | 0.0348 | 0.05873 | -- | -- |  |  | 30.655 | 0.04272 | 0.21581 | -- | -- |  | 112.835 | 0.00667 | 0.10471 | -- | --
| 11.165 | 0.03484 | 0.05881 | -- | -- |  |  | 30.67 | 0.04273 | 0.21605 | -- | -- |  | 112.89 | 0.00667 | 0.10482 | -- | --
| 11.17 | 0.03487 | 0.05888 | -- | -- |  |  | 30.685 | 0.04275 | 0.21629 | -- | -- |  | 112.945 | 0.00668 | 0.10492 | -- | --
| 11.175 | 0.03488 | 0.05896 | -- | -- |  |  | 30.7 | 0.04277 | 0.21653 | -- | -- |  | 112.9984 | 0.00669 | 0.10502 | -- | --
| 11.18 | 0.0349 | 0.05903 | -- | -- |  |  | 30.715 | 0.04279 | 0.21677 | -- | -- |  | 113.0533 | 0.0067 | 0.10513 | -- | --
| 11.185 | 0.03492 | 0.05911 | -- | -- |  |  | 30.73 | 0.04281 | 0.217 | -- | -- |  | 113.1084 | 0.0067 | 0.10523 | -- | --
| 11.19166 | 0.03494 | 0.05919 | -- | -- |  |  | 30.745 | 0.04283 | 0.21724 | -- | -- |  | 113.1617 | 0.0067 | 0.10533 | -- | --
| 11.19666 | 0.03496 | 0.05926 | -- | -- |  |  | 30.75833 | 0.04284 | 0.21748 | -- | -- |  | 113.215 | 0.0067 | 0.10544 | -- | --
| 11.20167 | 0.03498 | 0.05934 | -- | -- |  |  | 30.77334 | 0.04286 | 0.21772 | -- | -- |  | 113.27 | 0.0067 | 0.10554 | -- | --
| 11.20833 | 0.03501 | 0.05941 | -- | -- |  |  | 30.78833 | 0.04288 | 0.21796 | -- | -- |  | 113.325 | 0.00671 | 0.10564 | -- | --
| 11.21333 | 0.03503 | 0.05949 | -- | -- |  |  | 30.80333 | 0.0429 | 0.2182 | -- | -- |  | 113.3784 | 0.00671 | 0.10575 | -- | --
| 11.21834 | 0.03505 | 0.05957 | -- | -- |  |  | 30.81834 | 0.04291 | 0.21844 | -- | -- |  | 113.4333 | 0.00671 | 0.10585 | -- | --
| 11.22333 | 0.03506 | 0.05964 | -- | -- |  |  | 30.83333 | 0.04293 | 0.21868 | -- | -- |  | 113.4884 | 0.00672 | 0.10596 | -- | --
| 11.22833 | 0.03508 | 0.05972 | -- | -- |  |  | 30.84834 | 0.04295 | 0.21892 | -- | -- |  | 113.5417 | 0.00672 | 0.10606 | -- | --
| 11.235 | 0.03511 | 0.05979 | -- | -- |  |  | 30.86166 | 0.04297 | 0.21916 | -- | -- |  | 113.595 | 0.00672 | 0.10616 | -- | --
| 11.24 | 0.03513 | 0.05987 | -- | -- |  |  | 30.87666 | 0.04298 | 0.21939 | -- | -- |  | 113.65 | 0.00673 | 0.10627 | -- | --
| 11.245 | 0.03515 | 0.05995 | -- | -- |  |  | 30.89167 | 0.043 | 0.21963 | -- | -- |  | 113.705 | 0.00673 | 0.10637 | -- | --
| 11.25 | 0.03518 | 0.06002 | -- | -- |  |  | 30.90666 | 0.04302 | 0.21987 | -- | -- |  | 113.7583 | 0.00673 | 0.10648 | -- | --
| 11.255 | 0.0352 | 0.0601 | -- | -- |  |  | 30.92167 | 0.04304 | 0.22011 | -- | -- |  | 113.8133 | 0.00674 | 0.10658 | -- | --
| 11.26166 | 0.03523 | 0.06018 | -- | -- |  |  | 30.93666 | 0.04305 | 0.22035 | -- | -- |  | 113.8684 | 0.00675 | 0.10669 | -- | --
| 11.26666 | 0.03525 | 0.06025 | -- | -- |  |  | 30.95166 | 0.04307 | 0.22059 | -- | -- |  | 113.9216 | 0.00676 | 0.10679 | -- | --
| 11.27166 | 0.03527 | 0.06033 | -- | -- |  |  | 30.965 | 0.04309 | 0.22083 | -- | -- |  | 113.975 | 0.00676 | 0.10689 | -- | --
| 11.27666 | 0.03529 | 0.06041 | -- | -- |  |  | 30.98 | 0.0431 | 0.22107 | -- | -- |  | 114.03 | 0.00676 | 0.107 | -- | --
| 11.28166 | 0.0353 | 0.06048 | -- | -- |  |  | 30.995 | 0.04312 | 0.22131 | -- | -- |  | 114.085 | 0.00677 | 0.1071 | -- | --
| 11.28833 | 0.03533 | 0.06056 | -- | -- |  |  | 31.01 | 0.04314 | 0.22155 | -- | -- |  | 114.1383 | 0.00678 | 0.10721 | -- | --
| 11.29333 | 0.03536 | 0.06064 | -- | -- |  |  | 31.025 | 0.04315 | 0.2218 | -- | -- |  | 114.1934 | 0.00679 | 0.10731 | -- | --
| 11.29833 | 0.03538 | 0.06071 | -- | -- |  |  | 31.04 | 0.04317 | 0.22204 | -- | -- |  | 114.2484 | 0.0068 | 0.10742 | -- | --
| 11.305 | 0.0354 | 0.06079 | -- | -- |  |  | 31.055 | 0.04319 | 0.22228 | -- | -- |  | 114.3016 | 0.0068 | 0.10752 | -- | --
| 11.31 | 0.03542 | 0.06087 | -- | -- |  |  | 31.06834 | 0.04321 | 0.22252 | -- | -- |  | 114.355 | 0.00681 | 0.10763 | -- | --
| 11.315 | 0.03544 | 0.06094 | -- | -- |  |  | 31.08333 | 0.04322 | 0.22276 | -- | -- |  | 114.41 | 0.00681 | 0.10773 | -- | --
| 11.32 | 0.03546 | 0.06102 | -- | -- |  |  | 31.09834 | 0.04324 | 0.223 | -- | -- |  | 114.465 | 0.00682 | 0.10784 | -- | --
| 11.325 | 0.03548 | 0.0611 | -- | -- |  |  | 31.11333 | 0.04325 | 0.22324 | -- | -- |  | 114.5183 | 0.00682 | 0.10795 | -- | --
| 11.33166 | 0.03551 | 0.06117 | -- | -- |  |  | 31.12833 | 0.04327 | 0.22348 | -- | -- |  | 114.5733 | 0.00683 | 0.10805 | -- | --
| 11.33666 | 0.03554 | 0.06125 | -- | -- |  |  | 31.14167 | 0.04329 | 0.22372 | -- | -- |  | 114.6284 | 0.00683 | 0.10816 | -- | --
| 11.34166 | 0.03556 | 0.06133 | -- | -- |  |  | 31.15666 | 0.0433 | 0.22396 | -- | -- |  | 114.6816 | 0.00683 | 0.10826 | -- | --
| 11.34666 | 0.03558 | 0.06141 | -- | -- |  |  | 31.17167 | 0.04332 | 0.2242 | -- | -- |  | 114.735 | 0.00683 | 0.10837 | -- | --
| 11.35166 | 0.0356 | 0.06148 | -- | -- |  |  | 31.18666 | 0.04333 | 0.22445 | -- | -- |  | 114.79 | 0.00683 | 0.10847 | -- | --
| 11.35833 | 0.03563 | 0.06156 | -- | -- |  |  | 31.20166 | 0.04335 | 0.22469 | -- | -- |  | 114.845 | 0.00683 | 0.10858 | -- | --
| 11.36333 | 0.03565 | 0.06164 | -- | -- |  |  | 31.21667 | 0.04337 | 0.22493 | -- | -- |  | 114.8983 | 0.00683 | 0.10868 | -- | --
| 11.36833 | 0.03567 | 0.06172 | -- | -- |  |  | 31.23166 | 0.04339 | 0.22517 | -- | -- |  | 114.9533 | 0.00683 | 0.10879 | -- | --
| 11.37333 | 0.03568 | 0.06179 | -- | -- |  |  | 31.245 | 0.0434 | 0.22541 | -- | -- |  | 115.0083 | 0.00683 | 0.1089 | -- | --
| 11.37834 | 0.03571 | 0.06187 | -- | -- |  |  | 31.26 | 0.04342 | 0.22566 | -- | -- |  | 115.0616 | 0.00683 | 0.109 | -- | --
| 11.385 | 0.03573 | 0.06195 | -- | -- |  |  | 31.275 | 0.04343 | 0.2259 | -- | -- |  | 115.115 | 0.00683 | 0.10911 | -- | --
| 11.39 | 0.03575 | 0.06203 | -- | -- |  |  | 31.29 | 0.04344 | 0.22614 | -- | -- |  | 115.17 | 0.00684 | 0.10921 | -- | --
| 11.395 | 0.03577 | 0.0621 | -- | -- |  |  | 31.305 | 0.04346 | 0.22638 | -- | -- |  | 115.225 | 0.00684 | 0.10932 | -- | --
| 11.4 | 0.03579 | 0.06218 | -- | -- |  |  | 31.32 | 0.04348 | 0.22662 | -- | -- |  | 115.2783 | 0.00684 | 0.10942 | -- | --
| 11.405 | 0.03581 | 0.06226 | -- | -- |  |  | 31.335 | 0.04349 | 0.22687 | -- | -- |  | 115.3333 | 0.00684 | 0.10953 | -- | --
| 11.41166 | 0.03584 | 0.06234 | -- | -- |  |  | 31.34834 | 0.04351 | 0.22711 | -- | -- |  | 115.3883 | 0.00684 | 0.10964 | -- | --
| 11.41666 | 0.03586 | 0.06242 | -- | -- |  |  | 31.36333 | 0.04352 | 0.22735 | -- | -- |  | 115.4416 | 0.00684 | 0.10974 | -- | --
| 11.42166 | 0.03588 | 0.06249 | -- | -- |  |  | 31.37833 | 0.04354 | 0.22759 | -- | -- |  | 115.495 | 0.00684 | 0.10985 | -- | --
| 11.42833 | 0.0359 | 0.06257 | -- | -- |  |  | 31.39334 | 0.04355 | 0.22784 | -- | -- |  | 115.55 | 0.00683 | 0.10995 | -- | --
| 11.43333 | 0.03592 | 0.06265 | -- | -- |  |  | 31.40834 | 0.04357 | 0.22808 | -- | -- |  | 115.605 | 0.00684 | 0.11006 | -- | --
| 11.43833 | 0.03594 | 0.06273 | -- | -- |  |  | 31.42334 | 0.04359 | 0.22832 | -- | -- |  | 115.6583 | 0.00684 | 0.11017 | -- | --
| 11.44333 | 0.03596 | 0.06281 | -- | -- |  |  | 31.43833 | 0.0436 | 0.22856 | -- | -- |  | 115.7133 | 0.00684 | 0.11027 | -- | --
| 11.44833 | 0.03599 | 0.06288 | -- | -- |  |  | 31.45166 | 0.04362 | 0.22881 | -- | -- |  | 115.7683 | 0.00684 | 0.11038 | -- | --
| 11.455 | 0.03601 | 0.06296 | -- | -- |  |  | 31.46667 | 0.04363 | 0.22905 | -- | -- |  | 115.8216 | 0.00684 | 0.11048 | -- | --
| 11.46 | 0.03603 | 0.06304 | -- | -- |  |  | 31.48166 | 0.04365 | 0.22929 | -- | -- |  | 115.875 | 0.00684 | 0.11059 | -- | --
| 11.465 | 0.03605 | 0.06312 | -- | -- |  |  | 31.49667 | 0.04366 | 0.22954 | -- | -- |  | 115.93 | 0.00684 | 0.11069 | -- | --
| 11.47 | 0.03607 | 0.0632 | -- | -- |  |  | 31.51167 | 0.04368 | 0.22978 | -- | -- |  | 115.985 | 0.00684 | 0.1108 | -- | --
| 11.475 | 0.03609 | 0.06328 | -- | -- |  |  | 31.52666 | 0.04369 | 0.23002 | -- | -- |  | 116.0383 | 0.00684 | 0.11091 | -- | --
| 11.48166 | 0.03612 | 0.06335 | -- | -- |  |  | 31.54166 | 0.04371 | 0.23027 | -- | -- |  | 116.0933 | 0.00684 | 0.11101 | -- | --
| 11.48667 | 0.03614 | 0.06343 | -- | -- |  |  | 31.555 | 0.04372 | 0.23051 | -- | -- |  | 116.1483 | 0.00684 | 0.11112 | -- | --
| 11.49166 | 0.03615 | 0.06351 | -- | -- |  |  | 31.57 | 0.04374 | 0.23076 | -- | -- |  | 116.2016 | 0.00684 | 0.11122 | -- | --
| 11.49666 | 0.03617 | 0.06359 | -- | -- |  |  | 31.585 | 0.04376 | 0.231 | -- | -- |  | 116.255 | 0.00684 | 0.11133 | -- | --
| 11.50166 | 0.03619 | 0.06367 | -- | -- |  |  | 31.6 | 0.04377 | 0.23124 | -- | -- |  | 116.31 | 0.00684 | 0.11143 | -- | --
| 11.50833 | 0.03622 | 0.06375 | -- | -- |  |  | 31.615 | 0.04379 | 0.23149 | -- | -- |  | 116.365 | 0.00684 | 0.11154 | -- | --
| 11.51333 | 0.03624 | 0.06383 | -- | -- |  |  | 31.62833 | 0.0438 | 0.23173 | -- | -- |  | 116.4183 | 0.00685 | 0.11165 | -- | --
| 11.51833 | 0.03627 | 0.0639 | -- | -- |  |  | 31.64334 | 0.04382 | 0.23198 | -- | -- |  | 116.4733 | 0.00685 | 0.11175 | -- | --
| 11.525 | 0.03629 | 0.06398 | -- | -- |  |  | 31.65834 | 0.04384 | 0.23222 | -- | -- |  | 116.5283 | 0.00685 | 0.11186 | -- | --
| 11.53 | 0.03631 | 0.06406 | -- | -- |  |  | 31.67334 | 0.04385 | 0.23246 | -- | -- |  | 116.5816 | 0.00686 | 0.11196 | -- | --
| 11.535 | 0.03633 | 0.06414 | -- | -- |  |  | 31.68833 | 0.04387 | 0.23271 | -- | -- |  | 116.635 | 0.00686 | 0.11207 | -- | --
| 11.54 | 0.03635 | 0.06422 | -- | -- |  |  | 31.70333 | 0.04388 | 0.23295 | -- | -- |  | 116.69 | 0.00686 | 0.11218 | -- | --
| 11.545 | 0.03637 | 0.0643 | -- | -- |  |  | 31.71833 | 0.0439 | 0.2332 | -- | -- |  | 116.745 | 0.00687 | 0.11228 | -- | --
| 11.55166 | 0.03639 | 0.06438 | -- | -- |  |  | 31.73166 | 0.04391 | 0.23344 | -- | -- |  | 116.7984 | 0.00688 | 0.11239 | -- | --
| 11.55666 | 0.03641 | 0.06446 | -- | -- |  |  | 31.74667 | 0.04392 | 0.23369 | -- | -- |  | 116.8533 | 0.00688 | 0.1125 | -- | --
| 11.56166 | 0.03643 | 0.06454 | -- | -- |  |  | 31.76167 | 0.04394 | 0.23393 | -- | -- |  | 116.9083 | 0.00689 | 0.1126 | -- | --
| 11.56666 | 0.03645 | 0.06462 | -- | -- |  |  | 31.77666 | 0.04395 | 0.23418 | -- | -- |  | 116.9617 | 0.00689 | 0.11271 | -- | --
| 11.57166 | 0.03647 | 0.06469 | -- | -- |  |  | 31.79166 | 0.04396 | 0.23442 | -- | -- |  | 117.015 | 0.00689 | 0.11282 | -- | --
| 11.57833 | 0.03651 | 0.06477 | -- | -- |  |  | 31.80666 | 0.04398 | 0.23467 | -- | -- |  | 117.07 | 0.00689 | 0.11292 | -- | --
| 11.58333 | 0.03653 | 0.06485 | -- | -- |  |  | 31.82166 | 0.044 | 0.23491 | -- | -- |  | 117.125 | 0.0069 | 0.11303 | -- | --
| 11.58833 | 0.03655 | 0.06493 | -- | -- |  |  | 31.835 | 0.04401 | 0.23516 | -- | -- |  | 117.1783 | 0.0069 | 0.11314 | -- | --
| 11.59334 | 0.03656 | 0.06501 | -- | -- |  |  | 31.85 | 0.04402 | 0.2354 | -- | -- |  | 117.2333 | 0.0069 | 0.11324 | -- | --
| 11.59833 | 0.03658 | 0.06509 | -- | -- |  |  | 31.865 | 0.04404 | 0.23565 | -- | -- |  | 117.2883 | 0.0069 | 0.11335 | -- | --
| 11.605 | 0.03661 | 0.06517 | -- | -- |  |  | 31.88 | 0.04406 | 0.23589 | -- | -- |  | 117.3416 | 0.0069 | 0.11346 | -- | --
| 11.61 | 0.03662 | 0.06525 | -- | -- |  |  | 31.895 | 0.04407 | 0.23614 | -- | -- |  | 117.395 | 0.0069 | 0.11356 | -- | --
| 11.615 | 0.03664 | 0.06533 | -- | -- |  |  | 31.91 | 0.04409 | 0.23638 | -- | -- |  | 117.45 | 0.0069 | 0.11367 | -- | --
| 11.62166 | 0.03667 | 0.06541 | -- | -- |  |  | 31.925 | 0.0441 | 0.23663 | -- | -- |  | 117.505 | 0.0069 | 0.11378 | -- | --
| 11.62666 | 0.03669 | 0.06549 | -- | -- |  |  | 31.93833 | 0.04411 | 0.23688 | -- | -- |  | 117.5584 | 0.00691 | 0.11388 | -- | --
| 11.63166 | 0.03671 | 0.06557 | -- | -- |  |  | 31.95333 | 0.04413 | 0.23712 | -- | -- |  | 117.6133 | 0.0069 | 0.11399 | -- | --
| 11.63666 | 0.03673 | 0.06565 | -- | -- |  |  | 31.96833 | 0.04415 | 0.23737 | -- | -- |  | 117.6683 | 0.0069 | 0.1141 | -- | --
| 11.64166 | 0.03675 | 0.06573 | -- | -- |  |  | 31.98333 | 0.04416 | 0.23761 | -- | -- |  | 117.7217 | 0.0069 | 0.1142 | -- | --
| 11.64834 | 0.03678 | 0.06581 | -- | -- |  |  | 31.99833 | 0.04418 | 0.23786 | -- | -- |  | 117.775 | 0.0069 | 0.11431 | -- | --
| 11.65333 | 0.0368 | 0.06589 | -- | -- |  |  | 32.01334 | 0.04419 | 0.23811 | -- | -- |  | 117.83 | 0.0069 | 0.11442 | -- | --
| 11.65833 | 0.03682 | 0.06597 | -- | -- |  |  | 32.02834 | 0.04421 | 0.23835 | -- | -- |  | 117.885 | 0.00689 | 0.11452 | -- | --
| 11.66333 | 0.03684 | 0.06605 | -- | -- |  |  | 32.04166 | 0.04422 | 0.2386 | -- | -- |  | 117.9383 | 0.00688 | 0.11463 | -- | --
| 11.66833 | 0.03685 | 0.06613 | -- | -- |  |  | 32.05666 | 0.04424 | 0.23885 | -- | -- |  | 117.9933 | 0.00688 | 0.11474 | -- | --
| 11.675 | 0.03688 | 0.06621 | -- | -- |  |  | 32.07166 | 0.04425 | 0.23909 | -- | -- |  | 118.0484 | 0.00687 | 0.11484 | -- | --
| 11.68 | 0.0369 | 0.06629 | -- | -- |  |  | 32.08667 | 0.04427 | 0.23934 | -- | -- |  | 118.1017 | 0.00687 | 0.11495 | -- | --
| 11.685 | 0.03693 | 0.06637 | -- | -- |  |  | 32.10167 | 0.04429 | 0.23959 | -- | -- |  | 118.155 | 0.00687 | 0.11506 | -- | --
| 11.69 | 0.03695 | 0.06645 | -- | -- |  |  | 32.115 | 0.0443 | 0.23983 | -- | -- |  | 118.21 | 0.00686 | 0.11516 | -- | --
| 11.695 | 0.03697 | 0.06653 | -- | -- |  |  | 32.13 | 0.04432 | 0.24008 | -- | -- |  | 118.265 | 0.00686 | 0.11527 | -- | --
| 11.70167 | 0.037 | 0.06661 | -- | -- |  |  | 32.145 | 0.04434 | 0.24033 | -- | -- |  | 118.3184 | 0.00686 | 0.11537 | -- | --
| 11.70666 | 0.03701 | 0.06669 | -- | -- |  |  | 32.16 | 0.04436 | 0.24057 | -- | -- |  | 118.3733 | 0.00686 | 0.11548 | -- | --
| 11.71166 | 0.03703 | 0.06677 | -- | -- |  |  | 32.175 | 0.04437 | 0.24082 | -- | -- |  | 118.4283 | 0.00686 | 0.11559 | -- | --
| 11.71666 | 0.03705 | 0.06685 | -- | -- |  |  | 32.19 | 0.04439 | 0.24107 | -- | -- |  | 118.4816 | 0.00687 | 0.11569 | -- | --
| 11.72166 | 0.03707 | 0.06693 | -- | -- |  |  | 32.205 | 0.04441 | 0.24132 | -- | -- |  | 118.535 | 0.00687 | 0.1158 | -- | --
| 11.72833 | 0.03709 | 0.06701 | -- | -- |  |  | 32.21833 | 0.04443 | 0.24156 | -- | -- |  | 118.59 | 0.00688 | 0.1159 | -- | --
| 11.73333 | 0.03712 | 0.06709 | -- | -- |  |  | 32.23333 | 0.04444 | 0.24181 | -- | -- |  | 118.645 | 0.00688 | 0.11601 | -- | --
| 11.73834 | 0.03714 | 0.06717 | -- | -- |  |  | 32.24833 | 0.04446 | 0.24206 | -- | -- |  | 118.6984 | 0.00689 | 0.11612 | -- | --
| 11.745 | 0.03717 | 0.06725 | -- | -- |  |  | 32.26334 | 0.04448 | 0.24231 | -- | -- |  | 118.7533 | 0.0069 | 0.11622 | -- | --
| 11.75 | 0.03719 | 0.06734 | -- | -- |  |  | 32.27834 | 0.0445 | 0.24255 | -- | -- |  | 118.8084 | 0.0069 | 0.11633 | -- | --
| 11.755 | 0.03721 | 0.06742 | -- | -- |  |  | 32.29334 | 0.04451 | 0.2428 | -- | -- |  | 118.8617 | 0.00691 | 0.11644 | -- | --
| 11.76 | 0.03723 | 0.0675 | -- | -- |  |  | 32.30834 | 0.04453 | 0.24305 | -- | -- |  | 118.915 | 0.00691 | 0.11654 | -- | --
| 11.765 | 0.03725 | 0.06758 | -- | -- |  |  | 32.32166 | 0.04454 | 0.2433 | -- | -- |  | 118.97 | 0.00692 | 0.11665 | -- | --
| 11.77166 | 0.03727 | 0.06766 | -- | -- |  |  | 32.33667 | 0.04456 | 0.24355 | -- | -- |  | 119.025 | 0.00692 | 0.11676 | -- | --
| 11.77666 | 0.03729 | 0.06774 | -- | -- |  |  | 32.35167 | 0.04458 | 0.2438 | -- | -- |  | 119.0783 | 0.00692 | 0.11687 | -- | --
| 11.78166 | 0.03731 | 0.06782 | -- | -- |  |  | 32.36667 | 0.04459 | 0.24404 | -- | -- |  | 119.1333 | 0.00692 | 0.11697 | -- | --
| 11.78666 | 0.03733 | 0.0679 | -- | -- |  |  | 32.38167 | 0.04461 | 0.24429 | -- | -- |  | 119.1883 | 0.00692 | 0.11708 | -- | --
| 11.79167 | 0.03734 | 0.06798 | -- | -- |  |  | 32.39667 | 0.04462 | 0.24454 | -- | -- |  | 119.2416 | 0.00693 | 0.11719 | -- | --
| 11.79833 | 0.03737 | 0.06806 | -- | -- |  |  | 32.41167 | 0.04464 | 0.24479 | -- | -- |  | 119.295 | 0.00693 | 0.11729 | -- | --
| 11.80333 | 0.03739 | 0.06815 | -- | -- |  |  | 32.425 | 0.04465 | 0.24504 | -- | -- |  | 119.35 | 0.00693 | 0.1174 | -- | --
| 11.80834 | 0.03741 | 0.06823 | -- | -- |  |  | 32.44 | 0.04467 | 0.24529 | -- | -- |  | 119.405 | 0.00694 | 0.11751 | -- | --
| 11.81333 | 0.03743 | 0.06831 | -- | -- |  |  | 32.455 | 0.04468 | 0.24554 | -- | -- |  | 119.4583 | 0.00694 | 0.11762 | -- | --
| 11.81833 | 0.03745 | 0.06839 | -- | -- |  |  | 32.47 | 0.0447 | 0.24579 | -- | -- |  | 119.5133 | 0.00694 | 0.11772 | -- | --
| 11.825 | 0.03747 | 0.06847 | -- | -- |  |  | 32.485 | 0.04471 | 0.24603 | -- | -- |  | 119.5684 | 0.00695 | 0.11783 | -- | --
| 11.83 | 0.03749 | 0.06855 | -- | -- |  |  | 32.5 | 0.04473 | 0.24628 | -- | -- |  | 119.6216 | 0.00696 | 0.11794 | -- | --
| 11.835 | 0.03751 | 0.06863 | -- | -- |  |  | 32.515 | 0.04474 | 0.24653 | -- | -- |  | 119.675 | 0.00697 | 0.11805 | -- | --
| 11.84166 | 0.03753 | 0.06871 | -- | -- |  |  | 32.52834 | 0.04475 | 0.24678 | -- | -- |  | 119.73 | 0.00697 | 0.11815 | -- | --
| 11.84666 | 0.03755 | 0.0688 | -- | -- |  |  | 32.54334 | 0.04477 | 0.24703 | -- | -- |  | 119.785 | 0.00697 | 0.11826 | -- | --
| 11.85166 | 0.03757 | 0.06888 | -- | -- |  |  | 32.55834 | 0.04478 | 0.24728 | -- | -- |  | 119.8383 | 0.00698 | 0.11837 | -- | --
| 11.85666 | 0.03758 | 0.06896 | -- | -- |  |  | 32.57334 | 0.0448 | 0.24753 | -- | -- |  | 119.8933 | 0.00698 | 0.11848 | -- | --
| 11.86167 | 0.0376 | 0.06904 | -- | -- |  |  | 32.58833 | 0.04481 | 0.24778 | -- | -- |  | 119.9484 | 0.00698 | 0.11859 | -- | --
| 11.86833 | 0.03764 | 0.06912 | -- | -- |  |  | 32.60167 | 0.04483 | 0.24803 | -- | -- |  | 120.0016 | 0.00698 | 0.11869 | -- | --
| 11.87333 | 0.03766 | 0.06921 | -- | -- |  |  | 32.61667 | 0.04484 | 0.24828 | -- | -- |  | 120.055 | 0.00699 | 0.1188 | -- | --
| 11.87834 | 0.03768 | 0.06929 | -- | -- |  |  | 32.63167 | 0.04486 | 0.24853 | -- | -- |  | 120.11 | 0.00699 | 0.11891 | -- | --
| 11.88333 | 0.0377 | 0.06937 | -- | -- |  |  | 32.64667 | 0.04487 | 0.24878 | -- | -- |  | 120.165 | 0.007 | 0.11902 | -- | --
| 11.88833 | 0.03772 | 0.06945 | -- | -- |  |  | 32.66167 | 0.04489 | 0.24903 | -- | -- |  | 120.2183 | 0.00701 | 0.11913 | -- | --
| 11.895 | 0.03774 | 0.06953 | -- | -- |  |  | 32.67666 | 0.0449 | 0.24928 | -- | -- |  | 120.2733 | 0.00702 | 0.11924 | -- | --
| 11.9 | 0.03776 | 0.06961 | -- | -- |  |  | 32.69166 | 0.04491 | 0.24953 | -- | -- |  | 120.3284 | 0.00703 | 0.11934 | -- | --
| 11.905 | 0.03778 | 0.0697 | -- | -- |  |  | 32.705 | 0.04492 | 0.24978 | -- | -- |  | 120.3816 | 0.00704 | 0.11945 | -- | --
| 11.91 | 0.0378 | 0.06978 | -- | -- |  |  | 32.72 | 0.04493 | 0.25003 | -- | -- |  | 120.435 | 0.00705 | 0.11956 | -- | --
| 11.915 | 0.03782 | 0.06986 | -- | -- |  |  | 32.735 | 0.04495 | 0.25028 | -- | -- |  | 120.49 | 0.00705 | 0.11967 | -- | --
| 11.92166 | 0.03784 | 0.06994 | -- | -- |  |  | 32.75 | 0.04496 | 0.25053 | -- | -- |  | 120.545 | 0.00706 | 0.11978 | -- | --
| 11.92666 | 0.03786 | 0.07003 | -- | -- |  |  | 32.765 | 0.04497 | 0.25078 | -- | -- |  | 120.5983 | 0.00706 | 0.11989 | -- | --
| 11.93166 | 0.03789 | 0.07011 | -- | -- |  |  | 32.78 | 0.04499 | 0.25103 | -- | -- |  | 120.6533 | 0.00707 | 0.12 | -- | --
| 11.93833 | 0.03791 | 0.07019 | -- | -- |  |  | 32.795 | 0.045 | 0.25128 | -- | -- |  | 120.7083 | 0.00707 | 0.12011 | -- | --
| 11.94333 | 0.03793 | 0.07027 | -- | -- |  |  | 32.80834 | 0.04502 | 0.25154 | -- | -- |  | 120.7616 | 0.00708 | 0.12022 | -- | --
| 11.94833 | 0.03795 | 0.07035 | -- | -- |  |  | 32.82334 | 0.04503 | 0.25179 | -- | -- |  | 120.815 | 0.00709 | 0.12033 | -- | --
| 11.95333 | 0.03796 | 0.07044 | -- | -- |  |  | 32.83833 | 0.04505 | 0.25204 | -- | -- |  | 120.87 | 0.00709 | 0.12044 | -- | --
| 11.95833 | 0.03798 | 0.07052 | -- | -- |  |  | 32.85333 | 0.04506 | 0.25229 | -- | -- |  | 120.925 | 0.0071 | 0.12055 | -- | --
| 11.965 | 0.03801 | 0.0706 | -- | -- |  |  | 32.86833 | 0.04507 | 0.25254 | -- | -- |  | 120.9783 | 0.0071 | 0.12066 | -- | --
| 11.97 | 0.03803 | 0.07069 | -- | -- |  |  | 32.88333 | 0.04509 | 0.25279 | -- | -- |  | 121.0334 | 0.00711 | 0.12077 | -- | --
| 11.975 | 0.03805 | 0.07077 | -- | -- |  |  | 32.89834 | 0.0451 | 0.25304 | -- | -- |  | 121.0883 | 0.00711 | 0.12088 | -- | --
| 11.98 | 0.03807 | 0.07085 | -- | -- |  |  | 32.91167 | 0.04511 | 0.25329 | -- | -- |  | 121.1416 | 0.00711 | 0.12099 | -- | --
| 11.985 | 0.03809 | 0.07093 | -- | -- |  |  | 32.92666 | 0.04513 | 0.25354 | -- | -- |  | 121.195 | 0.00711 | 0.1211 | -- | --
| 11.99166 | 0.03812 | 0.07102 | -- | -- |  |  | 32.94166 | 0.04514 | 0.2538 | -- | -- |  | 121.25 | 0.00711 | 0.12121 | -- | --
| 11.99666 | 0.03814 | 0.0711 | -- | -- |  |  | 32.95666 | 0.04516 | 0.25405 | -- | -- |  | 121.305 | 0.00711 | 0.12132 | -- | --
| 12.00166 | 0.03816 | 0.07118 | -- | -- |  |  | 32.97168 | 0.04517 | 0.2543 | -- | -- |  | 121.3584 | 0.00712 | 0.12143 | -- | --
| 12.00666 | 0.03818 | 0.07126 | -- | -- |  |  | 32.98666 | 0.04518 | 0.25455 | -- | -- |  | 121.4133 | 0.00713 | 0.12154 | -- | --
| 12.01166 | 0.03819 | 0.07135 | -- | -- |  |  | 33.00167 | 0.0452 | 0.2548 | -- | -- |  | 121.4683 | 0.00713 | 0.12165 | -- | --
| 12.01833 | 0.03822 | 0.07143 | -- | -- |  |  | 33.015 | 0.04521 | 0.25506 | -- | -- |  | 121.5217 | 0.00714 | 0.12176 | -- | --
| 12.02333 | 0.03824 | 0.07151 | -- | -- |  |  | 33.03 | 0.04523 | 0.25531 | -- | -- |  | 121.575 | 0.00714 | 0.12187 | -- | --
| 12.02833 | 0.03826 | 0.0716 | -- | -- |  |  | 33.045 | 0.04524 | 0.25556 | -- | -- |  | 121.63 | 0.00714 | 0.12198 | -- | --
| 12.03333 | 0.03828 | 0.07168 | -- | -- |  |  | 33.06 | 0.04525 | 0.25581 | -- | -- |  | 121.685 | 0.00715 | 0.12209 | -- | --
| 12.03833 | 0.0383 | 0.07176 | -- | -- |  |  | 33.075 | 0.04527 | 0.25606 | -- | -- |  | 121.7383 | 0.00715 | 0.1222 | -- | --
| 12.045 | 0.03832 | 0.07185 | -- | -- |  |  | 33.08833 | 0.04528 | 0.25632 | -- | -- |  | 121.7934 | 0.00715 | 0.12231 | -- | --
| 12.05 | 0.03834 | 0.07193 | -- | -- |  |  | 33.10333 | 0.0453 | 0.25657 | -- | -- |  | 121.8483 | 0.00715 | 0.12242 | -- | --
| 12.055 | 0.03836 | 0.07201 | -- | -- |  |  | 33.11833 | 0.04531 | 0.25682 | -- | -- |  | 121.9016 | 0.00715 | 0.12253 | -- | --
| 12.06166 | 0.03839 | 0.0721 | -- | -- |  |  | 33.13333 | 0.04532 | 0.25707 | -- | -- |  | 121.955 | 0.00715 | 0.12264 | -- | --
| 12.06666 | 0.03842 | 0.07218 | -- | -- |  |  | 33.14834 | 0.04534 | 0.25733 | -- | -- |  | 122.01 | 0.00715 | 0.12275 | -- | --
| 12.07166 | 0.03844 | 0.07226 | -- | -- |  |  | 33.16333 | 0.04535 | 0.25758 | -- | -- |  | 122.065 | 0.00714 | 0.12286 | -- | --
| 12.07666 | 0.03847 | 0.07235 | -- | -- |  |  | 33.17834 | 0.04537 | 0.25783 | -- | -- |  | 122.1184 | 0.00714 | 0.12297 | -- | --
| 12.08166 | 0.03848 | 0.07243 | -- | -- |  |  | 33.19166 | 0.04538 | 0.25808 | -- | -- |  | 122.1733 | 0.00714 | 0.12308 | -- | --
| 12.08833 | 0.0385 | 0.07251 | -- | -- |  |  | 33.20666 | 0.04539 | 0.25834 | -- | -- |  | 122.2283 | 0.00715 | 0.12319 | -- | --
| 12.09334 | 0.03852 | 0.0726 | -- | -- |  |  | 33.22168 | 0.04541 | 0.25859 | -- | -- |  | 122.2817 | 0.00716 | 0.12331 | -- | --
| 12.09833 | 0.03855 | 0.07268 | -- | -- |  |  | 33.23666 | 0.04542 | 0.25884 | -- | -- |  | 122.335 | 0.00716 | 0.12342 | -- | --
| 12.10333 | 0.03857 | 0.07277 | -- | -- |  |  | 33.25167 | 0.04543 | 0.2591 | -- | -- |  | 122.39 | 0.00717 | 0.12353 | -- | --
| 12.10833 | 0.03859 | 0.07285 | -- | -- |  |  | 33.26666 | 0.04545 | 0.25935 | -- | -- |  | 122.445 | 0.00718 | 0.12364 | -- | --
| 12.115 | 0.03862 | 0.07293 | -- | -- |  |  | 33.28167 | 0.04546 | 0.2596 | -- | -- |  | 122.4983 | 0.00718 | 0.12375 | -- | --
| 12.12 | 0.03863 | 0.07302 | -- | -- |  |  | 33.295 | 0.04548 | 0.25986 | -- | -- |  | 122.5533 | 0.00719 | 0.12386 | -- | --
| 12.125 | 0.03865 | 0.0731 | -- | -- |  |  | 33.31 | 0.04549 | 0.26011 | -- | -- |  | 122.6084 | 0.0072 | 0.12397 | -- | --
| 12.13 | 0.03867 | 0.07318 | -- | -- |  |  | 33.325 | 0.04551 | 0.26036 | -- | -- |  | 122.6616 | 0.00721 | 0.12408 | -- | --
| 12.135 | 0.03869 | 0.07327 | -- | -- |  |  | 33.34 | 0.04552 | 0.26062 | -- | -- |  | 122.715 | 0.00722 | 0.12419 | -- | --
| 12.14166 | 0.03872 | 0.07335 | -- | -- |  |  | 33.355 | 0.04554 | 0.26087 | -- | -- |  | 122.77 | 0.00723 | 0.12431 | -- | --
| 12.14666 | 0.03874 | 0.07344 | -- | -- |  |  | 33.37 | 0.04555 | 0.26112 | -- | -- |  | 122.825 | 0.00724 | 0.12442 | -- | --
| 12.15166 | 0.03876 | 0.07352 | -- | -- |  |  | 33.385 | 0.04557 | 0.26138 | -- | -- |  | 122.8784 | 0.00724 | 0.12453 | -- | --
| 12.15833 | 0.03878 | 0.07361 | -- | -- |  |  | 33.39834 | 0.04558 | 0.26163 | -- | -- |  | 122.9333 | 0.00725 | 0.12464 | -- | --
| 12.16333 | 0.03881 | 0.07369 | -- | -- |  |  | 33.41333 | 0.04559 | 0.26189 | -- | -- |  | 122.9883 | 0.00726 | 0.12475 | -- | --
| 12.16833 | 0.03883 | 0.07377 | -- | -- |  |  | 33.42834 | 0.0456 | 0.26214 | -- | -- |  | 123.0417 | 0.00727 | 0.12487 | -- | --
| 12.17333 | 0.03885 | 0.07386 | -- | -- |  |  | 33.44334 | 0.04562 | 0.2624 | -- | -- |  | 123.095 | 0.00727 | 0.12498 | -- | --
| 12.17833 | 0.03887 | 0.07394 | -- | -- |  |  | 33.45834 | 0.04563 | 0.26265 | -- | -- |  | 123.15 | 0.00728 | 0.12509 | -- | --
| 12.185 | 0.03889 | 0.07403 | -- | -- |  |  | 33.47334 | 0.04565 | 0.2629 | -- | -- |  | 123.205 | 0.0073 | 0.1252 | -- | --
| 12.19 | 0.03891 | 0.07411 | -- | -- |  |  | 33.48834 | 0.04566 | 0.26316 | -- | -- |  | 123.2583 | 0.00732 | 0.12532 | -- | --
| 12.195 | 0.03893 | 0.0742 | -- | -- |  |  | 33.50167 | 0.04567 | 0.26341 | -- | -- |  | 123.3133 | 0.00733 | 0.12543 | -- | --
| 12.2 | 0.03895 | 0.07428 | -- | -- |  |  | 33.51666 | 0.04569 | 0.26367 | -- | -- |  | 123.3684 | 0.00735 | 0.12555 | -- | --
| 12.205 | 0.03896 | 0.07437 | -- | -- |  |  | 33.53167 | 0.0457 | 0.26392 | -- | -- |  | 123.4216 | 0.00736 | 0.12566 | -- | --
| 12.21166 | 0.03899 | 0.07445 | -- | -- |  |  | 33.54667 | 0.04571 | 0.26418 | -- | -- |  | 123.475 | 0.00737 | 0.12577 | -- | --
| 12.21666 | 0.03901 | 0.07454 | -- | -- |  |  | 33.56167 | 0.04572 | 0.26443 | -- | -- |  | 123.53 | 0.00737 | 0.12589 | -- | --
| 12.22166 | 0.03903 | 0.07462 | -- | -- |  |  | 33.575 | 0.04574 | 0.26469 | -- | -- |  | 123.585 | 0.00738 | 0.126 | -- | --
| 12.22666 | 0.03906 | 0.0747 | -- | -- |  |  | 33.59 | 0.04575 | 0.26494 | -- | -- |  | 123.6383 | 0.00738 | 0.12612 | -- | --
| 12.23166 | 0.03907 | 0.07479 | -- | -- |  |  | 33.605 | 0.04576 | 0.2652 | -- | -- |  | 123.6934 | 0.00739 | 0.12623 | -- | --
| 12.23834 | 0.0391 | 0.07487 | -- | -- |  |  | 33.62 | 0.04578 | 0.26545 | -- | -- |  | 123.7483 | 0.0074 | 0.12634 | -- | --
| 12.24333 | 0.03912 | 0.07496 | -- | -- |  |  | 33.635 | 0.04579 | 0.26571 | -- | -- |  | 123.8016 | 0.00741 | 0.12646 | -- | --
| 12.24833 | 0.03914 | 0.07504 | -- | -- |  |  | 33.65 | 0.04581 | 0.26596 | -- | -- |  | 123.855 | 0.00742 | 0.12657 | -- | --
| 12.255 | 0.03917 | 0.07513 | -- | -- |  |  | 33.665 | 0.04582 | 0.26622 | -- | -- |  | 123.91 | 0.00742 | 0.12669 | -- | --
| 12.26 | 0.03919 | 0.07521 | -- | -- |  |  | 33.67834 | 0.04583 | 0.26647 | -- | -- |  | 123.965 | 0.00742 | 0.1268 | -- | --
| 12.265 | 0.03921 | 0.0753 | -- | -- |  |  | 33.69334 | 0.04585 | 0.26673 | -- | -- |  | 124.0183 | 0.00743 | 0.12692 | -- | --
| 12.27 | 0.03923 | 0.07539 | -- | -- |  |  | 33.70834 | 0.04586 | 0.26698 | -- | -- |  | 124.0733 | 0.00743 | 0.12703 | -- | --
| 12.275 | 0.03924 | 0.07547 | -- | -- |  |  | 33.72334 | 0.04588 | 0.26724 | -- | -- |  | 124.1284 | 0.00744 | 0.12715 | -- | --
| 12.28166 | 0.03926 | 0.07556 | -- | -- |  |  | 33.73834 | 0.04589 | 0.26749 | -- | -- |  | 124.1816 | 0.00744 | 0.12726 | -- | --
| 12.28666 | 0.03928 | 0.07564 | -- | -- |  |  | 33.75333 | 0.04591 | 0.26775 | -- | -- |  | 124.235 | 0.00744 | 0.12738 | -- | --
| 12.29167 | 0.0393 | 0.07573 | -- | -- |  |  | 33.76834 | 0.04592 | 0.26801 | -- | -- |  | 124.29 | 0.00744 | 0.12749 | -- | --
| 12.29666 | 0.03931 | 0.07581 | -- | -- |  |  | 33.78167 | 0.04593 | 0.26826 | -- | -- |  | 124.345 | 0.00745 | 0.12761 | -- | --
| 12.30166 | 0.03934 | 0.0759 | -- | -- |  |  | 33.79667 | 0.04594 | 0.26852 | -- | -- |  | 124.3983 | 0.00745 | 0.12772 | -- | --
| 12.30834 | 0.03936 | 0.07598 | -- | -- |  |  | 33.81167 | 0.04595 | 0.26877 | -- | -- |  | 124.4534 | 0.00746 | 0.12784 | -- | --
| 12.31333 | 0.03938 | 0.07607 | -- | -- |  |  | 33.82666 | 0.04596 | 0.26903 | -- | -- |  | 124.5083 | 0.00746 | 0.12795 | -- | --
| 12.31833 | 0.0394 | 0.07615 | -- | -- |  |  | 33.84167 | 0.04598 | 0.26929 | -- | -- |  | 124.5616 | 0.00747 | 0.12807 | -- | --
| 12.32333 | 0.03942 | 0.07624 | -- | -- |  |  | 33.85666 | 0.04599 | 0.26954 | -- | -- |  | 124.615 | 0.00748 | 0.12819 | -- | --
| 12.32833 | 0.03944 | 0.07633 | -- | -- |  |  | 33.87167 | 0.046 | 0.2698 | -- | -- |  | 124.67 | 0.00749 | 0.1283 | -- | --
| 12.335 | 0.03946 | 0.07641 | -- | -- |  |  | 33.885 | 0.04601 | 0.27006 | -- | -- |  | 124.725 | 0.00749 | 0.12842 | -- | --
| 12.34 | 0.03948 | 0.0765 | -- | -- |  |  | 33.9 | 0.04602 | 0.27031 | -- | -- |  | 124.7783 | 0.0075 | 0.12853 | -- | --
| 12.345 | 0.0395 | 0.07658 | -- | -- |  |  | 33.915 | 0.04604 | 0.27057 | -- | -- |  | 124.8333 | 0.00751 | 0.12865 | -- | --
| 12.35 | 0.03952 | 0.07667 | -- | -- |  |  | 33.93 | 0.04605 | 0.27083 | -- | -- |  | 124.8883 | 0.00752 | 0.12877 | -- | --
| 12.355 | 0.03954 | 0.07675 | -- | -- |  |  | 33.945 | 0.04606 | 0.27108 | -- | -- |  | 124.9416 | 0.00752 | 0.12888 | -- | --
| 12.36167 | 0.03957 | 0.07684 | -- | -- |  |  | 33.96 | 0.04607 | 0.27134 | -- | -- |  | 124.995 | 0.00753 | 0.129 | -- | --
| 12.36666 | 0.03959 | 0.07693 | -- | -- |  |  | 33.975 | 0.04608 | 0.2716 | -- | -- |  | 125.05 | 0.00753 | 0.12911 | -- | --
| 12.37166 | 0.03961 | 0.07701 | -- | -- |  |  | 33.98834 | 0.04609 | 0.27185 | -- | -- |  | 125.105 | 0.00754 | 0.12923 | -- | --
| 12.37834 | 0.03963 | 0.0771 | -- | -- |  |  | 34.00333 | 0.0461 | 0.27211 | -- | -- |  | 125.1583 | 0.00754 | 0.12935 | -- | --
| 12.38333 | 0.03965 | 0.07718 | -- | -- |  |  | 34.01834 | 0.04612 | 0.27237 | -- | -- |  | 125.2133 | 0.00755 | 0.12946 | -- | --
| 12.38833 | 0.03967 | 0.07727 | -- | -- |  |  | 34.03333 | 0.04613 | 0.27262 | -- | -- |  | 125.2683 | 0.00755 | 0.12958 | -- | --
| 12.39333 | 0.03968 | 0.07736 | -- | -- |  |  | 34.04834 | 0.04614 | 0.27288 | -- | -- |  | 125.3216 | 0.00755 | 0.1297 | -- | --
| 12.39834 | 0.0397 | 0.07744 | -- | -- |  |  | 34.06167 | 0.04615 | 0.27314 | -- | -- |  | 125.375 | 0.00755 | 0.12982 | -- | --
| 12.405 | 0.03973 | 0.07753 | -- | -- |  |  | 34.07666 | 0.04617 | 0.27339 | -- | -- |  | 125.43 | 0.00756 | 0.12993 | -- | --
| 12.41 | 0.03975 | 0.07762 | -- | -- |  |  | 34.09167 | 0.04618 | 0.27365 | -- | -- |  | 125.485 | 0.00756 | 0.13005 | -- | --
| 12.415 | 0.03978 | 0.0777 | -- | -- |  |  | 34.10666 | 0.04619 | 0.27391 | -- | -- |  | 125.5384 | 0.00756 | 0.13017 | -- | --
| 12.42 | 0.0398 | 0.07779 | -- | -- |  |  | 34.12167 | 0.0462 | 0.27417 | -- | -- |  | 125.5933 | 0.00757 | 0.13028 | -- | --
| 12.425 | 0.03981 | 0.07787 | -- | -- |  |  | 34.13666 | 0.04621 | 0.27442 | -- | -- |  | 125.6483 | 0.00757 | 0.1304 | -- | --
| 12.43166 | 0.03984 | 0.07796 | -- | -- |  |  | 34.15166 | 0.04622 | 0.27468 | -- | -- |  | 125.7017 | 0.00757 | 0.13052 | -- | --
| 12.43666 | 0.03985 | 0.07805 | -- | -- |  |  | 34.165 | 0.04623 | 0.27494 | -- | -- |  | 125.755 | 0.00758 | 0.13063 | -- | --
| 12.44166 | 0.03988 | 0.07813 | -- | -- |  |  | 34.18 | 0.04625 | 0.2752 | -- | -- |  | 125.81 | 0.00758 | 0.13075 | -- | --
| 12.44666 | 0.0399 | 0.07822 | -- | -- |  |  | 34.195 | 0.04626 | 0.27545 | -- | -- |  | 125.865 | 0.00759 | 0.13087 | -- | --
| 12.45167 | 0.03992 | 0.07831 | -- | -- |  |  | 34.21 | 0.04627 | 0.27571 | -- | -- |  | 125.9183 | 0.00758 | 0.13099 | -- | --
| 12.45833 | 0.03994 | 0.07839 | -- | -- |  |  | 34.225 | 0.04628 | 0.27597 | -- | -- |  | 125.9733 | 0.00759 | 0.1311 | -- | --
| 12.46333 | 0.03996 | 0.07848 | -- | -- |  |  | 34.24 | 0.04629 | 0.27623 | -- | -- |  | 126.0283 | 0.00759 | 0.13122 | -- | --
| 12.46834 | 0.03998 | 0.07857 | -- | -- |  |  | 34.255 | 0.04631 | 0.27649 | -- | -- |  | 126.0816 | 0.00759 | 0.13134 | -- | --
| 12.475 | 0.04 | 0.07866 | -- | -- |  |  | 34.26834 | 0.04632 | 0.27674 | -- | -- |  | 126.135 | 0.00759 | 0.13146 | -- | --
| 12.48 | 0.04002 | 0.07874 | -- | -- |  |  | 34.28333 | 0.04633 | 0.277 | -- | -- |  | 126.19 | 0.0076 | 0.13157 | -- | --
| 12.485 | 0.04005 | 0.07883 | -- | -- |  |  | 34.29834 | 0.04634 | 0.27726 | -- | -- |  | 126.245 | 0.00761 | 0.13169 | -- | --
| 12.49 | 0.04007 | 0.07892 | -- | -- |  |  | 34.31333 | 0.04635 | 0.27752 | -- | -- |  | 126.2984 | 0.00761 | 0.13181 | -- | --
| 12.495 | 0.04008 | 0.079 | -- | -- |  |  | 34.32833 | 0.04637 | 0.27778 | -- | -- |  | 126.3533 | 0.00761 | 0.13193 | -- | --
| 12.50166 | 0.04011 | 0.07909 | -- | -- |  |  | 34.34333 | 0.04638 | 0.27804 | -- | -- |  | 126.4083 | 0.00761 | 0.13204 | -- | --
| 12.50666 | 0.04013 | 0.07918 | -- | -- |  |  | 34.35834 | 0.04639 | 0.27829 | -- | -- |  | 126.4617 | 0.00762 | 0.13216 | -- | --
| 12.51166 | 0.04015 | 0.07926 | -- | -- |  |  | 34.37167 | 0.0464 | 0.27855 | -- | -- |  | 126.515 | 0.00763 | 0.13228 | -- | --
| 12.51666 | 0.04017 | 0.07935 | -- | -- |  |  | 34.38666 | 0.04641 | 0.27881 | -- | -- |  | 126.57 | 0.00763 | 0.1324 | -- | --
| 12.52166 | 0.04018 | 0.07944 | -- | -- |  |  | 34.40166 | 0.04643 | 0.27907 | -- | -- |  | 126.625 | 0.00764 | 0.13252 | -- | --
| 12.52833 | 0.04021 | 0.07953 | -- | -- |  |  | 34.41666 | 0.04644 | 0.27933 | -- | -- |  | 126.6783 | 0.00765 | 0.13263 | -- | --
| 12.53333 | 0.04023 | 0.07961 | -- | -- |  |  | 34.43166 | 0.04645 | 0.27959 | -- | -- |  | 126.7334 | 0.00766 | 0.13275 | -- | --
| 12.53833 | 0.04025 | 0.0797 | -- | -- |  |  | 34.44667 | 0.04646 | 0.27985 | -- | -- |  | 126.7884 | 0.00766 | 0.13287 | -- | --
| 12.54333 | 0.04026 | 0.07979 | -- | -- |  |  | 34.46167 | 0.04647 | 0.28011 | -- | -- |  | 126.8416 | 0.00767 | 0.13299 | -- | --
| 12.54833 | 0.04028 | 0.07988 | -- | -- |  |  | 34.475 | 0.04649 | 0.28036 | -- | -- |  | 126.895 | 0.00767 | 0.13311 | -- | --
| 12.555 | 0.04031 | 0.07996 | -- | -- |  |  | 34.49 | 0.0465 | 0.28062 | -- | -- |  | 126.95 | 0.00767 | 0.13323 | -- | --
| 12.56 | 0.04033 | 0.08005 | -- | -- |  |  | 34.505 | 0.04651 | 0.28088 | -- | -- |  | 127.005 | 0.00768 | 0.13335 | -- | --
| 12.565 | 0.04035 | 0.08014 | -- | -- |  |  | 34.52 | 0.04652 | 0.28114 | -- | -- |  | 127.0584 | 0.00769 | 0.13347 | -- | --
| 12.57166 | 0.04037 | 0.08023 | -- | -- |  |  | 34.535 | 0.04654 | 0.2814 | -- | -- |  | 127.1133 | 0.00769 | 0.13358 | -- | --
| 12.57666 | 0.04039 | 0.08031 | -- | -- |  |  | 34.54834 | 0.04655 | 0.28166 | -- | -- |  | 127.1683 | 0.00769 | 0.1337 | -- | --
| 12.58166 | 0.04041 | 0.0804 | -- | -- |  |  | 34.56333 | 0.04656 | 0.28192 | -- | -- |  | 127.2217 | 0.0077 | 0.13382 | -- | --
| 12.58666 | 0.04043 | 0.08049 | -- | -- |  |  | 34.57833 | 0.04657 | 0.28218 | -- | -- |  | 127.275 | 0.0077 | 0.13394 | -- | --
| 12.59166 | 0.04045 | 0.08058 | -- | -- |  |  | 34.59333 | 0.04658 | 0.28244 | -- | -- |  | 127.33 | 0.00771 | 0.13406 | -- | --
| 12.59833 | 0.04048 | 0.08067 | -- | -- |  |  | 34.60834 | 0.04659 | 0.2827 | -- | -- |  | 127.385 | 0.00772 | 0.13418 | -- | --
| 12.60333 | 0.0405 | 0.08075 | -- | -- |  |  | 34.62334 | 0.04661 | 0.28296 | -- | -- |  | 127.4383 | 0.00772 | 0.1343 | -- | --
| 12.60833 | 0.04052 | 0.08084 | -- | -- |  |  | 34.63834 | 0.04662 | 0.28322 | -- | -- |  | 127.4934 | 0.00772 | 0.13442 | -- | --
| 12.61333 | 0.04054 | 0.08093 | -- | -- |  |  | 34.65166 | 0.04663 | 0.28348 | -- | -- |  | 127.5484 | 0.00773 | 0.13454 | -- | --
| 12.61833 | 0.04056 | 0.08102 | -- | -- |  |  | 34.66666 | 0.04664 | 0.28374 | -- | -- |  | 127.6017 | 0.00773 | 0.13466 | -- | --
| 12.625 | 0.04058 | 0.08111 | -- | -- |  |  | 34.68166 | 0.04665 | 0.284 | -- | -- |  | 127.655 | 0.00774 | 0.13478 | -- | --
| 12.63 | 0.04059 | 0.08119 | -- | -- |  |  | 34.69667 | 0.04666 | 0.28426 | -- | -- |  | 127.71 | 0.00774 | 0.1349 | -- | --
| 12.635 | 0.04061 | 0.08128 | -- | -- |  |  | 34.71167 | 0.04668 | 0.28452 | -- | -- |  | 127.765 | 0.00774 | 0.13502 | -- | --
| 12.64 | 0.04063 | 0.08137 | -- | -- |  |  | 34.72667 | 0.04669 | 0.28478 | -- | -- |  | 127.8184 | 0.00775 | 0.13514 | -- | --
| 12.645 | 0.04065 | 0.08146 | -- | -- |  |  | 34.74167 | 0.0467 | 0.28504 | -- | -- |  | 127.8733 | 0.00776 | 0.13526 | -- | --
| 12.65166 | 0.04068 | 0.08155 | -- | -- |  |  | 34.755 | 0.04671 | 0.2853 | -- | -- |  | 127.9283 | 0.00777 | 0.13538 | -- | --
| 12.65666 | 0.0407 | 0.08164 | -- | -- |  |  | 34.77 | 0.04672 | 0.28556 | -- | -- |  | 127.9817 | 0.00777 | 0.1355 | -- | --
| 12.66166 | 0.04072 | 0.08172 | -- | -- |  |  | 34.785 | 0.04673 | 0.28582 | -- | -- |  | 128.035 | 0.00778 | 0.13562 | -- | --
| 12.66666 | 0.04074 | 0.08181 | -- | -- |  |  | 34.8 | 0.04674 | 0.28608 | -- | -- |  | 128.09 | 0.00779 | 0.13574 | -- | --
| 12.67166 | 0.04076 | 0.0819 | -- | -- |  |  | 34.815 | 0.04675 | 0.28634 | -- | -- |  | 128.145 | 0.00779 | 0.13586 | -- | --
| 12.67833 | 0.04079 | 0.08199 | -- | -- |  |  | 34.83 | 0.04676 | 0.2866 | -- | -- |  | 128.1984 | 0.0078 | 0.13598 | -- | --
| 12.68333 | 0.0408 | 0.08208 | -- | -- |  |  | 34.845 | 0.04678 | 0.28686 | -- | -- |  | 128.2534 | 0.00781 | 0.1361 | -- | --
| 12.68833 | 0.04083 | 0.08217 | -- | -- |  |  | 34.85834 | 0.04679 | 0.28712 | -- | -- |  | 128.3084 | 0.00782 | 0.13622 | -- | --
| 12.695 | 0.04086 | 0.08226 | -- | -- |  |  | 34.87334 | 0.0468 | 0.28738 | -- | -- |  | 128.3617 | 0.00783 | 0.13634 | -- | --
| 12.7 | 0.04088 | 0.08234 | -- | -- |  |  | 34.88834 | 0.04681 | 0.28764 | -- | -- |  | 128.415 | 0.00784 | 0.13646 | -- | --
| 12.705 | 0.0409 | 0.08243 | -- | -- |  |  | 34.90334 | 0.04682 | 0.2879 | -- | -- |  | 128.47 | 0.00784 | 0.13658 | -- | --
| 12.71 | 0.04091 | 0.08252 | -- | -- |  |  | 34.91834 | 0.04683 | 0.28817 | -- | -- |  | 128.525 | 0.00785 | 0.13671 | -- | --
| 12.715 | 0.04093 | 0.08261 | -- | -- |  |  | 34.93334 | 0.04684 | 0.28843 | -- | -- |  | 128.5784 | 0.00786 | 0.13683 | -- | --
| 12.72166 | 0.04096 | 0.0827 | -- | -- |  |  | 34.94834 | 0.04686 | 0.28869 | -- | -- |  | 128.6333 | 0.00786 | 0.13695 | -- | --
| 12.72666 | 0.04098 | 0.08279 | -- | -- |  |  | 34.96167 | 0.04687 | 0.28895 | -- | -- |  | 128.6883 | 0.00787 | 0.13707 | -- | --
| 12.73166 | 0.041 | 0.08288 | -- | -- |  |  | 34.97667 | 0.04688 | 0.28921 | -- | -- |  | 128.7417 | 0.00788 | 0.13719 | -- | --
| 12.73667 | 0.04102 | 0.08297 | -- | -- |  |  | 34.99167 | 0.04689 | 0.28947 | -- | -- |  | 128.795 | 0.00788 | 0.13731 | -- | --
| 12.74166 | 0.04104 | 0.08306 | -- | -- |  |  | 35.00667 | 0.0469 | 0.28973 | -- | -- |  | 128.85 | 0.00788 | 0.13744 | -- | --
| 12.74833 | 0.04106 | 0.08315 | -- | -- |  |  | 35.02167 | 0.04691 | 0.28999 | -- | -- |  | 128.905 | 0.00789 | 0.13756 | -- | --
| 12.75334 | 0.04108 | 0.08324 | -- | -- |  |  | 35.035 | 0.04692 | 0.29026 | -- | -- |  | 128.9583 | 0.00789 | 0.13768 | -- | --
| 12.75833 | 0.04109 | 0.08332 | -- | -- |  |  | 35.05 | 0.04693 | 0.29052 | -- | -- |  | 129.0133 | 0.00789 | 0.1378 | -- | --
| 12.76333 | 0.04111 | 0.08341 | -- | -- |  |  | 35.065 | 0.04695 | 0.29078 | -- | -- |  | 129.0684 | 0.00789 | 0.13792 | -- | --
| 12.76833 | 0.04113 | 0.0835 | -- | -- |  |  | 35.08 | 0.04696 | 0.29104 | -- | -- |  | 129.1216 | 0.0079 | 0.13805 | -- | --
| 12.775 | 0.04116 | 0.08359 | -- | -- |  |  | 35.095 | 0.04697 | 0.2913 | -- | -- |  | 129.175 | 0.0079 | 0.13817 | -- | --
| 12.78 | 0.04118 | 0.08368 | -- | -- |  |  | 35.11 | 0.04698 | 0.29156 | -- | -- |  | 129.23 | 0.0079 | 0.13829 | -- | --
| 12.785 | 0.04119 | 0.08377 | -- | -- |  |  | 35.125 | 0.04699 | 0.29183 | -- | -- |  | 129.285 | 0.0079 | 0.13841 | -- | --
| 12.79167 | 0.04122 | 0.08386 | -- | -- |  |  | 35.13834 | 0.047 | 0.29209 | -- | -- |  | 129.3383 | 0.00791 | 0.13854 | -- | --
| 12.79666 | 0.04124 | 0.08395 | -- | -- |  |  | 35.15334 | 0.04701 | 0.29235 | -- | -- |  | 129.3933 | 0.00791 | 0.13866 | -- | --
| 12.80166 | 0.04126 | 0.08404 | -- | -- |  |  | 35.16834 | 0.04702 | 0.29261 | -- | -- |  | 129.4484 | 0.00791 | 0.13878 | -- | --
| 12.80666 | 0.04128 | 0.08413 | -- | -- |  |  | 35.18334 | 0.04703 | 0.29287 | -- | -- |  | 129.5017 | 0.00791 | 0.1389 | -- | --
| 12.81166 | 0.04129 | 0.08422 | -- | -- |  |  | 35.19834 | 0.04704 | 0.29314 | -- | -- |  | 129.555 | 0.00791 | 0.13903 | -- | --
| 12.81833 | 0.04132 | 0.08431 | -- | -- |  |  | 35.21333 | 0.04705 | 0.2934 | -- | -- |  | 129.61 | 0.00792 | 0.13915 | -- | --
| 12.82333 | 0.04134 | 0.0844 | -- | -- |  |  | 35.22833 | 0.04706 | 0.29366 | -- | -- |  | 129.665 | 0.00793 | 0.13927 | -- | --
| 12.82833 | 0.04137 | 0.08449 | -- | -- |  |  | 35.24167 | 0.04707 | 0.29392 | -- | -- |  | 129.7183 | 0.00793 | 0.13939 | -- | --
| 12.83333 | 0.04139 | 0.08458 | -- | -- |  |  | 35.25667 | 0.04708 | 0.29418 | -- | -- |  | 129.7733 | 0.00794 | 0.13952 | -- | --
| 12.83833 | 0.0414 | 0.08467 | -- | -- |  |  | 35.27167 | 0.04709 | 0.29445 | -- | -- |  | 129.8283 | 0.00794 | 0.13964 | -- | --
| 12.845 | 0.04141 | 0.08476 | -- | -- |  |  | 35.28667 | 0.0471 | 0.29471 | -- | -- |  | 129.8816 | 0.00795 | 0.13976 | -- | --
| 12.85 | 0.04143 | 0.08485 | -- | -- |  |  | 35.30166 | 0.0471 | 0.29497 | -- | -- |  | 129.935 | 0.00795 | 0.13988 | -- | --
| 12.855 | 0.04146 | 0.08494 | -- | -- |  |  | 35.31666 | 0.04711 | 0.29523 | -- | -- |  | 129.99 | 0.00796 | 0.14001 | -- | --
| 12.86 | 0.04148 | 0.08503 | -- | -- |  |  | 35.33166 | 0.04712 | 0.2955 | -- | -- |  | 130.045 | 0.00797 | 0.14013 | -- | --
| 12.865 | 0.0415 | 0.08512 | -- | -- |  |  | 35.345 | 0.04713 | 0.29576 | -- | -- |  | 130.0983 | 0.00797 | 0.14025 | -- | --
| 12.87166 | 0.04152 | 0.08521 | -- | -- |  |  | 35.36 | 0.04715 | 0.29602 | -- | -- |  | 130.1533 | 0.00797 | 0.14038 | -- | --
| 12.87666 | 0.04154 | 0.0853 | -- | -- |  |  | 35.375 | 0.04716 | 0.29629 | -- | -- |  | 130.2083 | 0.00798 | 0.1405 | -- | --
| 12.88166 | 0.04156 | 0.08539 | -- | -- |  |  | 35.39 | 0.04717 | 0.29655 | -- | -- |  | 130.2616 | 0.00799 | 0.14062 | -- | --
| 12.88833 | 0.04159 | 0.08548 | -- | -- |  |  | 35.405 | 0.04718 | 0.29681 | -- | -- |  | 130.315 | 0.00799 | 0.14075 | -- | --
| 12.89333 | 0.04161 | 0.08557 | -- | -- |  |  | 35.42 | 0.04719 | 0.29707 | -- | -- |  | 130.37 | 0.008 | 0.14087 | -- | --
| 12.89834 | 0.04164 | 0.08566 | -- | -- |  |  | 35.435 | 0.0472 | 0.29734 | -- | -- |  | 130.425 | 0.008 | 0.141 | -- | --
| 12.90333 | 0.04165 | 0.08575 | -- | -- |  |  | 35.44834 | 0.04721 | 0.2976 | -- | -- |  | 130.4783 | 0.008 | 0.14112 | -- | --
| 12.90833 | 0.04167 | 0.08584 | -- | -- |  |  | 35.46333 | 0.04722 | 0.29786 | -- | -- |  | 130.5334 | 0.00801 | 0.14124 | -- | --
| 12.915 | 0.04169 | 0.08593 | -- | -- |  |  | 35.47833 | 0.04723 | 0.29813 | -- | -- |  | 130.5883 | 0.00802 | 0.14137 | -- | --
| 12.92 | 0.04171 | 0.08602 | -- | -- |  |  | 35.49333 | 0.04724 | 0.29839 | -- | -- |  | 130.6416 | 0.00802 | 0.14149 | -- | --
| 12.925 | 0.04173 | 0.08611 | -- | -- |  |  | 35.50833 | 0.04725 | 0.29865 | -- | -- |  | 130.695 | 0.00803 | 0.14162 | -- | --
| 12.93 | 0.04175 | 0.0862 | -- | -- |  |  | 35.52167 | 0.04726 | 0.29892 | -- | -- |  | 130.75 | 0.00803 | 0.14174 | -- | --
| 12.935 | 0.04176 | 0.0863 | -- | -- |  |  | 35.53667 | 0.04727 | 0.29918 | -- | -- |  | 130.805 | 0.00803 | 0.14186 | -- | --
| 12.94166 | 0.04179 | 0.08639 | -- | -- |  |  | 35.55166 | 0.04728 | 0.29944 | -- | -- |  | 130.8584 | 0.00804 | 0.14199 | -- | --
| 12.94666 | 0.04181 | 0.08648 | -- | -- |  |  | 35.56666 | 0.04729 | 0.29971 | -- | -- |  | 130.9133 | 0.00805 | 0.14211 | -- | --
| 12.95166 | 0.04183 | 0.08657 | -- | -- |  |  | 35.58166 | 0.0473 | 0.29997 | -- | -- |  | 130.9683 | 0.00806 | 0.14224 | -- | --
| 12.95666 | 0.04184 | 0.08666 | -- | -- |  |  | 35.59666 | 0.04731 | 0.30023 | -- | -- |  | 131.0217 | 0.00806 | 0.14236 | -- | --
| 12.96166 | 0.04186 | 0.08675 | -- | -- |  |  | 35.61166 | 0.04732 | 0.3005 | -- | -- |  | 131.075 | 0.00807 | 0.14249 | -- | --
| 12.96834 | 0.04189 | 0.08684 | -- | -- |  |  | 35.625 | 0.04733 | 0.30076 | -- | -- |  | 131.13 | 0.00808 | 0.14261 | -- | --
| 12.97333 | 0.04191 | 0.08693 | -- | -- |  |  | 35.64 | 0.04734 | 0.30102 | -- | -- |  | 131.185 | 0.00809 | 0.14274 | -- | --
| 12.97833 | 0.04192 | 0.08702 | -- | -- |  |  | 35.655 | 0.04735 | 0.30129 | -- | -- |  | 131.2383 | 0.0081 | 0.14286 | -- | --
| 12.98333 | 0.04194 | 0.08711 | -- | -- |  |  | 35.67 | 0.04736 | 0.30155 | -- | -- |  | 131.2934 | 0.00811 | 0.14299 | -- | --
| 12.98833 | 0.04195 | 0.0872 | -- | -- |  |  | 35.685 | 0.04737 | 0.30182 | -- | -- |  | 131.3483 | 0.00812 | 0.14311 | -- | --
| 12.995 | 0.04198 | 0.0873 | -- | -- |  |  | 35.7 | 0.04738 | 0.30208 | -- | -- |  | 131.4016 | 0.00813 | 0.14324 | -- | --
| 13 | 0.042 | 0.08739 | -- | -- |  |  | 35.715 | 0.04739 | 0.30234 | -- | -- |  | 131.455 | 0.00814 | 0.14337 | -- | --
| 13.005 | 0.04202 | 0.08748 | -- | -- |  |  | 35.72833 | 0.0474 | 0.30261 | -- | -- |  | 131.51 | 0.00816 | 0.14349 | -- | --
| 13.01167 | 0.04204 | 0.08757 | -- | -- |  |  | 35.74333 | 0.04741 | 0.30287 | -- | -- |  | 131.565 | 0.00816 | 0.14362 | -- | --
| 13.01666 | 0.04206 | 0.08766 | -- | -- |  |  | 35.75833 | 0.04742 | 0.30314 | -- | -- |  | 131.6184 | 0.00817 | 0.14374 | -- | --
| 13.02166 | 0.04208 | 0.08775 | -- | -- |  |  | 35.77333 | 0.04743 | 0.3034 | -- | -- |  | 131.6733 | 0.00817 | 0.14387 | -- | --
| 13.02666 | 0.0421 | 0.08784 | -- | -- |  |  | 35.78833 | 0.04744 | 0.30367 | -- | -- |  | 131.7283 | 0.00818 | 0.144 | -- | --
| 13.03166 | 0.04212 | 0.08794 | -- | -- |  |  | 35.80333 | 0.04745 | 0.30393 | -- | -- |  | 131.7817 | 0.00818 | 0.14412 | -- | --
| 13.03833 | 0.04215 | 0.08803 | -- | -- |  |  | 35.81834 | 0.04746 | 0.30419 | -- | -- |  | 131.835 | 0.00818 | 0.14425 | -- | --
| 13.04333 | 0.04216 | 0.08812 | -- | -- |  |  | 35.83166 | 0.04747 | 0.30446 | -- | -- |  | 131.89 | 0.00818 | 0.14438 | -- | --
| 13.04833 | 0.04218 | 0.08821 | -- | -- |  |  | 35.84666 | 0.04748 | 0.30472 | -- | -- |  | 131.945 | 0.00818 | 0.1445 | -- | --
| 13.05333 | 0.0422 | 0.0883 | -- | -- |  |  | 35.86166 | 0.04749 | 0.30499 | -- | -- |  | 131.9983 | 0.00818 | 0.14463 | -- | --
| 13.05833 | 0.04222 | 0.08839 | -- | -- |  |  | 35.87666 | 0.0475 | 0.30525 | -- | -- |  | 132.0533 | 0.00819 | 0.14476 | -- | --
| 13.065 | 0.04224 | 0.08849 | -- | -- |  |  | 35.89167 | 0.04751 | 0.30552 | -- | -- |  | 132.1084 | 0.00819 | 0.14488 | -- | --
| 13.07 | 0.04226 | 0.08858 | -- | -- |  |  | 35.90666 | 0.04751 | 0.30578 | -- | -- |  | 132.1616 | 0.00819 | 0.14501 | -- | --
| 13.075 | 0.04228 | 0.08867 | -- | -- |  |  | 35.92167 | 0.04752 | 0.30605 | -- | -- |  | 132.215 | 0.00819 | 0.14514 | -- | --
| 13.08 | 0.0423 | 0.08876 | -- | -- |  |  | 35.935 | 0.04753 | 0.30631 | -- | -- |  | 132.27 | 0.00818 | 0.14526 | -- | --
| 13.085 | 0.04232 | 0.08885 | -- | -- |  |  | 35.95 | 0.04754 | 0.30658 | -- | -- |  | 132.325 | 0.00818 | 0.14539 | -- | --
| 13.09166 | 0.04233 | 0.08894 | -- | -- |  |  | 35.965 | 0.04755 | 0.30684 | -- | -- |  | 132.3784 | 0.00817 | 0.14552 | -- | --
| 13.09666 | 0.04234 | 0.08904 | -- | -- |  |  | 35.98 | 0.04756 | 0.30711 | -- | -- |  | 132.4333 | 0.00818 | 0.14564 | -- | --
| 13.10166 | 0.04236 | 0.08913 | -- | -- |  |  | 35.995 | 0.04757 | 0.30737 | -- | -- |  | 132.4883 | 0.00818 | 0.14577 | -- | --
| 13.10833 | 0.04239 | 0.08922 | -- | -- |  |  | 36.00833 | 0.04757 | 0.30764 | -- | -- |  | 132.5417 | 0.00819 | 0.1459 | -- | --
| 13.11333 | 0.04241 | 0.08931 | -- | -- |  |  | 36.02333 | 0.04758 | 0.3079 | -- | -- |  | 132.595 | 0.0082 | 0.14602 | -- | --
| 13.11834 | 0.04242 | 0.0894 | -- | -- |  |  | 36.03833 | 0.04759 | 0.30817 | -- | -- |  | 132.65 | 0.0082 | 0.14615 | -- | --
| 13.12333 | 0.04243 | 0.0895 | -- | -- |  |  | 36.05333 | 0.0476 | 0.30843 | -- | -- |  | 132.705 | 0.0082 | 0.14628 | -- | --
| 13.12833 | 0.04245 | 0.08959 | -- | -- |  |  | 36.06834 | 0.04761 | 0.3087 | -- | -- |  | 132.7583 | 0.00821 | 0.1464 | -- | --
| 13.135 | 0.04248 | 0.08968 | -- | -- |  |  | 36.08333 | 0.04762 | 0.30896 | -- | -- |  | 132.8133 | 0.00822 | 0.14653 | -- | --
| 13.14 | 0.0425 | 0.08977 | -- | -- |  |  | 36.09834 | 0.04763 | 0.30923 | -- | -- |  | 132.8684 | 0.00822 | 0.14666 | -- | --
| 13.145 | 0.04252 | 0.08987 | -- | -- |  |  | 36.11166 | 0.04764 | 0.30949 | -- | -- |  | 132.9216 | 0.00822 | 0.14678 | -- | --
| 13.15 | 0.04254 | 0.08996 | -- | -- |  |  | 36.12666 | 0.04765 | 0.30976 | -- | -- |  | 132.975 | 0.00822 | 0.14691 | -- | --
| 13.155 | 0.04255 | 0.09005 | -- | -- |  |  | 36.14167 | 0.04765 | 0.31003 | -- | -- |  | 133.03 | 0.00823 | 0.14704 | -- | --
| 13.16166 | 0.04257 | 0.09014 | -- | -- |  |  | 36.15666 | 0.04766 | 0.31029 | -- | -- |  | 133.085 | 0.00823 | 0.14717 | -- | --
| 13.16666 | 0.04259 | 0.09024 | -- | -- |  |  | 36.17167 | 0.04767 | 0.31056 | -- | -- |  | 133.1383 | 0.00823 | 0.14729 | -- | --
| 13.17166 | 0.04261 | 0.09033 | -- | -- |  |  | 36.18666 | 0.04768 | 0.31082 | -- | -- |  | 133.1934 | 0.00824 | 0.14742 | -- | --
| 13.17666 | 0.04263 | 0.09042 | -- | -- |  |  | 36.20166 | 0.04769 | 0.31109 | -- | -- |  | 133.2483 | 0.00825 | 0.14755 | -- | --
| 13.18166 | 0.04265 | 0.09051 | -- | -- |  |  | 36.215 | 0.04769 | 0.31135 | -- | -- |  | 133.3016 | 0.00825 | 0.14768 | -- | --
| 13.18833 | 0.04267 | 0.09061 | -- | -- |  |  | 36.23 | 0.0477 | 0.31162 | -- | -- |  | 133.355 | 0.00825 | 0.1478 | -- | --
| 13.19333 | 0.04269 | 0.0907 | -- | -- |  |  | 36.245 | 0.04771 | 0.31188 | -- | -- |  | 133.41 | 0.00826 | 0.14793 | -- | --
| 13.19833 | 0.04271 | 0.09079 | -- | -- |  |  | 36.26 | 0.04772 | 0.31215 | -- | -- |  | 133.465 | 0.00827 | 0.14806 | -- | --
| 13.205 | 0.04274 | 0.09088 | -- | -- |  |  | 36.275 | 0.04773 | 0.31242 | -- | -- |  | 133.5183 | 0.00827 | 0.14819 | -- | --
| 13.21 | 0.04276 | 0.09098 | -- | -- |  |  | 36.29 | 0.04773 | 0.31268 | -- | -- |  | 133.5734 | 0.00828 | 0.14832 | -- | --
| 13.215 | 0.04278 | 0.09107 | -- | -- |  |  | 36.305 | 0.04774 | 0.31295 | -- | -- |  | 133.6284 | 0.00829 | 0.14844 | -- | --
| 13.22 | 0.04279 | 0.09116 | -- | -- |  |  | 36.31834 | 0.04775 | 0.31321 | -- | -- |  | 133.6816 | 0.00829 | 0.14857 | -- | --
| 13.225 | 0.04281 | 0.09126 | -- | -- |  |  | 36.33333 | 0.04776 | 0.31348 | -- | -- |  | 133.735 | 0.0083 | 0.1487 | -- | --
| 13.23166 | 0.04283 | 0.09135 | -- | -- |  |  | 36.34834 | 0.04777 | 0.31375 | -- | -- |  | 133.79 | 0.00829 | 0.14883 | -- | --
| 13.23667 | 0.04285 | 0.09144 | -- | -- |  |  | 36.36333 | 0.04777 | 0.31401 | -- | -- |  | 133.845 | 0.00829 | 0.14896 | -- | --
| 13.24166 | 0.04286 | 0.09154 | -- | -- |  |  | 36.37833 | 0.04778 | 0.31428 | -- | -- |  | 133.8983 | 0.00829 | 0.14908 | -- | --
| 13.24666 | 0.04288 | 0.09163 | -- | -- |  |  | 36.39334 | 0.04779 | 0.31455 | -- | -- |  | 133.9534 | 0.00829 | 0.14921 | -- | --
| 13.25166 | 0.0429 | 0.09172 | -- | -- |  |  | 36.40833 | 0.0478 | 0.31481 | -- | -- |  | 134.0083 | 0.00829 | 0.14934 | -- | --
| 13.25833 | 0.04293 | 0.09182 | -- | -- |  |  | 36.42167 | 0.04781 | 0.31508 | -- | -- |  | 134.0616 | 0.0083 | 0.14947 | -- | --
| 13.26333 | 0.04294 | 0.09191 | -- | -- |  |  | 36.43666 | 0.04781 | 0.31534 | -- | -- |  | 134.115 | 0.00831 | 0.1496 | -- | --
| 13.26833 | 0.04295 | 0.092 | -- | -- |  |  | 36.45166 | 0.04782 | 0.31561 | -- | -- |  | 134.17 | 0.00832 | 0.14973 | -- | --
| 13.27333 | 0.04297 | 0.0921 | -- | -- |  |  | 36.46667 | 0.04783 | 0.31588 | -- | -- |  | 134.225 | 0.00832 | 0.14986 | -- | --
| 13.27833 | 0.04299 | 0.09219 | -- | -- |  |  | 36.48166 | 0.04784 | 0.31614 | -- | -- |  | 134.2783 | 0.00832 | 0.14998 | -- | --
| 13.285 | 0.04302 | 0.09228 | -- | -- |  |  | 36.495 | 0.04785 | 0.31641 | -- | -- |  | 134.3333 | 0.00832 | 0.15011 | -- | --
| 13.29 | 0.04304 | 0.09238 | -- | -- |  |  | 36.51 | 0.04785 | 0.31668 | -- | -- |  | 134.3883 | 0.00832 | 0.15024 | -- | --
| 13.295 | 0.04305 | 0.09247 | -- | -- |  |  | 36.525 | 0.04786 | 0.31694 | -- | -- |  | 134.4416 | 0.00832 | 0.15037 | -- | --
| 13.3 | 0.04307 | 0.09256 | -- | -- |  |  | 36.54 | 0.04787 | 0.31721 | -- | -- |  | 134.495 | 0.00833 | 0.1505 | -- | --
| 13.305 | 0.04309 | 0.09266 | -- | -- |  |  | 36.555 | 0.04788 | 0.31748 | -- | -- |  | 134.55 | 0.00834 | 0.15063 | -- | --
| 13.31166 | 0.04312 | 0.09275 | -- | -- |  |  | 36.57 | 0.04789 | 0.31774 | -- | -- |  | 134.605 | 0.00834 | 0.15076 | -- | --
| 13.31667 | 0.04314 | 0.09284 | -- | -- |  |  | 36.585 | 0.0479 | 0.31801 | -- | -- |  | 134.6584 | 0.00834 | 0.15089 | -- | --
| 13.32166 | 0.04315 | 0.09294 | -- | -- |  |  | 36.59834 | 0.04791 | 0.31828 | -- | -- |  | 134.7133 | 0.00835 | 0.15102 | -- | --
| 13.32833 | 0.04317 | 0.09303 | -- | -- |  |  | 36.61333 | 0.04792 | 0.31855 | -- | -- |  | 134.7683 | 0.00835 | 0.15114 | -- | --
| 13.33333 | 0.04319 | 0.09312 | -- | -- |  |  | 36.62833 | 0.04793 | 0.31881 | -- | -- |  | 134.8217 | 0.00835 | 0.15127 | -- | --
| 13.33833 | 0.04321 | 0.09322 | -- | -- |  |  | 36.64334 | 0.04794 | 0.31908 | -- | -- |  | 134.875 | 0.00835 | 0.1514 | -- | --
| 13.34334 | 0.04322 | 0.09331 | -- | -- |  |  | 36.65833 | 0.04794 | 0.31935 | -- | -- |  | 134.93 | 0.00836 | 0.15153 | -- | --
| 13.34833 | 0.04324 | 0.09341 | -- | -- |  |  | 36.67334 | 0.04795 | 0.31961 | -- | -- |  | 134.985 | 0.00836 | 0.15166 | -- | --
| 13.355 | 0.04326 | 0.0935 | -- | -- |  |  | 36.68833 | 0.04796 | 0.31988 | -- | -- |  | 135.0383 | 0.00836 | 0.15179 | -- | --
| 13.36 | 0.04328 | 0.09359 | -- | -- |  |  | 36.70166 | 0.04797 | 0.32015 | -- | -- |  | 135.0934 | 0.00837 | 0.15192 | -- | --
| 13.365 | 0.04329 | 0.09369 | -- | -- |  |  | 36.71667 | 0.04797 | 0.32042 | -- | -- |  | 135.1483 | 0.00838 | 0.15205 | -- | --
| 13.37 | 0.04331 | 0.09378 | -- | -- |  |  | 36.73166 | 0.04798 | 0.32068 | -- | -- |  | 135.2017 | 0.00839 | 0.15218 | -- | --
| 13.375 | 0.04333 | 0.09388 | -- | -- |  |  | 36.74667 | 0.04799 | 0.32095 | -- | -- |  | 135.255 | 0.0084 | 0.15231 | -- | --
| 13.38166 | 0.04336 | 0.09397 | -- | -- |  |  | 36.76166 | 0.048 | 0.32122 | -- | -- |  | 135.31 | 0.00841 | 0.15244 | -- | --
| 13.38667 | 0.04337 | 0.09407 | -- | -- |  |  | 36.77666 | 0.048 | 0.32149 | -- | -- |  | 135.365 | 0.00841 | 0.15257 | -- | --
| 13.39166 | 0.04339 | 0.09416 | -- | -- |  |  | 36.79166 | 0.04801 | 0.32175 | -- | -- |  | 135.4184 | 0.00841 | 0.1527 | -- | --
| 13.39666 | 0.04341 | 0.09425 | -- | -- |  |  | 36.805 | 0.04802 | 0.32202 | -- | -- |  | 135.4733 | 0.00842 | 0.15283 | -- | --
| 13.40166 | 0.04343 | 0.09435 | -- | -- |  |  | 36.82 | 0.04803 | 0.32229 | -- | -- |  | 135.5283 | 0.00842 | 0.15296 | -- | --
| 13.40833 | 0.04346 | 0.09444 | -- | -- |  |  | 36.835 | 0.04804 | 0.32256 | -- | -- |  | 135.5816 | 0.00842 | 0.15309 | -- | --
| 13.41333 | 0.04348 | 0.09454 | -- | -- |  |  | 36.85 | 0.04804 | 0.32282 | -- | -- |  | 135.635 | 0.00843 | 0.15322 | -- | --
| 13.41833 | 0.0435 | 0.09463 | -- | -- |  |  | 36.865 | 0.04805 | 0.32309 | -- | -- |  | 135.69 | 0.00843 | 0.15335 | -- | --
| 13.425 | 0.04352 | 0.09473 | -- | -- |  |  | 36.88 | 0.04806 | 0.32336 | -- | -- |  | 135.745 | 0.00843 | 0.15348 | -- | --
| 13.43 | 0.04354 | 0.09482 | -- | -- |  |  | 36.895 | 0.04806 | 0.32363 | -- | -- |  | 135.7983 | 0.00843 | 0.15361 | -- | --
| 13.435 | 0.04356 | 0.09492 | -- | -- |  |  | 36.90833 | 0.04807 | 0.3239 | -- | -- |  | 135.8533 | 0.00843 | 0.15374 | -- | --
| 13.44 | 0.04357 | 0.09501 | -- | -- |  |  | 36.92334 | 0.04808 | 0.32416 | -- | -- |  | 135.9084 | 0.00843 | 0.15387 | -- | --
| 13.445 | 0.04359 | 0.0951 | -- | -- |  |  | 36.93833 | 0.04809 | 0.32443 | -- | -- |  | 135.9616 | 0.00844 | 0.154 | -- | --
| 13.45166 | 0.04361 | 0.0952 | -- | -- |  |  | 36.95333 | 0.0481 | 0.3247 | -- | -- |  | 136.015 | 0.00844 | 0.15413 | -- | --
| 13.45666 | 0.04363 | 0.09529 | -- | -- |  |  | 36.96833 | 0.0481 | 0.32497 | -- | -- |  | 136.07 | 0.00844 | 0.15426 | -- | --
| 13.46166 | 0.04365 | 0.09539 | -- | -- |  |  | 36.98166 | 0.04811 | 0.32524 | -- | -- |  | 136.125 | 0.00844 | 0.1544 | -- | --
| 13.46666 | 0.04367 | 0.09548 | -- | -- |  |  | 36.99667 | 0.04812 | 0.3255 | -- | -- |  | 136.1783 | 0.00844 | 0.15453 | -- | --
| 13.47166 | 0.04368 | 0.09558 | -- | -- |  |  | 37.01166 | 0.04812 | 0.32577 | -- | -- |  | 136.2333 | 0.00844 | 0.15466 | -- | --
| 13.47833 | 0.0437 | 0.09567 | -- | -- |  |  | 37.02666 | 0.04813 | 0.32604 | -- | -- |  | 136.2883 | 0.00845 | 0.15479 | -- | --
| 13.48333 | 0.04371 | 0.09577 | -- | -- |  |  | 37.04166 | 0.04814 | 0.32631 | -- | -- |  | 136.3417 | 0.00845 | 0.15492 | -- | --
| 13.48833 | 0.04374 | 0.09586 | -- | -- |  |  | 37.05666 | 0.04814 | 0.32658 | -- | -- |  | 136.395 | 0.00845 | 0.15505 | -- | --
| 13.49334 | 0.04376 | 0.09596 | -- | -- |  |  | 37.07166 | 0.04815 | 0.32684 | -- | -- |  | 136.45 | 0.00846 | 0.15518 | -- | --
| 13.49833 | 0.04378 | 0.09605 | -- | -- |  |  | 37.085 | 0.04816 | 0.32711 | -- | -- |  | 136.505 | 0.00846 | 0.15531 | -- | --
| 13.505 | 0.04379 | 0.09615 | -- | -- |  |  | 37.1 | 0.04816 | 0.32738 | -- | -- |  | 136.5584 | 0.00846 | 0.15544 | -- | --
| 13.51 | 0.0438 | 0.09624 | -- | -- |  |  | 37.115 | 0.04817 | 0.32765 | -- | -- |  | 136.6133 | 0.00846 | 0.15557 | -- | --
| 13.515 | 0.04382 | 0.09634 | -- | -- |  |  | 37.13 | 0.04818 | 0.32792 | -- | -- |  | 136.6684 | 0.00847 | 0.1557 | -- | --
| 13.52166 | 0.04384 | 0.09643 | -- | -- |  |  | 37.145 | 0.04818 | 0.32819 | -- | -- |  | 136.7217 | 0.00847 | 0.15583 | -- | --
| 13.52666 | 0.04387 | 0.09653 | -- | -- |  |  | 37.16 | 0.04819 | 0.32845 | -- | -- |  | 136.775 | 0.00848 | 0.15596 | -- | --
| 13.53166 | 0.04388 | 0.09662 | -- | -- |  |  | 37.175 | 0.0482 | 0.32872 | -- | -- |  | 136.83 | 0.00848 | 0.1561 | -- | --
| 13.53666 | 0.0439 | 0.09672 | -- | -- |  |  | 37.18833 | 0.0482 | 0.32899 | -- | -- |  | 136.885 | 0.00849 | 0.15623 | -- | --
| 13.54167 | 0.04392 | 0.09682 | -- | -- |  |  | 37.20333 | 0.04821 | 0.32926 | -- | -- |  | 136.9383 | 0.00849 | 0.15636 | -- | --
| 13.54833 | 0.04394 | 0.09691 | -- | -- |  |  | 37.21833 | 0.04821 | 0.32953 | -- | -- |  | 136.9933 | 0.0085 | 0.15649 | -- | --
| 13.55333 | 0.04396 | 0.09701 | -- | -- |  |  | 37.23333 | 0.04822 | 0.3298 | -- | -- |  | 137.0483 | 0.0085 | 0.15662 | -- | --
| 13.55833 | 0.04397 | 0.0971 | -- | -- |  |  | 37.24833 | 0.04822 | 0.33007 | -- | -- |  | 137.1017 | 0.00851 | 0.15675 | -- | --
| 13.56333 | 0.04399 | 0.0972 | -- | -- |  |  | 37.26334 | 0.04823 | 0.33034 | -- | -- |  | 137.155 | 0.00851 | 0.15688 | -- | --
| 13.56833 | 0.04401 | 0.09729 | -- | -- |  |  | 37.27834 | 0.04823 | 0.3306 | -- | -- |  | 137.21 | 0.00852 | 0.15702 | -- | --
| 13.575 | 0.04403 | 0.09739 | -- | -- |  |  | 37.29166 | 0.04823 | 0.33087 | -- | -- |  | 137.265 | 0.00852 | 0.15715 | -- | --
| 13.58 | 0.04405 | 0.09748 | -- | -- |  |  | 37.30666 | 0.04824 | 0.33114 | -- | -- |  | 137.3184 | 0.00852 | 0.15728 | -- | --
| 13.585 | 0.04406 | 0.09758 | -- | -- |  |  | 37.32166 | 0.04825 | 0.33141 | -- | -- |  | 137.3733 | 0.00853 | 0.15741 | -- | --
| 13.59 | 0.04408 | 0.09768 | -- | -- |  |  | 37.33667 | 0.04825 | 0.33168 | -- | -- |  | 137.4283 | 0.00853 | 0.15754 | -- | --
| 13.595 | 0.0441 | 0.09777 | -- | -- |  |  | 37.35167 | 0.04826 | 0.33195 | -- | -- |  | 137.4816 | 0.00854 | 0.15768 | -- | --
| 13.60166 | 0.04412 | 0.09787 | -- | -- |  |  | 37.36667 | 0.04826 | 0.33222 | -- | -- |  | 137.535 | 0.00854 | 0.15781 | -- | --
| 13.60666 | 0.04413 | 0.09796 | -- | -- |  |  | 37.38167 | 0.04827 | 0.33249 | -- | -- |  | 137.59 | 0.00855 | 0.15794 | -- | --
| 13.61167 | 0.04416 | 0.09806 | -- | -- |  |  | 37.395 | 0.04827 | 0.33276 | -- | -- |  | 137.645 | 0.00856 | 0.15807 | -- | --
| 13.61666 | 0.04418 | 0.09816 | -- | -- |  |  | 37.41 | 0.04828 | 0.33302 | -- | -- |  | 137.6984 | 0.00857 | 0.15821 | -- | --
| 13.62166 | 0.04419 | 0.09825 | -- | -- |  |  | 37.425 | 0.04829 | 0.33329 | -- | -- |  | 137.7533 | 0.00858 | 0.15834 | -- | --
| 13.62833 | 0.04422 | 0.09835 | -- | -- |  |  | 37.44 | 0.04829 | 0.33356 | -- | -- |  | 137.8084 | 0.00859 | 0.15847 | -- | --
| 13.63333 | 0.04423 | 0.09844 | -- | -- |  |  | 37.455 | 0.0483 | 0.33383 | -- | -- |  | 137.8617 | 0.0086 | 0.1586 | -- | --
| 13.63833 | 0.04425 | 0.09854 | -- | -- |  |  | 37.46833 | 0.0483 | 0.3341 | -- | -- |  | 137.915 | 0.00861 | 0.15874 | -- | --
| 13.645 | 0.04427 | 0.09864 | -- | -- |  |  | 37.48333 | 0.04831 | 0.33437 | -- | -- |  | 137.97 | 0.00861 | 0.15887 | -- | --
| 13.65 | 0.04429 | 0.09873 | -- | -- |  |  | 37.49833 | 0.04831 | 0.33464 | -- | -- |  | 138.025 | 0.00861 | 0.159 | -- | --
| 13.655 | 0.04431 | 0.09883 | -- | -- |  |  | 37.51334 | 0.04832 | 0.33491 | -- | -- |  | 138.0783 | 0.00862 | 0.15914 | -- | --
| 13.66 | 0.04433 | 0.09892 | -- | -- |  |  | 37.52834 | 0.04832 | 0.33518 | -- | -- |  | 138.1333 | 0.00862 | 0.15927 | -- | --
| 13.665 | 0.04434 | 0.09902 | -- | -- |  |  | 37.54334 | 0.04833 | 0.33545 | -- | -- |  | 138.1883 | 0.00862 | 0.1594 | -- | --
| 13.67166 | 0.04437 | 0.09912 | -- | -- |  |  | 37.55834 | 0.04833 | 0.33572 | -- | -- |  | 138.2416 | 0.00863 | 0.15954 | -- | --
| 13.67666 | 0.04439 | 0.09921 | -- | -- |  |  | 37.57166 | 0.04833 | 0.33599 | -- | -- |  | 138.295 | 0.00863 | 0.15967 | -- | --
| 13.68166 | 0.04441 | 0.09931 | -- | -- |  |  | 37.58667 | 0.04834 | 0.33625 | -- | -- |  | 138.35 | 0.00864 | 0.1598 | -- | --
| 13.68666 | 0.04442 | 0.09941 | -- | -- |  |  | 37.60167 | 0.04835 | 0.33652 | -- | -- |  | 138.405 | 0.00864 | 0.15994 | -- | --
| 13.69166 | 0.04443 | 0.0995 | -- | -- |  |  | 37.61667 | 0.04835 | 0.33679 | -- | -- |  | 138.4583 | 0.00864 | 0.16007 | -- | --
| 13.69833 | 0.04446 | 0.0996 | -- | -- |  |  | 37.63167 | 0.04836 | 0.33706 | -- | -- |  | 138.5133 | 0.00865 | 0.16021 | -- | --
| 13.70333 | 0.04448 | 0.0997 | -- | -- |  |  | 37.64667 | 0.04836 | 0.33733 | -- | -- |  | 138.5684 | 0.00865 | 0.16034 | -- | --
| 13.70833 | 0.0445 | 0.09979 | -- | -- |  |  | 37.66167 | 0.04837 | 0.3376 | -- | -- |  | 138.6216 | 0.00865 | 0.16047 | -- | --
| 13.71333 | 0.04451 | 0.09989 | -- | -- |  |  | 37.675 | 0.04837 | 0.33787 | -- | -- |  | 138.675 | 0.00865 | 0.16061 | -- | --
| 13.71834 | 0.04453 | 0.09999 | -- | -- |  |  | 37.69 | 0.04838 | 0.33814 | -- | -- |  | 138.73 | 0.00866 | 0.16074 | -- | --
| 13.725 | 0.04456 | 0.10008 | -- | -- |  |  | 37.705 | 0.04838 | 0.33841 | -- | -- |  | 138.785 | 0.00866 | 0.16087 | -- | --
| 13.73 | 0.04457 | 0.10018 | -- | -- |  |  | 37.72 | 0.04839 | 0.33868 | -- | -- |  | 138.8383 | 0.00867 | 0.16101 | -- | --
| 13.735 | 0.04459 | 0.10028 | -- | -- |  |  | 37.735 | 0.04839 | 0.33895 | -- | -- |  | 138.8933 | 0.00867 | 0.16114 | -- | --
| 13.74166 | 0.04461 | 0.10037 | -- | -- |  |  | 37.75 | 0.04839 | 0.33922 | -- | -- |  | 138.9484 | 0.00868 | 0.16128 | -- | --
| 13.74666 | 0.04462 | 0.10047 | -- | -- |  |  | 37.765 | 0.0484 | 0.33949 | -- | -- |  | 139.0016 | 0.00868 | 0.16141 | -- | --
| 13.75166 | 0.04464 | 0.10057 | -- | -- |  |  | 37.77834 | 0.0484 | 0.33976 | -- | -- |  | 139.055 | 0.00869 | 0.16155 | -- | --
| 13.75666 | 0.04466 | 0.10066 | -- | -- |  |  | 37.79334 | 0.04841 | 0.34003 | -- | -- |  | 139.11 | 0.00869 | 0.16168 | -- | --
| 13.76167 | 0.04468 | 0.10076 | -- | -- |  |  | 37.80834 | 0.04841 | 0.3403 | -- | -- |  | 139.165 | 0.0087 | 0.16181 | -- | --
| 13.76833 | 0.0447 | 0.10086 | -- | -- |  |  | 37.82334 | 0.04842 | 0.34057 | -- | -- |  | 139.2183 | 0.0087 | 0.16195 | -- | --
| 13.77333 | 0.04472 | 0.10096 | -- | -- |  |  | 37.83833 | 0.04843 | 0.34084 | -- | -- |  | 139.2733 | 0.0087 | 0.16208 | -- | --
| 13.77833 | 0.04473 | 0.10105 | -- | -- |  |  | 37.85333 | 0.04843 | 0.34111 | -- | -- |  | 139.3283 | 0.00871 | 0.16222 | -- | --
| 13.78333 | 0.04475 | 0.10115 | -- | -- |  |  | 37.86833 | 0.04844 | 0.34138 | -- | -- |  | 139.3816 | 0.00871 | 0.16235 | -- | --
| 13.78833 | 0.04477 | 0.10125 | -- | -- |  |  | 37.88167 | 0.04844 | 0.34165 | -- | -- |  | 139.435 | 0.00871 | 0.16249 | -- | --
| 13.795 | 0.04479 | 0.10134 | -- | -- |  |  | 37.89667 | 0.04845 | 0.34192 | -- | -- |  | 139.49 | 0.00872 | 0.16262 | -- | --
| 13.8 | 0.04481 | 0.10144 | -- | -- |  |  | 37.91167 | 0.04845 | 0.34219 | -- | -- |  | 139.545 | 0.00872 | 0.16276 | -- | --
| 13.805 | 0.04483 | 0.10154 | -- | -- |  |  | 37.92666 | 0.04846 | 0.34246 | -- | -- |  | 139.5983 | 0.00872 | 0.16289 | -- | --
| 13.81 | 0.04485 | 0.10164 | -- | -- |  |  | 37.94166 | 0.04847 | 0.34273 | -- | -- |  | 139.6533 | 0.00873 | 0.16303 | -- | --
| 13.815 | 0.04486 | 0.10173 | -- | -- |  |  | 37.955 | 0.04847 | 0.343 | -- | -- |  | 139.7083 | 0.00873 | 0.16316 | -- | --
| 13.82166 | 0.04488 | 0.10183 | -- | -- |  |  | 37.97 | 0.04847 | 0.34327 | -- | -- |  | 139.7616 | 0.00873 | 0.1633 | -- | --
| 13.82666 | 0.04489 | 0.10193 | -- | -- |  |  | 37.985 | 0.04848 | 0.34354 | -- | -- |  | 139.815 | 0.00873 | 0.16343 | -- | --
| 13.83166 | 0.04491 | 0.10203 | -- | -- |  |  | 38 | 0.04848 | 0.34381 | -- | -- |  | 139.87 | 0.00874 | 0.16357 | -- | --
| 13.83833 | 0.04493 | 0.10212 | -- | -- |  |  | 38.015 | 0.04849 | 0.34408 | -- | -- |  | 139.925 | 0.00874 | 0.1637 | -- | --
| 13.84334 | 0.04494 | 0.10222 | -- | -- |  |  | 38.03 | 0.04849 | 0.34435 | -- | -- |  | 139.9783 | 0.00874 | 0.16384 | -- | --
| 13.84833 | 0.04496 | 0.10232 | -- | -- |  |  | 38.045 | 0.0485 | 0.34462 | -- | -- |  | 140.0334 | 0.00875 | 0.16397 | -- | --
| 13.85333 | 0.04498 | 0.10242 | -- | -- |  |  | 38.05834 | 0.0485 | 0.34489 | -- | -- |  | 140.0883 | 0.00875 | 0.16411 | -- | --
| 13.85833 | 0.045 | 0.10252 | -- | -- |  |  | 38.07334 | 0.04851 | 0.34516 | -- | -- |  | 140.1416 | 0.00875 | 0.16424 | -- | --
| 13.865 | 0.04502 | 0.10261 | -- | -- |  |  | 38.08833 | 0.04851 | 0.34543 | -- | -- |  | 140.195 | 0.00876 | 0.16438 | -- | --
| 13.87 | 0.04504 | 0.10271 | -- | -- |  |  | 38.10333 | 0.04851 | 0.3457 | -- | -- |  | 140.25 | 0.00876 | 0.16452 | -- | --
| 13.875 | 0.04505 | 0.10281 | -- | -- |  |  | 38.11833 | 0.04852 | 0.34597 | -- | -- |  | 140.305 | 0.00877 | 0.16465 | -- | --
| 13.88 | 0.04507 | 0.10291 | -- | -- |  |  | 38.13333 | 0.04853 | 0.34624 | -- | -- |  | 140.3584 | 0.00878 | 0.16479 | -- | --
| 13.885 | 0.04508 | 0.103 | -- | -- |  |  | 38.14834 | 0.04853 | 0.34651 | -- | -- |  | 140.4133 | 0.00879 | 0.16492 | -- | --
| 13.89166 | 0.04511 | 0.1031 | -- | -- |  |  | 38.16167 | 0.04853 | 0.34678 | -- | -- |  | 140.4683 | 0.0088 | 0.16506 | -- | --
| 13.89666 | 0.04512 | 0.1032 | -- | -- |  |  | 38.17666 | 0.04853 | 0.34705 | -- | -- |  | 140.5217 | 0.0088 | 0.16519 | -- | --
| 13.90166 | 0.04514 | 0.1033 | -- | -- |  |  | 38.19166 | 0.04854 | 0.34732 | -- | -- |  | 140.575 | 0.0088 | 0.16533 | -- | --
| 13.90666 | 0.04516 | 0.1034 | -- | -- |  |  | 38.20666 | 0.04854 | 0.34759 | -- | -- |  | 140.63 | 0.0088 | 0.16547 | -- | --
| 13.91166 | 0.04518 | 0.10349 | -- | -- |  |  | 38.22168 | 0.04854 | 0.34786 | -- | -- |  | 140.685 | 0.0088 | 0.1656 | -- | --
| 13.91833 | 0.04519 | 0.10359 | -- | -- |  |  | 38.23666 | 0.04855 | 0.34813 | -- | -- |  | 140.7383 | 0.0088 | 0.16574 | -- | --
| 13.92334 | 0.04521 | 0.10369 | -- | -- |  |  | 38.25167 | 0.04855 | 0.3484 | -- | -- |  | 140.7934 | 0.0088 | 0.16588 | -- | --
| 13.92833 | 0.04522 | 0.10379 | -- | -- |  |  | 38.265 | 0.04855 | 0.34868 | -- | -- |  | 140.8483 | 0.0088 | 0.16601 | -- | --
| 13.93333 | 0.04524 | 0.10389 | -- | -- |  |  | 38.28 | 0.04856 | 0.34895 | -- | -- |  | 140.9016 | 0.00881 | 0.16615 | -- | --
| 13.93833 | 0.04525 | 0.10399 | -- | -- |  |  | 38.295 | 0.04856 | 0.34922 | -- | -- |  | 140.955 | 0.00881 | 0.16628 | -- | --
| 13.945 | 0.04528 | 0.10408 | -- | -- |  |  | 38.31 | 0.04856 | 0.34949 | -- | -- |  | 141.01 | 0.00882 | 0.16642 | -- | --
| 13.95 | 0.04529 | 0.10418 | -- | -- |  |  | 38.325 | 0.04857 | 0.34976 | -- | -- |  | 141.065 | 0.00882 | 0.16656 | -- | --
| 13.955 | 0.04531 | 0.10428 | -- | -- |  |  | 38.34 | 0.04857 | 0.35003 | -- | -- |  | 141.1184 | 0.00883 | 0.16669 | -- | --
| 13.96166 | 0.04533 | 0.10438 | -- | -- |  |  | 38.355 | 0.04857 | 0.3503 | -- | -- |  | 141.1734 | 0.00884 | 0.16683 | -- | --
| 13.96666 | 0.04535 | 0.10448 | -- | -- |  |  | 38.36833 | 0.04858 | 0.35057 | -- | -- |  | 141.2283 | 0.00884 | 0.16697 | -- | --
| 13.97166 | 0.04536 | 0.10458 | -- | -- |  |  | 38.38333 | 0.04858 | 0.35084 | -- | -- |  | 141.2817 | 0.00884 | 0.1671 | -- | --
| 13.97666 | 0.04538 | 0.10467 | -- | -- |  |  | 38.39834 | 0.04858 | 0.35111 | -- | -- |  | 141.335 | 0.00884 | 0.16724 | -- | --
| 13.98166 | 0.0454 | 0.10477 | -- | -- |  |  | 38.41333 | 0.04859 | 0.35138 | -- | -- |  | 141.39 | 0.00885 | 0.16738 | -- | --
| 13.98833 | 0.04542 | 0.10487 | -- | -- |  |  | 38.42834 | 0.04859 | 0.35165 | -- | -- |  | 141.445 | 0.00885 | 0.16751 | -- | --
| 13.99334 | 0.04543 | 0.10497 | -- | -- |  |  | 38.44166 | 0.04859 | 0.35192 | -- | -- |  | 141.4984 | 0.00884 | 0.16765 | -- | --
| 13.99833 | 0.04544 | 0.10507 | -- | -- |  |  | 38.45666 | 0.0486 | 0.35219 | -- | -- |  | 141.5533 | 0.00884 | 0.16779 | -- | --
| 14.00333 | 0.04547 | 0.10517 | -- | -- |  |  | 38.47168 | 0.0486 | 0.35246 | -- | -- |  | 141.6084 | 0.00885 | 0.16792 | -- | --
| 14.00833 | 0.04548 | 0.10527 | -- | -- |  |  | 38.48666 | 0.0486 | 0.35274 | -- | -- |  | 141.6617 | 0.00885 | 0.16806 | -- | --
| 14.015 | 0.04551 | 0.10537 | -- | -- |  |  | 38.50167 | 0.04861 | 0.35301 | -- | -- |  | 141.715 | 0.00885 | 0.1682 | -- | --
| 14.02 | 0.04552 | 0.10546 | -- | -- |  |  | 38.51666 | 0.04861 | 0.35328 | -- | -- |  | 141.77 | 0.00886 | 0.16834 | -- | --
| 14.025 | 0.04554 | 0.10556 | -- | -- |  |  | 38.53167 | 0.04862 | 0.35355 | -- | -- |  | 141.825 | 0.00887 | 0.16847 | -- | --
| 14.03 | 0.04556 | 0.10566 | -- | -- |  |  | 38.545 | 0.04862 | 0.35382 | -- | -- |  | 141.8784 | 0.00887 | 0.16861 | -- | --
| 14.035 | 0.04558 | 0.10576 | -- | -- |  |  | 38.56 | 0.04862 | 0.35409 | -- | -- |  | 141.9334 | 0.00888 | 0.16875 | -- | --
| 14.04167 | 0.0456 | 0.10586 | -- | -- |  |  | 38.575 | 0.04862 | 0.35436 | -- | -- |  | 141.9884 | 0.00888 | 0.16888 | -- | --
| 14.04666 | 0.04562 | 0.10596 | -- | -- |  |  | 38.59 | 0.04863 | 0.35463 | -- | -- |  | 142.0417 | 0.00889 | 0.16902 | -- | --
| 14.05166 | 0.04563 | 0.10606 | -- | -- |  |  | 38.605 | 0.04863 | 0.3549 | -- | -- |  | 142.095 | 0.00889 | 0.16916 | -- | --
| 14.05833 | 0.04565 | 0.10616 | -- | -- |  |  | 38.62 | 0.04864 | 0.35517 | -- | -- |  | 142.15 | 0.0089 | 0.1693 | -- | --
| 14.06333 | 0.04568 | 0.10626 | -- | -- |  |  | 38.635 | 0.04864 | 0.35544 | -- | -- |  | 142.205 | 0.0089 | 0.16943 | -- | --
| 14.06833 | 0.0457 | 0.10636 | -- | -- |  |  | 38.64834 | 0.04864 | 0.35572 | -- | -- |  | 142.2583 | 0.0089 | 0.16957 | -- | --
| 14.07333 | 0.04571 | 0.10646 | -- | -- |  |  | 38.66333 | 0.04864 | 0.35599 | -- | -- |  | 142.3133 | 0.00891 | 0.16971 | -- | --
| 14.07833 | 0.04573 | 0.10656 | -- | -- |  |  | 38.67834 | 0.04865 | 0.35626 | -- | -- |  | 142.3684 | 0.00891 | 0.16985 | -- | --
| 14.085 | 0.04575 | 0.10665 | -- | -- |  |  | 38.69334 | 0.04865 | 0.35653 | -- | -- |  | 142.4217 | 0.00892 | 0.16999 | -- | --
| 14.09 | 0.04576 | 0.10675 | -- | -- |  |  | 38.70834 | 0.04865 | 0.3568 | -- | -- |  | 142.475 | 0.00892 | 0.17012 | -- | --
| 14.095 | 0.04578 | 0.10685 | -- | -- |  |  | 38.72334 | 0.04865 | 0.35707 | -- | -- |  | 142.53 | 0.00893 | 0.17026 | -- | --
| 14.1 | 0.04579 | 0.10695 | -- | -- |  |  | 38.73834 | 0.04866 | 0.35734 | -- | -- |  | 142.585 | 0.00893 | 0.1704 | -- | --
| 14.105 | 0.04581 | 0.10705 | -- | -- |  |  | 38.75167 | 0.04866 | 0.35761 | -- | -- |  | 142.6383 | 0.00894 | 0.17054 | -- | --
| 14.11167 | 0.04584 | 0.10715 | -- | -- |  |  | 38.76666 | 0.04866 | 0.35788 | -- | -- |  | 142.6934 | 0.00894 | 0.17068 | -- | --
| 14.11666 | 0.04586 | 0.10725 | -- | -- |  |  | 38.78167 | 0.04867 | 0.35816 | -- | -- |  | 142.7484 | 0.00895 | 0.17082 | -- | --
| 14.12166 | 0.04587 | 0.10735 | -- | -- |  |  | 38.79667 | 0.04867 | 0.35843 | -- | -- |  | 142.8016 | 0.00896 | 0.17095 | -- | --
| 14.12666 | 0.04589 | 0.10745 | -- | -- |  |  | 38.81167 | 0.04868 | 0.3587 | -- | -- |  | 142.855 | 0.00896 | 0.17109 | -- | --
| 14.13166 | 0.0459 | 0.10755 | -- | -- |  |  | 38.82666 | 0.04868 | 0.35897 | -- | -- |  | 142.91 | 0.00898 | 0.17123 | -- | --
| 14.13833 | 0.04591 | 0.10765 | -- | -- |  |  | 38.84167 | 0.04868 | 0.35924 | -- | -- |  | 142.965 | 0.00898 | 0.17137 | -- | --
| 14.14333 | 0.04593 | 0.10775 | -- | -- |  |  | 38.855 | 0.04868 | 0.35951 | -- | -- |  | 143.0183 | 0.00898 | 0.17151 | -- | --
| 14.14834 | 0.04596 | 0.10785 | -- | -- |  |  | 38.87 | 0.04868 | 0.35978 | -- | -- |  | 143.0733 | 0.00899 | 0.17165 | -- | --
| 14.155 | 0.04598 | 0.10795 | -- | -- |  |  | 38.885 | 0.04869 | 0.36005 | -- | -- |  | 143.1284 | 0.00899 | 0.17179 | -- | --
| 14.16 | 0.046 | 0.10805 | -- | -- |  |  | 38.9 | 0.04869 | 0.36033 | -- | -- |  | 143.1816 | 0.009 | 0.17193 | -- | --
| 14.165 | 0.04602 | 0.10815 | -- | -- |  |  | 38.915 | 0.0487 | 0.3606 | -- | -- |  | 143.235 | 0.009 | 0.17207 | -- | --
| 14.17 | 0.04604 | 0.10825 | -- | -- |  |  | 38.92834 | 0.0487 | 0.36087 | -- | -- |  | 143.29 | 0.009 | 0.1722 | -- | --
| 14.175 | 0.04605 | 0.10835 | -- | -- |  |  | 38.94334 | 0.0487 | 0.36114 | -- | -- |  | 143.345 | 0.00901 | 0.17234 | -- | --
| 14.18166 | 0.04607 | 0.10845 | -- | -- |  |  | 38.95834 | 0.0487 | 0.36141 | -- | -- |  | 143.3983 | 0.00902 | 0.17248 | -- | --
| 14.18666 | 0.04609 | 0.10855 | -- | -- |  |  | 38.97334 | 0.04871 | 0.36168 | -- | -- |  | 143.4534 | 0.00902 | 0.17262 | -- | --
| 14.19166 | 0.0461 | 0.10865 | -- | -- |  |  | 38.98834 | 0.04871 | 0.36195 | -- | -- |  | 143.5083 | 0.00903 | 0.17276 | -- | --
| 14.19666 | 0.04612 | 0.10875 | -- | -- |  |  | 39.00333 | 0.04872 | 0.36223 | -- | -- |  | 143.5616 | 0.00903 | 0.1729 | -- | --
| 14.20166 | 0.04614 | 0.10885 | -- | -- |  |  | 39.01834 | 0.04872 | 0.3625 | -- | -- |  | 143.615 | 0.00904 | 0.17304 | -- | --
| 14.20833 | 0.04616 | 0.10895 | -- | -- |  |  | 39.03167 | 0.04872 | 0.36277 | -- | -- |  | 143.67 | 0.00905 | 0.17318 | -- | --
| 14.21333 | 0.04618 | 0.10905 | -- | -- |  |  | 39.04667 | 0.04872 | 0.36304 | -- | -- |  | 143.725 | 0.00906 | 0.17332 | -- | --
| 14.21834 | 0.04619 | 0.10915 | -- | -- |  |  | 39.06167 | 0.04873 | 0.36331 | -- | -- |  | 143.7783 | 0.00906 | 0.17346 | -- | --
| 14.22333 | 0.04621 | 0.10925 | -- | -- |  |  | 39.07666 | 0.04873 | 0.36358 | -- | -- |  | 143.8333 | 0.00906 | 0.1736 | -- | --
| 14.22833 | 0.04623 | 0.10935 | -- | -- |  |  | 39.09167 | 0.04873 | 0.36385 | -- | -- |  | 143.8883 | 0.00907 | 0.17374 | -- | --
| 14.235 | 0.04625 | 0.10945 | -- | -- |  |  | 39.10666 | 0.04874 | 0.36413 | -- | -- |  | 143.9416 | 0.00908 | 0.17388 | -- | --
| 14.24 | 0.04628 | 0.10955 | -- | -- |  |  | 39.12167 | 0.04874 | 0.3644 | -- | -- |  | 143.995 | 0.00908 | 0.17402 | -- | --
| 14.245 | 0.04629 | 0.10965 | -- | -- |  |  | 39.135 | 0.04874 | 0.36467 | -- | -- |  | 144.05 | 0.00909 | 0.17416 | -- | --
| 14.25 | 0.04631 | 0.10975 | -- | -- |  |  | 39.15 | 0.04875 | 0.36494 | -- | -- |  | 144.105 | 0.0091 | 0.17431 | -- | --
| 14.255 | 0.04632 | 0.10985 | -- | -- |  |  | 39.165 | 0.04875 | 0.36521 | -- | -- |  | 144.1583 | 0.0091 | 0.17445 | -- | --
| 14.26167 | 0.04634 | 0.10996 | -- | -- |  |  | 39.18 | 0.04875 | 0.36548 | -- | -- |  | 144.2133 | 0.00911 | 0.17459 | -- | --
| 14.26666 | 0.04636 | 0.11006 | -- | -- |  |  | 39.195 | 0.04875 | 0.36576 | -- | -- |  | 144.2683 | 0.00912 | 0.17473 | -- | --
| 14.27166 | 0.04637 | 0.11016 | -- | -- |  |  | 39.21 | 0.04876 | 0.36603 | -- | -- |  | 144.3216 | 0.00913 | 0.17487 | -- | --
| 14.27833 | 0.04638 | 0.11026 | -- | -- |  |  | 39.225 | 0.04876 | 0.3663 | -- | -- |  | 144.375 | 0.00913 | 0.17501 | -- | --
| 14.28333 | 0.0464 | 0.11036 | -- | -- |  |  | 39.23834 | 0.04876 | 0.36657 | -- | -- |  | 144.43 | 0.00914 | 0.17515 | -- | --
| 14.28833 | 0.04642 | 0.11046 | -- | -- |  |  | 39.25333 | 0.04876 | 0.36684 | -- | -- |  | 144.485 | 0.00915 | 0.17529 | -- | --
| 14.29333 | 0.04644 | 0.11056 | -- | -- |  |  | 39.26834 | 0.04877 | 0.36711 | -- | -- |  | 144.5383 | 0.00916 | 0.17544 | -- | --
| 14.29833 | 0.04646 | 0.11066 | -- | -- |  |  | 39.28333 | 0.04877 | 0.36739 | -- | -- |  | 144.5933 | 0.00917 | 0.17558 | -- | --
| 14.305 | 0.04647 | 0.11076 | -- | -- |  |  | 39.29834 | 0.04877 | 0.36766 | -- | -- |  | 144.6483 | 0.00917 | 0.17572 | -- | --
| 14.31 | 0.04649 | 0.11086 | -- | -- |  |  | 39.31333 | 0.04878 | 0.36793 | -- | -- |  | 144.7017 | 0.00917 | 0.17586 | -- | --
| 14.315 | 0.04651 | 0.11096 | -- | -- |  |  | 39.32833 | 0.04878 | 0.3682 | -- | -- |  | 144.755 | 0.00917 | 0.176 | -- | --
| 14.32 | 0.04653 | 0.11107 | -- | -- |  |  | 39.34167 | 0.04878 | 0.36847 | -- | -- |  | 144.81 | 0.00917 | 0.17614 | -- | --
| 14.325 | 0.04655 | 0.11117 | -- | -- |  |  | 39.35666 | 0.04878 | 0.36875 | -- | -- |  | 144.865 | 0.00917 | 0.17629 | -- | --
| 14.33166 | 0.04657 | 0.11127 | -- | -- |  |  | 39.37167 | 0.04878 | 0.36902 | -- | -- |  | 144.9183 | 0.00918 | 0.17643 | -- | --
| 14.33666 | 0.04659 | 0.11137 | -- | -- |  |  | 39.38666 | 0.04879 | 0.36929 | -- | -- |  | 144.9733 | 0.00917 | 0.17657 | -- | --
| 14.34166 | 0.04661 | 0.11147 | -- | -- |  |  | 39.40166 | 0.04879 | 0.36956 | -- | -- |  | 145.0283 | 0.00917 | 0.17671 | -- | --
| 14.34666 | 0.04662 | 0.11157 | -- | -- |  |  | 39.415 | 0.04879 | 0.36983 | -- | -- |  | 145.0816 | 0.00917 | 0.17685 | -- | --
| 14.35166 | 0.04663 | 0.11167 | -- | -- |  |  | 39.43 | 0.0488 | 0.3701 | -- | -- |  | 145.135 | 0.00918 | 0.177 | -- | --
| 14.35833 | 0.04665 | 0.11177 | -- | -- |  |  | 39.445 | 0.0488 | 0.37038 | -- | -- |  | 145.19 | 0.00918 | 0.17714 | -- | --
| 14.36333 | 0.04666 | 0.11188 | -- | -- |  |  | 39.46 | 0.0488 | 0.37065 | -- | -- |  | 145.245 | 0.00919 | 0.17728 | -- | --
| 14.36834 | 0.04668 | 0.11198 | -- | -- |  |  | 39.475 | 0.0488 | 0.37092 | -- | -- |  | 145.2983 | 0.00919 | 0.17742 | -- | --
| 14.375 | 0.04671 | 0.11208 | -- | -- |  |  | 39.49 | 0.04881 | 0.37119 | -- | -- |  | 145.3533 | 0.00919 | 0.17756 | -- | --
| 14.38 | 0.04672 | 0.11218 | -- | -- |  |  | 39.505 | 0.04881 | 0.37146 | -- | -- |  | 145.4083 | 0.0092 | 0.17771 | -- | --
| 14.385 | 0.04674 | 0.11228 | -- | -- |  |  | 39.51834 | 0.04881 | 0.37174 | -- | -- |  | 145.4616 | 0.0092 | 0.17785 | -- | --
| 14.39 | 0.04676 | 0.11238 | -- | -- |  |  | 39.53333 | 0.04881 | 0.37201 | -- | -- |  | 145.515 | 0.00921 | 0.17799 | -- | --
| 14.395 | 0.04678 | 0.11248 | -- | -- |  |  | 39.54834 | 0.04882 | 0.37228 | -- | -- |  | 145.57 | 0.00922 | 0.17813 | -- | --
| 14.40166 | 0.0468 | 0.11259 | -- | -- |  |  | 39.56333 | 0.04882 | 0.37255 | -- | -- |  | 145.625 | 0.00922 | 0.17828 | -- | --
| 14.40666 | 0.04681 | 0.11269 | -- | -- |  |  | 39.57833 | 0.04882 | 0.37282 | -- | -- |  | 145.6783 | 0.00922 | 0.17842 | -- | --
| 14.41166 | 0.04683 | 0.11279 | -- | -- |  |  | 39.59333 | 0.04883 | 0.3731 | -- | -- |  | 145.7333 | 0.00921 | 0.17856 | -- | --
| 14.41666 | 0.04684 | 0.11289 | -- | -- |  |  | 39.60834 | 0.04883 | 0.37337 | -- | -- |  | 145.7883 | 0.00921 | 0.1787 | -- | --
| 14.42166 | 0.04685 | 0.11299 | -- | -- |  |  | 39.62167 | 0.04883 | 0.37364 | -- | -- |  | 145.8416 | 0.00922 | 0.17885 | -- | --
| 14.42833 | 0.04687 | 0.11309 | -- | -- |  |  | 39.63666 | 0.04883 | 0.37391 | -- | -- |  | 145.895 | 0.00922 | 0.17899 | -- | --
| 14.43333 | 0.0469 | 0.1132 | -- | -- |  |  | 39.65166 | 0.04884 | 0.37418 | -- | -- |  | 145.95 | 0.00923 | 0.17913 | -- | --
| 14.43833 | 0.04691 | 0.1133 | -- | -- |  |  | 39.66666 | 0.04884 | 0.37446 | -- | -- |  | 146.005 | 0.00923 | 0.17927 | -- | --
| 14.44333 | 0.04693 | 0.1134 | -- | -- |  |  | 39.68166 | 0.04884 | 0.37473 | -- | -- |  | 146.0583 | 0.00923 | 0.17942 | -- | --
| 14.44833 | 0.04694 | 0.1135 | -- | -- |  |  | 39.69667 | 0.04884 | 0.375 | -- | -- |  | 146.1133 | 0.00923 | 0.17956 | -- | --
| 14.455 | 0.04696 | 0.1136 | -- | -- |  |  | 39.71167 | 0.04884 | 0.37527 | -- | -- |  | 146.1683 | 0.00923 | 0.1797 | -- | --
| 14.46 | 0.04698 | 0.11371 | -- | -- |  |  | 39.725 | 0.04884 | 0.37555 | -- | -- |  | 146.2216 | 0.00924 | 0.17985 | -- | --
| 14.465 | 0.047 | 0.11381 | -- | -- |  |  | 39.74 | 0.04884 | 0.37582 | -- | -- |  | 146.275 | 0.00924 | 0.17999 | -- | --
| 14.47166 | 0.04702 | 0.11391 | -- | -- |  |  | 39.755 | 0.04884 | 0.37609 | -- | -- |  | 146.33 | 0.00925 | 0.18013 | -- | --
| 14.47666 | 0.04703 | 0.11401 | -- | -- |  |  | 39.77 | 0.04884 | 0.37636 | -- | -- |  | 146.385 | 0.00926 | 0.18028 | -- | --
| 14.48166 | 0.04705 | 0.11411 | -- | -- |  |  | 39.785 | 0.04884 | 0.37663 | -- | -- |  | 146.4383 | 0.00926 | 0.18042 | -- | --
| 14.48667 | 0.04706 | 0.11422 | -- | -- |  |  | 39.8 | 0.04884 | 0.37691 | -- | -- |  | 146.4933 | 0.00926 | 0.18056 | -- | --
| 14.49166 | 0.04708 | 0.11432 | -- | -- |  |  | 39.815 | 0.04884 | 0.37718 | -- | -- |  | 146.5483 | 0.00927 | 0.18071 | -- | --
| 14.49833 | 0.04709 | 0.11442 | -- | -- |  |  | 39.82833 | 0.04884 | 0.37745 | -- | -- |  | 146.6017 | 0.00928 | 0.18085 | -- | --
| 14.50333 | 0.04711 | 0.11452 | -- | -- |  |  | 39.84333 | 0.04884 | 0.37772 | -- | -- |  | 146.655 | 0.00928 | 0.18099 | -- | --
| 14.50833 | 0.04712 | 0.11463 | -- | -- |  |  | 39.85834 | 0.04885 | 0.37799 | -- | -- |  | 146.71 | 0.00928 | 0.18114 | -- | --
| 14.51333 | 0.04714 | 0.11473 | -- | -- |  |  | 39.87334 | 0.04885 | 0.37827 | -- | -- |  | 146.765 | 0.00929 | 0.18128 | -- | --
| 14.51833 | 0.04716 | 0.11483 | -- | -- |  |  | 39.88834 | 0.04884 | 0.37854 | -- | -- |  | 146.8184 | 0.00929 | 0.18142 | -- | --
| 14.525 | 0.04718 | 0.11493 | -- | -- |  |  | 39.90166 | 0.04884 | 0.37881 | -- | -- |  | 146.8733 | 0.00929 | 0.18157 | -- | --
| 14.53 | 0.0472 | 0.11504 | -- | -- |  |  | 39.91666 | 0.04884 | 0.37908 | -- | -- |  | 146.9283 | 0.00929 | 0.18171 | -- | --
| 14.535 | 0.04721 | 0.11514 | -- | -- |  |  | 39.93166 | 0.04884 | 0.37936 | -- | -- |  | 146.9816 | 0.00929 | 0.18185 | -- | --
| 14.54 | 0.04723 | 0.11524 | -- | -- |  |  | 39.94667 | 0.04884 | 0.37963 | -- | -- |  | 147.035 | 0.00929 | 0.182 | -- | --
| 14.545 | 0.04724 | 0.11534 | -- | -- |  |  | 39.96167 | 0.04885 | 0.3799 | -- | -- |  | 147.09 | 0.00929 | 0.18214 | -- | --
| 14.55166 | 0.04727 | 0.11545 | -- | -- |  |  | 39.97667 | 0.04885 | 0.38017 | -- | -- |  | 147.145 | 0.00929 | 0.18229 | -- | --
| 14.55666 | 0.04728 | 0.11555 | -- | -- |  |  | 39.99167 | 0.04885 | 0.38044 | -- | -- |  | 147.1984 | 0.0093 | 0.18243 | -- | --
| 14.56166 | 0.0473 | 0.11565 | -- | -- |  |  | 40.005 | 0.04885 | 0.38072 | -- | -- |  | 147.2533 | 0.00931 | 0.18257 | -- | --
| 14.56667 | 0.04732 | 0.11575 | -- | -- |  |  | 40.02 | 0.04885 | 0.38099 | -- | -- |  | 147.3083 | 0.00931 | 0.18272 | -- | --
| 14.57166 | 0.04734 | 0.11586 | -- | -- |  |  | 40.035 | 0.04885 | 0.38126 | -- | -- |  | 147.3617 | 0.00932 | 0.18286 | -- | --
| 14.57833 | 0.04735 | 0.11596 | -- | -- |  |  | 40.05 | 0.04885 | 0.38153 | -- | -- |  | 147.415 | 0.00932 | 0.18301 | -- | --
| 14.58333 | 0.04737 | 0.11606 | -- | -- |  |  | 40.065 | 0.04885 | 0.38181 | -- | -- |  | 147.47 | 0.00933 | 0.18315 | -- | --
| 14.58833 | 0.04738 | 0.11617 | -- | -- |  |  | 40.08 | 0.04886 | 0.38208 | -- | -- |  | 147.525 | 0.00934 | 0.18329 | -- | --
| 14.595 | 0.04741 | 0.11627 | -- | -- |  |  | 40.095 | 0.04885 | 0.38235 | -- | -- |  | 147.5783 | 0.00934 | 0.18344 | -- | --
| 14.6 | 0.04743 | 0.11637 | -- | -- |  |  | 40.10834 | 0.04886 | 0.38262 | -- | -- |  | 147.6333 | 0.00935 | 0.18358 | -- | --
| 14.605 | 0.04744 | 0.11648 | -- | -- |  |  | 40.12334 | 0.04886 | 0.38289 | -- | -- |  | 147.6883 | 0.00935 | 0.18373 | -- | --
| 14.61 | 0.04745 | 0.11658 | -- | -- |  |  | 40.13834 | 0.04886 | 0.38317 | -- | -- |  | 147.7416 | 0.00935 | 0.18387 | -- | --
| 14.615 | 0.04746 | 0.11668 | -- | -- |  |  | 40.15334 | 0.04886 | 0.38344 | -- | -- |  | 147.795 | 0.00935 | 0.18402 | -- | --
| 14.62166 | 0.04748 | 0.11678 | -- | -- |  |  | 40.16834 | 0.04886 | 0.38371 | -- | -- |  | 147.85 | 0.00934 | 0.18416 | -- | --
| 14.62666 | 0.0475 | 0.11689 | -- | -- |  |  | 40.18334 | 0.04886 | 0.38398 | -- | -- |  | 147.905 | 0.00934 | 0.18431 | -- | --
| 14.63166 | 0.04752 | 0.11699 | -- | -- |  |  | 40.19834 | 0.04887 | 0.38426 | -- | -- |  | 147.9584 | 0.00934 | 0.18445 | -- | --
| 14.63667 | 0.04753 | 0.11709 | -- | -- |  |  | 40.21167 | 0.04886 | 0.38453 | -- | -- |  | 148.0133 | 0.00934 | 0.18459 | -- | --
| 14.64166 | 0.04755 | 0.1172 | -- | -- |  |  | 40.22667 | 0.04886 | 0.3848 | -- | -- |  | 148.0684 | 0.00934 | 0.18474 | -- | --
| 14.64834 | 0.04758 | 0.1173 | -- | -- |  |  | 40.24167 | 0.04886 | 0.38507 | -- | -- |  | 148.1216 | 0.00934 | 0.18488 | -- | --
| 14.65333 | 0.04759 | 0.1174 | -- | -- |  |  | 40.25667 | 0.04886 | 0.38534 | -- | -- |  | 148.175 | 0.00934 | 0.18503 | -- | --
| 14.65833 | 0.0476 | 0.11751 | -- | -- |  |  | 40.27167 | 0.04886 | 0.38562 | -- | -- |  | 148.23 | 0.00934 | 0.18517 | -- | --
| 14.66333 | 0.04761 | 0.11761 | -- | -- |  |  | 40.28667 | 0.04886 | 0.38589 | -- | -- |  | 148.285 | 0.00935 | 0.18532 | -- | --
| 14.66833 | 0.04763 | 0.11771 | -- | -- |  |  | 40.30166 | 0.04886 | 0.38616 | -- | -- |  | 148.3383 | 0.00935 | 0.18546 | -- | --
| 14.675 | 0.04766 | 0.11782 | -- | -- |  |  | 40.315 | 0.04886 | 0.38643 | -- | -- |  | 148.3933 | 0.00935 | 0.18561 | -- | --
| 14.68 | 0.04767 | 0.11792 | -- | -- |  |  | 40.33 | 0.04886 | 0.38671 | -- | -- |  | 148.4484 | 0.00936 | 0.18575 | -- | --
| 14.685 | 0.04769 | 0.11803 | -- | -- |  |  | 40.345 | 0.04886 | 0.38698 | -- | -- |  | 148.5016 | 0.00936 | 0.1859 | -- | --
| 14.69166 | 0.04771 | 0.11813 | -- | -- |  |  | 40.36 | 0.04885 | 0.38725 | -- | -- |  | 148.555 | 0.00937 | 0.18604 | -- | --
| 14.69666 | 0.04772 | 0.11823 | -- | -- |  |  | 40.375 | 0.04885 | 0.38752 | -- | -- |  | 148.61 | 0.00937 | 0.18619 | -- | --
| 14.70166 | 0.04773 | 0.11834 | -- | -- |  |  | 40.38834 | 0.04885 | 0.38779 | -- | -- |  | 148.665 | 0.00938 | 0.18633 | -- | --
| 14.70666 | 0.04774 | 0.11844 | -- | -- |  |  | 40.40334 | 0.04885 | 0.38807 | -- | -- |  | 148.7183 | 0.00939 | 0.18648 | -- | --
| 14.71166 | 0.04775 | 0.11854 | -- | -- |  |  | 40.41834 | 0.04885 | 0.38834 | -- | -- |  | 148.7733 | 0.0094 | 0.18662 | -- | --
| 14.71834 | 0.04778 | 0.11865 | -- | -- |  |  | 40.43334 | 0.04885 | 0.38861 | -- | -- |  | 148.8283 | 0.00941 | 0.18677 | -- | --
| 14.72333 | 0.04779 | 0.11875 | -- | -- |  |  | 40.44834 | 0.04885 | 0.38888 | -- | -- |  | 148.8816 | 0.00942 | 0.18691 | -- | --
| 14.72833 | 0.04781 | 0.11886 | -- | -- |  |  | 40.46333 | 0.04885 | 0.38916 | -- | -- |  | 148.935 | 0.00942 | 0.18706 | -- | --
| 14.73333 | 0.04783 | 0.11896 | -- | -- |  |  | 40.47833 | 0.04885 | 0.38943 | -- | -- |  | 148.99 | 0.00943 | 0.1872 | -- | --
| 14.73833 | 0.04783 | 0.11906 | -- | -- |  |  | 40.49167 | 0.04885 | 0.3897 | -- | -- |  | 149.045 | 0.00944 | 0.18735 | -- | --
| 14.745 | 0.04785 | 0.11917 | -- | -- |  |  | 40.50667 | 0.04885 | 0.38997 | -- | -- |  | 149.0983 | 0.00944 | 0.1875 | -- | --
| 14.75 | 0.04786 | 0.11927 | -- | -- |  |  | 40.52167 | 0.04885 | 0.39024 | -- | -- |  | 149.1533 | 0.00945 | 0.18764 | -- | --
| 14.755 | 0.04788 | 0.11937 | -- | -- |  |  | 40.53667 | 0.04884 | 0.39052 | -- | -- |  | 149.2084 | 0.00945 | 0.18779 | -- | --
| 14.76 | 0.0479 | 0.11948 | -- | -- |  |  | 40.55166 | 0.04884 | 0.39079 | -- | -- |  | 149.2616 | 0.00945 | 0.18793 | -- | --
| 14.765 | 0.04792 | 0.11958 | -- | -- |  |  | 40.56666 | 0.04884 | 0.39106 | -- | -- |  | 149.315 | 0.00946 | 0.18808 | -- | --
| 14.77166 | 0.04794 | 0.11969 | -- | -- |  |  | 40.58166 | 0.04884 | 0.39133 | -- | -- |  | 149.37 | 0.00946 | 0.18823 | -- | --
| 14.77666 | 0.04795 | 0.11979 | -- | -- |  |  | 40.595 | 0.04884 | 0.39161 | -- | -- |  | 149.425 | 0.00947 | 0.18837 | -- | --
| 14.78166 | 0.04796 | 0.1199 | -- | -- |  |  | 40.61 | 0.04884 | 0.39188 | -- | -- |  | 149.4783 | 0.00947 | 0.18852 | -- | --
| 14.78833 | 0.04798 | 0.12 | -- | -- |  |  | 40.625 | 0.04884 | 0.39215 | -- | -- |  | 149.5334 | 0.00948 | 0.18867 | -- | --
| 14.79333 | 0.04799 | 0.1201 | -- | -- |  |  | 40.64 | 0.04884 | 0.39242 | -- | -- |  | 149.5883 | 0.00948 | 0.18881 | -- | --
| 14.79833 | 0.04801 | 0.12021 | -- | -- |  |  | 40.655 | 0.04884 | 0.39269 | -- | -- |  | 149.6416 | 0.00949 | 0.18896 | -- | --
| 14.80333 | 0.04803 | 0.12031 | -- | -- |  |  | 40.67 | 0.04884 | 0.39297 | -- | -- |  | 149.695 | 0.0095 | 0.18911 | -- | --
| 14.80833 | 0.04804 | 0.12042 | -- | -- |  |  | 40.685 | 0.04884 | 0.39324 | -- | -- |  | 149.75 | 0.0095 | 0.18925 | -- | --
| 14.815 | 0.04806 | 0.12052 | -- | -- |  |  | 40.69834 | 0.04884 | 0.39351 | -- | -- |  | 149.805 | 0.00951 | 0.1894 | -- | --
| 14.82 | 0.04808 | 0.12063 | -- | -- |  |  | 40.71333 | 0.04884 | 0.39378 | -- | -- |  | 149.8584 | 0.00952 | 0.18955 | -- | --
| 14.825 | 0.0481 | 0.12073 | -- | -- |  |  | 40.72833 | 0.04884 | 0.39405 | -- | -- |  | 149.9133 | 0.00953 | 0.1897 | -- | --
| 14.83 | 0.04811 | 0.12083 | -- | -- |  |  | 40.74333 | 0.04884 | 0.39433 | -- | -- |  | 149.9683 | 0.00953 | 0.18984 | -- | --
| 14.835 | 0.04813 | 0.12094 | -- | -- |  |  | 40.75833 | 0.04884 | 0.3946 | -- | -- |  | 150.0217 | 0.00953 | 0.18999 | -- | --
| 14.84166 | 0.04814 | 0.12104 | -- | -- |  |  | 40.77333 | 0.04883 | 0.39487 | -- | -- |  | 150.075 | 0.00954 | 0.19014 | -- | --
| 14.84666 | 0.04816 | 0.12115 | -- | -- |  |  | 40.78833 | 0.04883 | 0.39514 | -- | -- |  | 150.13 | 0.00954 | 0.19029 | -- | --
| 14.85166 | 0.04817 | 0.12125 | -- | -- |  |  | 40.80166 | 0.04883 | 0.39542 | -- | -- |  | 150.185 | 0.00954 | 0.19043 | -- | --
| 14.85666 | 0.04819 | 0.12136 | -- | -- |  |  | 40.81666 | 0.04883 | 0.39569 | -- | -- |  | 150.2384 | 0.00955 | 0.19058 | -- | --
| 14.86167 | 0.0482 | 0.12146 | -- | -- |  |  | 40.83166 | 0.04883 | 0.39596 | -- | -- |  | 150.2934 | 0.00955 | 0.19073 | -- | --
| 14.86834 | 0.04822 | 0.12157 | -- | -- |  |  | 40.84666 | 0.04883 | 0.39623 | -- | -- |  | 150.3483 | 0.00955 | 0.19088 | -- | --
| 14.87333 | 0.04823 | 0.12167 | -- | -- |  |  | 40.86166 | 0.04883 | 0.3965 | -- | -- |  | 150.4017 | 0.00955 | 0.19102 | -- | --
| 14.87833 | 0.04825 | 0.12178 | -- | -- |  |  | 40.875 | 0.04883 | 0.39678 | -- | -- |  | 150.455 | 0.00956 | 0.19117 | -- | --
| 14.88333 | 0.04827 | 0.12188 | -- | -- |  |  | 40.89 | 0.04882 | 0.39705 | -- | -- |  | 150.51 | 0.00957 | 0.19132 | -- | --
| 14.88833 | 0.04828 | 0.12199 | -- | -- |  |  | 40.905 | 0.04882 | 0.39732 | -- | -- |  | 150.565 | 0.00958 | 0.19147 | -- | --
| 14.895 | 0.0483 | 0.12209 | -- | -- |  |  | 40.92 | 0.04883 | 0.39759 | -- | -- |  | 150.6184 | 0.00958 | 0.19162 | -- | --
| 14.9 | 0.04831 | 0.1222 | -- | -- |  |  | 40.935 | 0.04882 | 0.39786 | -- | -- |  | 150.6734 | 0.00959 | 0.19176 | -- | --
| 14.905 | 0.04833 | 0.1223 | -- | -- |  |  | 40.95 | 0.04882 | 0.39814 | -- | -- |  | 150.7283 | 0.00959 | 0.19191 | -- | --
| 14.91166 | 0.04835 | 0.12241 | -- | -- |  |  | 40.965 | 0.04882 | 0.39841 | -- | -- |  | 150.7817 | 0.0096 | 0.19206 | -- | --
| 14.91666 | 0.04836 | 0.12251 | -- | -- |  |  | 40.97833 | 0.04882 | 0.39868 | -- | -- |  | 150.835 | 0.00959 | 0.19221 | -- | --
| 14.92166 | 0.04837 | 0.12262 | -- | -- |  |  | 40.99333 | 0.04882 | 0.39895 | -- | -- |  | 150.89 | 0.0096 | 0.19236 | -- | --
| 14.92666 | 0.04838 | 0.12272 | -- | -- |  |  | 41.00833 | 0.04881 | 0.39922 | -- | -- |  | 150.945 | 0.0096 | 0.19251 | -- | --
| 14.93166 | 0.0484 | 0.12283 | -- | -- |  |  | 41.02333 | 0.04881 | 0.3995 | -- | -- |  | 150.9984 | 0.00961 | 0.19266 | -- | --
| 14.93833 | 0.04842 | 0.12293 | -- | -- |  |  | 41.03833 | 0.04881 | 0.39977 | -- | -- |  | 151.0533 | 0.00961 | 0.1928 | -- | --
| 14.94333 | 0.04844 | 0.12304 | -- | -- |  |  | 41.05333 | 0.04881 | 0.40004 | -- | -- |  | 151.1084 | 0.00962 | 0.19295 | -- | --
| 14.94833 | 0.04845 | 0.12314 | -- | -- |  |  | 41.06834 | 0.04881 | 0.40031 | -- | -- |  | 151.1617 | 0.00963 | 0.1931 | -- | --
| 14.95333 | 0.04847 | 0.12325 | -- | -- |  |  | 41.08166 | 0.0488 | 0.40058 | -- | -- |  | 151.215 | 0.00963 | 0.19325 | -- | --
| 14.95833 | 0.04848 | 0.12335 | -- | -- |  |  | 41.09666 | 0.0488 | 0.40086 | -- | -- |  | 151.27 | 0.00964 | 0.1934 | -- | --
| 14.965 | 0.0485 | 0.12346 | -- | -- |  |  | 41.11166 | 0.0488 | 0.40113 | -- | -- |  | 151.325 | 0.00964 | 0.19355 | -- | --
| 14.97 | 0.04851 | 0.12356 | -- | -- |  |  | 41.12666 | 0.0488 | 0.4014 | -- | -- |  | 151.3784 | 0.00965 | 0.1937 | -- | --
| 14.975 | 0.04853 | 0.12367 | -- | -- |  |  | 41.14167 | 0.0488 | 0.40167 | -- | -- |  | 151.4334 | 0.00965 | 0.19385 | -- | --
| 14.98 | 0.04855 | 0.12377 | -- | -- |  |  | 41.15666 | 0.0488 | 0.40194 | -- | -- |  | 151.4884 | 0.00966 | 0.194 | -- | --
| 14.985 | 0.04856 | 0.12388 | -- | -- |  |  | 41.17167 | 0.04879 | 0.40222 | -- | -- |  | 151.5417 | 0.00966 | 0.19415 | -- | --
| 14.99166 | 0.04857 | 0.12399 | -- | -- |  |  | 41.185 | 0.04879 | 0.40249 | -- | -- |  | 151.595 | 0.00967 | 0.1943 | -- | --
| 14.99666 | 0.04858 | 0.12409 | -- | -- |  |  | 41.2 | 0.04879 | 0.40276 | -- | -- |  | 151.65 | 0.00967 | 0.19445 | -- | --
| 15.00166 | 0.0486 | 0.1242 | -- | -- |  |  | 41.215 | 0.04879 | 0.40303 | -- | -- |  | 151.705 | 0.00967 | 0.19459 | -- | --
| 15.00833 | 0.04862 | 0.1243 | -- | -- |  |  | 41.23 | 0.04878 | 0.4033 | -- | -- |  | 151.7583 | 0.00968 | 0.19474 | -- | --
| 15.01333 | 0.04864 | 0.12441 | -- | -- |  |  | 41.245 | 0.04878 | 0.40357 | -- | -- |  | 151.8133 | 0.00969 | 0.19489 | -- | --
| 15.01833 | 0.04865 | 0.12451 | -- | -- |  |  | 41.26 | 0.04878 | 0.40385 | -- | -- |  | 151.8684 | 0.0097 | 0.19504 | -- | --
| 15.02333 | 0.04866 | 0.12462 | -- | -- |  |  | 41.275 | 0.04878 | 0.40412 | -- | -- |  | 151.9217 | 0.0097 | 0.19519 | -- | --
| 15.02833 | 0.04868 | 0.12472 | -- | -- |  |  | 41.28833 | 0.04878 | 0.40439 | -- | -- |  | 151.975 | 0.00972 | 0.19534 | -- | --
| 15.035 | 0.0487 | 0.12483 | -- | -- |  |  | 41.30333 | 0.04878 | 0.40466 | -- | -- |  | 152.03 | 0.00973 | 0.1955 | -- | --
| 15.04 | 0.04871 | 0.12494 | -- | -- |  |  | 41.31834 | 0.04878 | 0.40493 | -- | -- |  | 152.085 | 0.00973 | 0.19565 | -- | --
| 15.045 | 0.04873 | 0.12504 | -- | -- |  |  | 41.33333 | 0.04878 | 0.40521 | -- | -- |  | 152.1383 | 0.00973 | 0.1958 | -- | --
| 15.05 | 0.04874 | 0.12515 | -- | -- |  |  | 41.34834 | 0.04877 | 0.40548 | -- | -- |  | 152.1934 | 0.00974 | 0.19595 | -- | --
| 15.055 | 0.04875 | 0.12525 | -- | -- |  |  | 41.36166 | 0.04877 | 0.40575 | -- | -- |  | 152.2484 | 0.00974 | 0.1961 | -- | --
| 15.06166 | 0.04877 | 0.12536 | -- | -- |  |  | 41.37666 | 0.04877 | 0.40602 | -- | -- |  | 152.3016 | 0.00975 | 0.19625 | -- | --
| 15.06667 | 0.04879 | 0.12547 | -- | -- |  |  | 41.39167 | 0.04877 | 0.40629 | -- | -- |  | 152.355 | 0.00975 | 0.1964 | -- | --
| 15.07166 | 0.0488 | 0.12557 | -- | -- |  |  | 41.40666 | 0.04877 | 0.40656 | -- | -- |  | 152.41 | 0.00976 | 0.19655 | -- | --
| 15.07666 | 0.04882 | 0.12568 | -- | -- |  |  | 41.42167 | 0.04876 | 0.40684 | -- | -- |  | 152.465 | 0.00977 | 0.1967 | -- | --
| 15.08166 | 0.04884 | 0.12578 | -- | -- |  |  | 41.43666 | 0.04876 | 0.40711 | -- | -- |  | 152.5183 | 0.00978 | 0.19685 | -- | --
| 15.08833 | 0.04886 | 0.12589 | -- | -- |  |  | 41.45166 | 0.04876 | 0.40738 | -- | -- |  | 152.5733 | 0.00979 | 0.197 | -- | --
| 15.09334 | 0.04887 | 0.126 | -- | -- |  |  | 41.465 | 0.04876 | 0.40765 | -- | -- |  | 152.6284 | 0.00979 | 0.19716 | -- | --
| 15.09833 | 0.04888 | 0.1261 | -- | -- |  |  | 41.48 | 0.04876 | 0.40792 | -- | -- |  | 152.6816 | 0.0098 | 0.19731 | -- | --
| 15.105 | 0.0489 | 0.12621 | -- | -- |  |  | 41.495 | 0.04875 | 0.40819 | -- | -- |  | 152.735 | 0.00982 | 0.19746 | -- | --
| 15.11 | 0.04892 | 0.12631 | -- | -- |  |  | 41.51 | 0.04875 | 0.40847 | -- | -- |  | 152.79 | 0.00983 | 0.19761 | -- | --
| 15.115 | 0.04894 | 0.12642 | -- | -- |  |  | 41.525 | 0.04874 | 0.40874 | -- | -- |  | 152.845 | 0.00983 | 0.19776 | -- | --
| 15.12 | 0.04896 | 0.12653 | -- | -- |  |  | 41.54 | 0.04874 | 0.40901 | -- | -- |  | 152.8983 | 0.00984 | 0.19791 | -- | --
| 15.125 | 0.04896 | 0.12663 | -- | -- |  |  | 41.555 | 0.04874 | 0.40928 | -- | -- |  | 152.9534 | 0.00985 | 0.19807 | -- | --
| 15.13166 | 0.04898 | 0.12674 | -- | -- |  |  | 41.56834 | 0.04874 | 0.40955 | -- | -- |  | 153.0083 | 0.00986 | 0.19822 | -- | --
| 15.13667 | 0.049 | 0.12685 | -- | -- |  |  | 41.58333 | 0.04873 | 0.40982 | -- | -- |  | 153.0616 | 0.00987 | 0.19837 | -- | --
| 15.14166 | 0.04902 | 0.12695 | -- | -- |  |  | 41.59834 | 0.04873 | 0.4101 | -- | -- |  | 153.115 | 0.00988 | 0.19853 | -- | --
| 15.14666 | 0.04903 | 0.12706 | -- | -- |  |  | 41.61332 | 0.04873 | 0.41037 | -- | -- |  | 153.17 | 0.00988 | 0.19868 | -- | --
| 15.15166 | 0.04904 | 0.12717 | -- | -- |  |  | 41.62833 | 0.04872 | 0.41064 | -- | -- |  | 153.225 | 0.00989 | 0.19883 | -- | --
| 15.15833 | 0.04906 | 0.12727 | -- | -- |  |  | 41.64334 | 0.04872 | 0.41091 | -- | -- |  | 153.2783 | 0.0099 | 0.19898 | -- | --
| 15.16333 | 0.04908 | 0.12738 | -- | -- |  |  | 41.65833 | 0.04872 | 0.41118 | -- | -- |  | 153.3333 | 0.0099 | 0.19914 | -- | --
| 15.16833 | 0.04909 | 0.12749 | -- | -- |  |  | 41.67167 | 0.04871 | 0.41145 | -- | -- |  | 153.3883 | 0.0099 | 0.19929 | -- | --
| 15.17334 | 0.0491 | 0.12759 | -- | -- |  |  | 41.68666 | 0.04871 | 0.41172 | -- | -- |  | 153.4416 | 0.0099 | 0.19944 | -- | --
| 15.17833 | 0.04911 | 0.1277 | -- | -- |  |  | 41.70166 | 0.04871 | 0.412 | -- | -- |  | 153.495 | 0.00991 | 0.1996 | -- | --
| 15.185 | 0.04913 | 0.12781 | -- | -- |  |  | 41.71667 | 0.04871 | 0.41227 | -- | -- |  | 153.55 | 0.00991 | 0.19975 | -- | --
| 15.19 | 0.04915 | 0.12791 | -- | -- |  |  | 41.73166 | 0.0487 | 0.41254 | -- | -- |  | 153.605 | 0.00991 | 0.1999 | -- | --
| 15.195 | 0.04917 | 0.12802 | -- | -- |  |  | 41.74667 | 0.0487 | 0.41281 | -- | -- |  | 153.6583 | 0.00991 | 0.20006 | -- | --
| 15.2 | 0.04918 | 0.12813 | -- | -- |  |  | 41.76166 | 0.0487 | 0.41308 | -- | -- |  | 153.7133 | 0.00992 | 0.20021 | -- | --
| 15.205 | 0.04919 | 0.12823 | -- | -- |  |  | 41.775 | 0.0487 | 0.41335 | -- | -- |  | 153.7683 | 0.00993 | 0.20036 | -- | --
| 15.21166 | 0.0492 | 0.12834 | -- | -- |  |  | 41.79 | 0.04869 | 0.41362 | -- | -- |  | 153.8216 | 0.00994 | 0.20052 | -- | --
| 15.21666 | 0.04921 | 0.12845 | -- | -- |  |  | 41.805 | 0.04869 | 0.4139 | -- | -- |  | 153.875 | 0.00994 | 0.20067 | -- | --
| 15.22166 | 0.04923 | 0.12855 | -- | -- |  |  | 41.82 | 0.04869 | 0.41417 | -- | -- |  | 153.93 | 0.00994 | 0.20082 | -- | --
| 15.22833 | 0.04925 | 0.12866 | -- | -- |  |  | 41.835 | 0.04869 | 0.41444 | -- | -- |  | 153.985 | 0.00995 | 0.20098 | -- | --
| 15.23333 | 0.04926 | 0.12877 | -- | -- |  |  | 41.84834 | 0.04869 | 0.41471 | -- | -- |  | 154.0383 | 0.00995 | 0.20113 | -- | --
| 15.23833 | 0.04928 | 0.12888 | -- | -- |  |  | 41.86332 | 0.04868 | 0.41498 | -- | -- |  | 154.0933 | 0.00996 | 0.20129 | -- | --
| 15.24334 | 0.04929 | 0.12898 | -- | -- |  |  | 41.87833 | 0.04868 | 0.41525 | -- | -- |  | 154.1483 | 0.00997 | 0.20144 | -- | --
| 15.24833 | 0.04931 | 0.12909 | -- | -- |  |  | 41.89334 | 0.04868 | 0.41552 | -- | -- |  | 154.2017 | 0.00998 | 0.2016 | -- | --
| 15.255 | 0.04933 | 0.1292 | -- | -- |  |  | 41.90833 | 0.04867 | 0.41579 | -- | -- |  | 154.255 | 0.00999 | 0.20175 | -- | --
| 15.26 | 0.04935 | 0.1293 | -- | -- |  |  | 41.92334 | 0.04867 | 0.41607 | -- | -- |  | 154.31 | 0.01 | 0.2019 | -- | --
| 15.265 | 0.04936 | 0.12941 | -- | -- |  |  | 41.93833 | 0.04867 | 0.41634 | -- | -- |  | 154.365 | 0.01001 | 0.20206 | -- | --
| 15.27 | 0.04937 | 0.12952 | -- | -- |  |  | 41.95166 | 0.04867 | 0.41661 | -- | -- |  | 154.4183 | 0.01002 | 0.20221 | -- | --
| 15.275 | 0.04938 | 0.12963 | -- | -- |  |  | 41.96667 | 0.04867 | 0.41688 | -- | -- |  | 154.4733 | 0.01003 | 0.20237 | -- | --
| 15.28166 | 0.0494 | 0.12973 | -- | -- |  |  | 41.98166 | 0.04867 | 0.41715 | -- | -- |  | 154.5283 | 0.01003 | 0.20252 | -- | --
| 15.28666 | 0.04941 | 0.12984 | -- | -- |  |  | 41.99667 | 0.04866 | 0.41742 | -- | -- |  | 154.5816 | 0.01004 | 0.20268 | -- | --
| 15.29167 | 0.04943 | 0.12995 | -- | -- |  |  | 42.01166 | 0.04866 | 0.41769 | -- | -- |  | 154.635 | 0.01004 | 0.20283 | -- | --
| 15.29666 | 0.04945 | 0.13005 | -- | -- |  |  | 42.02666 | 0.04866 | 0.41796 | -- | -- |  | 154.69 | 0.01005 | 0.20299 | -- | --
| 15.30166 | 0.04946 | 0.13016 | -- | -- |  |  | 42.04166 | 0.04866 | 0.41823 | -- | -- |  | 154.745 | 0.01005 | 0.20315 | -- | --
| 15.30833 | 0.04948 | 0.13027 | -- | -- |  |  | 42.055 | 0.04866 | 0.41851 | -- | -- |  | 154.7984 | 0.01005 | 0.2033 | -- | --
| 15.31333 | 0.0495 | 0.13038 | -- | -- |  |  | 42.07 | 0.04865 | 0.41878 | -- | -- |  | 154.8533 | 0.01006 | 0.20346 | -- | --
| 15.31833 | 0.04951 | 0.13048 | -- | -- |  |  | 42.085 | 0.04865 | 0.41905 | -- | -- |  | 154.9083 | 0.01006 | 0.20361 | -- | --
| 15.325 | 0.04953 | 0.13059 | -- | -- |  |  | 42.1 | 0.04865 | 0.41932 | -- | -- |  | 154.9617 | 0.01006 | 0.20377 | -- | --
| 15.33 | 0.04955 | 0.1307 | -- | -- |  |  | 42.115 | 0.04864 | 0.41959 | -- | -- |  | 155.015 | 0.01006 | 0.20392 | -- | --
| 15.335 | 0.04956 | 0.13081 | -- | -- |  |  | 42.13 | 0.04864 | 0.41986 | -- | -- |  | 155.07 | 0.01006 | 0.20408 | -- | --
| 15.34 | 0.04957 | 0.13092 | -- | -- |  |  | 42.145 | 0.04864 | 0.42013 | -- | -- |  | 155.125 | 0.01006 | 0.20423 | -- | --
| 15.345 | 0.04958 | 0.13102 | -- | -- |  |  | 42.15833 | 0.04863 | 0.4204 | -- | -- |  | 155.1783 | 0.01006 | 0.20439 | -- | --
| 15.35166 | 0.0496 | 0.13113 | -- | -- |  |  | 42.17334 | 0.04863 | 0.42067 | -- | -- |  | 155.2333 | 0.01006 | 0.20455 | -- | --
| 15.35666 | 0.04962 | 0.13124 | -- | -- |  |  | 42.18833 | 0.04862 | 0.42094 | -- | -- |  | 155.2884 | 0.01006 | 0.2047 | -- | --
| 15.36167 | 0.04963 | 0.13135 | -- | -- |  |  | 42.20333 | 0.04862 | 0.42122 | -- | -- |  | 155.3416 | 0.01007 | 0.20486 | -- | --
| 15.36666 | 0.04964 | 0.13145 | -- | -- |  |  | 42.21833 | 0.04862 | 0.42149 | -- | -- |  | 155.395 | 0.01007 | 0.20501 | -- | --
| 15.37166 | 0.04966 | 0.13156 | -- | -- |  |  | 42.23333 | 0.04861 | 0.42176 | -- | -- |  | 155.45 | 0.01007 | 0.20517 | -- | --
| 15.37833 | 0.04968 | 0.13167 | -- | -- |  |  | 42.24833 | 0.04861 | 0.42203 | -- | -- |  | 155.505 | 0.01007 | 0.20532 | -- | --
| 15.38333 | 0.04969 | 0.13178 | -- | -- |  |  | 42.26166 | 0.0486 | 0.4223 | -- | -- |  | 155.5584 | 0.01007 | 0.20548 | -- | --
| 15.38833 | 0.04971 | 0.13189 | -- | -- |  |  | 42.27666 | 0.0486 | 0.42257 | -- | -- |  | 155.6133 | 0.01007 | 0.20564 | -- | --
| 15.39333 | 0.04972 | 0.13199 | -- | -- |  |  | 42.29166 | 0.0486 | 0.42284 | -- | -- |  | 155.6683 | 0.01007 | 0.20579 | -- | --
| 15.39834 | 0.04973 | 0.1321 | -- | -- |  |  | 42.30666 | 0.04859 | 0.42311 | -- | -- |  | 155.7217 | 0.01007 | 0.20595 | -- | --
| 15.405 | 0.04975 | 0.13221 | -- | -- |  |  | 42.32166 | 0.04859 | 0.42338 | -- | -- |  | 155.775 | 0.01007 | 0.2061 | -- | --
| 15.41 | 0.04976 | 0.13232 | -- | -- |  |  | 42.335 | 0.04859 | 0.42365 | -- | -- |  | 155.83 | 0.01007 | 0.20626 | -- | --
| 15.415 | 0.04978 | 0.13243 | -- | -- |  |  | 42.35 | 0.04858 | 0.42392 | -- | -- |  | 155.885 | 0.01008 | 0.20642 | -- | --
| 15.42166 | 0.0498 | 0.13253 | -- | -- |  |  | 42.365 | 0.04858 | 0.42419 | -- | -- |  | 155.9383 | 0.01009 | 0.20657 | -- | --
| 15.42666 | 0.04981 | 0.13264 | -- | -- |  |  | 42.38 | 0.04857 | 0.42446 | -- | -- |  | 155.9934 | 0.0101 | 0.20673 | -- | --
| 15.43166 | 0.04982 | 0.13275 | -- | -- |  |  | 42.395 | 0.04857 | 0.42474 | -- | -- |  | 156.0484 | 0.0101 | 0.20688 | -- | --
| 15.43666 | 0.04983 | 0.13286 | -- | -- |  |  | 42.41 | 0.04857 | 0.42501 | -- | -- |  | 156.1017 | 0.01011 | 0.20704 | -- | --
| 15.44166 | 0.04985 | 0.13297 | -- | -- |  |  | 42.425 | 0.04856 | 0.42528 | -- | -- |  | 156.155 | 0.01012 | 0.2072 | -- | --
| 15.44833 | 0.04987 | 0.13308 | -- | -- |  |  | 42.43833 | 0.04856 | 0.42555 | -- | -- |  | 156.21 | 0.01012 | 0.20735 | -- | --
| 15.45333 | 0.04989 | 0.13318 | -- | -- |  |  | 42.45333 | 0.04855 | 0.42582 | -- | -- |  | 156.265 | 0.01012 | 0.20751 | -- | --
| 15.45833 | 0.0499 | 0.13329 | -- | -- |  |  | 42.46833 | 0.04855 | 0.42609 | -- | -- |  | 156.3184 | 0.01013 | 0.20767 | -- | --
| 15.46333 | 0.04991 | 0.1334 | -- | -- |  |  | 42.48333 | 0.04854 | 0.42636 | -- | -- |  | 156.3733 | 0.01012 | 0.20782 | -- | --
| 15.46834 | 0.04992 | 0.13351 | -- | -- |  |  | 42.49833 | 0.04854 | 0.42663 | -- | -- |  | 156.4283 | 0.01012 | 0.20798 | -- | --
| 15.475 | 0.04994 | 0.13362 | -- | -- |  |  | 42.51334 | 0.04854 | 0.4269 | -- | -- |  | 156.4816 | 0.01012 | 0.20814 | -- | --
| 15.48 | 0.04995 | 0.13373 | -- | -- |  |  | 42.52834 | 0.04853 | 0.42717 | -- | -- |  | 156.535 | 0.01012 | 0.20829 | -- | --
| 15.485 | 0.04996 | 0.13383 | -- | -- |  |  | 42.54166 | 0.04853 | 0.42744 | -- | -- |  | 156.59 | 0.01013 | 0.20845 | -- | --
| 15.49 | 0.04998 | 0.13394 | -- | -- |  |  | 42.55666 | 0.04853 | 0.42771 | -- | -- |  | 156.645 | 0.01013 | 0.20861 | -- | --
| 15.495 | 0.04999 | 0.13405 | -- | -- |  |  | 42.57166 | 0.04852 | 0.42798 | -- | -- |  | 156.6984 | 0.01013 | 0.20876 | -- | --
| 15.50166 | 0.05001 | 0.13416 | -- | -- |  |  | 42.58667 | 0.04852 | 0.42825 | -- | -- |  | 156.7534 | 0.01014 | 0.20892 | -- | --
| 15.50666 | 0.05002 | 0.13427 | -- | -- |  |  | 42.60167 | 0.04852 | 0.42852 | -- | -- |  | 156.8084 | 0.01014 | 0.20908 | -- | --
| 15.51167 | 0.05004 | 0.13438 | -- | -- |  |  | 42.61667 | 0.04851 | 0.42879 | -- | -- |  | 156.8617 | 0.01014 | 0.20923 | -- | --
| 15.51666 | 0.05005 | 0.13449 | -- | -- |  |  | 42.63167 | 0.04851 | 0.42906 | -- | -- |  | 156.915 | 0.01013 | 0.20939 | -- | --
| 15.52166 | 0.05007 | 0.1346 | -- | -- |  |  | 42.645 | 0.04851 | 0.42933 | -- | -- |  | 156.97 | 0.01014 | 0.20955 | -- | --
| 15.52833 | 0.05009 | 0.1347 | -- | -- |  |  | 42.66 | 0.0485 | 0.4296 | -- | -- |  | 157.025 | 0.01014 | 0.2097 | -- | --
| 15.53333 | 0.05011 | 0.13481 | -- | -- |  |  | 42.675 | 0.0485 | 0.42987 | -- | -- |  | 157.0784 | 0.01015 | 0.20986 | -- | --
| 15.53833 | 0.05012 | 0.13492 | -- | -- |  |  | 42.69 | 0.0485 | 0.43014 | -- | -- |  | 157.1333 | 0.01015 | 0.21002 | -- | --
| 15.545 | 0.05014 | 0.13503 | -- | -- |  |  | 42.705 | 0.04849 | 0.43041 | -- | -- |  | 157.1883 | 0.01015 | 0.21017 | -- | --
| 15.55 | 0.05016 | 0.13514 | -- | -- |  |  | 42.72 | 0.04849 | 0.43068 | -- | -- |  | 157.2417 | 0.01016 | 0.21033 | -- | --
| 15.555 | 0.05017 | 0.13525 | -- | -- |  |  | 42.735 | 0.04849 | 0.43095 | -- | -- |  | 157.295 | 0.01016 | 0.21049 | -- | --
| 15.56 | 0.05018 | 0.13536 | -- | -- |  |  | 42.74833 | 0.04849 | 0.43122 | -- | -- |  | 157.35 | 0.01017 | 0.21065 | -- | --
| 15.565 | 0.05019 | 0.13547 | -- | -- |  |  | 42.76334 | 0.04848 | 0.43149 | -- | -- |  | 157.405 | 0.01018 | 0.2108 | -- | --
| 15.57166 | 0.0502 | 0.13558 | -- | -- |  |  | 42.77834 | 0.04848 | 0.43176 | -- | -- |  | 157.4584 | 0.01018 | 0.21096 | -- | --
| 15.57666 | 0.05022 | 0.13568 | -- | -- |  |  | 42.79334 | 0.04848 | 0.43204 | -- | -- |  | 157.5134 | 0.01018 | 0.21112 | -- | --
| 15.58166 | 0.05023 | 0.13579 | -- | -- |  |  | 42.80834 | 0.04848 | 0.43231 | -- | -- |  | 157.5684 | 0.01018 | 0.21128 | -- | --
| 15.58666 | 0.05024 | 0.1359 | -- | -- |  |  | 42.82166 | 0.04847 | 0.43258 | -- | -- |  | 157.6216 | 0.01018 | 0.21143 | -- | --
| 15.59166 | 0.05026 | 0.13601 | -- | -- |  |  | 42.83667 | 0.04847 | 0.43285 | -- | -- |  | 157.675 | 0.01018 | 0.21159 | -- | --
| 15.59833 | 0.05028 | 0.13612 | -- | -- |  |  | 42.85167 | 0.04847 | 0.43312 | -- | -- |  | 157.73 | 0.01018 | 0.21175 | -- | --
| 15.60333 | 0.05029 | 0.13623 | -- | -- |  |  | 42.86667 | 0.04846 | 0.43339 | -- | -- |  | 157.785 | 0.01018 | 0.2119 | -- | --
| 15.60833 | 0.05031 | 0.13634 | -- | -- |  |  | 42.88167 | 0.04846 | 0.43366 | -- | -- |  | 157.8384 | 0.01017 | 0.21206 | -- | --
| 15.61333 | 0.05032 | 0.13645 | -- | -- |  |  | 42.89667 | 0.04846 | 0.43393 | -- | -- |  | 157.8933 | 0.01017 | 0.21222 | -- | --
| 15.61834 | 0.05034 | 0.13656 | -- | -- |  |  | 42.91166 | 0.04845 | 0.4342 | -- | -- |  | 157.9484 | 0.01017 | 0.21238 | -- | --
| 15.625 | 0.05036 | 0.13667 | -- | -- |  |  | 42.925 | 0.04845 | 0.43447 | -- | -- |  | 158.0017 | 0.01017 | 0.21253 | -- | --
| 15.63 | 0.05036 | 0.13678 | -- | -- |  |  | 42.94 | 0.04844 | 0.43474 | -- | -- |  | 158.055 | 0.01017 | 0.21269 | -- | --
| 15.635 | 0.05037 | 0.13689 | -- | -- |  |  | 42.955 | 0.04844 | 0.43501 | -- | -- |  | 158.11 | 0.01018 | 0.21285 | -- | --
| 15.64166 | 0.0504 | 0.137 | -- | -- |  |  | 42.97 | 0.04844 | 0.43528 | -- | -- |  | 158.165 | 0.01018 | 0.21301 | -- | --
| 15.64666 | 0.05041 | 0.13711 | -- | -- |  |  | 42.985 | 0.04843 | 0.43555 | -- | -- |  | 158.2183 | 0.01019 | 0.21316 | -- | --
| 15.65166 | 0.05042 | 0.13722 | -- | -- |  |  | 43 | 0.04843 | 0.43581 | -- | -- |  | 158.2733 | 0.01019 | 0.21332 | -- | --
| 15.65666 | 0.05043 | 0.13732 | -- | -- |  |  | 43.015 | 0.04843 | 0.43608 | -- | -- |  | 158.3284 | 0.0102 | 0.21348 | -- | --
| 15.66166 | 0.05045 | 0.13743 | -- | -- |  |  | 43.02834 | 0.04842 | 0.43635 | -- | -- |  | 158.3816 | 0.0102 | 0.21364 | -- | --
| 15.66833 | 0.05047 | 0.13754 | -- | -- |  |  | 43.04334 | 0.04842 | 0.43662 | -- | -- |  | 158.435 | 0.01021 | 0.21379 | -- | --
| 15.67334 | 0.05049 | 0.13765 | -- | -- |  |  | 43.05834 | 0.04842 | 0.43689 | -- | -- |  | 158.49 | 0.01021 | 0.21395 | -- | --
| 15.67833 | 0.0505 | 0.13776 | -- | -- |  |  | 43.07334 | 0.04842 | 0.43716 | -- | -- |  | 158.545 | 0.01022 | 0.21411 | -- | --
| 15.68333 | 0.05052 | 0.13787 | -- | -- |  |  | 43.08834 | 0.04841 | 0.43743 | -- | -- |  | 158.5984 | 0.01022 | 0.21427 | -- | --
| 15.68833 | 0.05053 | 0.13798 | -- | -- |  |  | 43.10333 | 0.04841 | 0.4377 | -- | -- |  | 158.6533 | 0.01022 | 0.21443 | -- | --
| 15.695 | 0.05054 | 0.13809 | -- | -- |  |  | 43.11833 | 0.0484 | 0.43797 | -- | -- |  | 158.7084 | 0.01023 | 0.21459 | -- | --
| 15.7 | 0.05055 | 0.1382 | -- | -- |  |  | 43.13167 | 0.0484 | 0.43824 | -- | -- |  | 158.7617 | 0.01023 | 0.21474 | -- | --
| 15.705 | 0.05057 | 0.13831 | -- | -- |  |  | 43.14667 | 0.04839 | 0.43851 | -- | -- |  | 158.815 | 0.01024 | 0.2149 | -- | --
| 15.71 | 0.05058 | 0.13842 | -- | -- |  |  | 43.16166 | 0.04839 | 0.43878 | -- | -- |  | 158.87 | 0.01024 | 0.21506 | -- | --
| 15.715 | 0.05059 | 0.13853 | -- | -- |  |  | 43.17666 | 0.04839 | 0.43905 | -- | -- |  | 158.925 | 0.01025 | 0.21522 | -- | --
| 15.72166 | 0.05061 | 0.13864 | -- | -- |  |  | 43.19166 | 0.04839 | 0.43932 | -- | -- |  | 158.9783 | 0.01025 | 0.21538 | -- | --
| 15.72666 | 0.05062 | 0.13875 | -- | -- |  |  | 43.20666 | 0.04838 | 0.43959 | -- | -- |  | 159.0334 | 0.01025 | 0.21554 | -- | --
| 15.73166 | 0.05063 | 0.13886 | -- | -- |  |  | 43.22168 | 0.04838 | 0.43986 | -- | -- |  | 159.0884 | 0.01025 | 0.21569 | -- | --
| 15.73833 | 0.05066 | 0.13897 | -- | -- |  |  | 43.235 | 0.04838 | 0.44013 | -- | -- |  | 159.1416 | 0.01025 | 0.21585 | -- | --
| 15.74334 | 0.05067 | 0.13908 | -- | -- |  |  | 43.25 | 0.04837 | 0.4404 | -- | -- |  | 159.195 | 0.01026 | 0.21601 | -- | --
| 15.74833 | 0.05068 | 0.13919 | -- | -- |  |  | 43.265 | 0.04837 | 0.44067 | -- | -- |  | 159.25 | 0.01027 | 0.21617 | -- | --
| 15.75333 | 0.05069 | 0.1393 | -- | -- |  |  | 43.28 | 0.04836 | 0.44094 | -- | -- |  | 159.305 | 0.01027 | 0.21633 | -- | --
| 15.75833 | 0.05071 | 0.13941 | -- | -- |  |  | 43.295 | 0.04836 | 0.44121 | -- | -- |  | 159.3584 | 0.01028 | 0.21649 | -- | --
| 15.765 | 0.05073 | 0.13952 | -- | -- |  |  | 43.30834 | 0.04836 | 0.44148 | -- | -- |  | 159.4133 | 0.01028 | 0.21665 | -- | --
| 15.77 | 0.05074 | 0.13963 | -- | -- |  |  | 43.32334 | 0.04835 | 0.44175 | -- | -- |  | 159.4683 | 0.01029 | 0.21681 | -- | --
| 15.775 | 0.05075 | 0.13974 | -- | -- |  |  | 43.33834 | 0.04835 | 0.44202 | -- | -- |  | 159.5217 | 0.01029 | 0.21697 | -- | --
| 15.78 | 0.05076 | 0.13985 | -- | -- |  |  | 43.35333 | 0.04835 | 0.44229 | -- | -- |  | 159.575 | 0.0103 | 0.21713 | -- | --
| 15.785 | 0.05078 | 0.13996 | -- | -- |  |  | 43.36833 | 0.04834 | 0.44256 | -- | -- |  | 159.63 | 0.0103 | 0.21728 | -- | --
| 15.79167 | 0.0508 | 0.14007 | -- | -- |  |  | 43.38333 | 0.04834 | 0.44282 | -- | -- |  | 159.685 | 0.0103 | 0.21744 | -- | --
| 15.79666 | 0.05082 | 0.14018 | -- | -- |  |  | 43.39834 | 0.04833 | 0.44309 | -- | -- |  | 159.7383 | 0.01031 | 0.2176 | -- | --
| 15.80166 | 0.05083 | 0.14029 | -- | -- |  |  | 43.41166 | 0.04833 | 0.44336 | -- | -- |  | 159.7934 | 0.01031 | 0.21776 | -- | --
| 15.80666 | 0.05085 | 0.1404 | -- | -- |  |  | 43.42666 | 0.04833 | 0.44363 | -- | -- |  | 159.8484 | 0.01031 | 0.21792 | -- | --
| 15.81166 | 0.05086 | 0.14052 | -- | -- |  |  | 43.44166 | 0.04832 | 0.4439 | -- | -- |  | 159.9016 | 0.01031 | 0.21808 | -- | --
| 15.81833 | 0.05087 | 0.14063 | -- | -- |  |  | 43.45666 | 0.04832 | 0.44417 | -- | -- |  | 159.955 | 0.01031 | 0.21824 | -- | --
| 15.82333 | 0.05089 | 0.14074 | -- | -- |  |  | 43.47168 | 0.04831 | 0.44444 | -- | -- |  | 160.01 | 0.01031 | 0.2184 | -- | --
| 15.82833 | 0.05089 | 0.14085 | -- | -- |  |  | 43.48666 | 0.04831 | 0.44471 | -- | -- |  | 160.065 | 0.01031 | 0.21856 | -- | --
| 15.83333 | 0.0509 | 0.14096 | -- | -- |  |  | 43.50167 | 0.0483 | 0.44498 | -- | -- |  | 160.1184 | 0.01031 | 0.21872 | -- | --
| 15.83833 | 0.05092 | 0.14107 | -- | -- |  |  | 43.515 | 0.0483 | 0.44525 | -- | -- |  | 160.1733 | 0.01031 | 0.21888 | -- | --
| 15.845 | 0.05094 | 0.14118 | -- | -- |  |  | 43.53 | 0.04829 | 0.44552 | -- | -- |  | 160.2283 | 0.01031 | 0.21904 | -- | --
| 15.85 | 0.05095 | 0.14129 | -- | -- |  |  | 43.545 | 0.04829 | 0.44579 | -- | -- |  | 160.2817 | 0.01032 | 0.2192 | -- | --
| 15.855 | 0.05096 | 0.1414 | -- | -- |  |  | 43.56 | 0.04829 | 0.44605 | -- | -- |  | 160.335 | 0.01032 | 0.21936 | -- | --
| 15.86167 | 0.05098 | 0.14151 | -- | -- |  |  | 43.575 | 0.04828 | 0.44632 | -- | -- |  | 160.39 | 0.01033 | 0.21952 | -- | --
| 15.86666 | 0.05099 | 0.14162 | -- | -- |  |  | 43.59 | 0.04828 | 0.44659 | -- | -- |  | 160.445 | 0.01033 | 0.21968 | -- | --
| 15.87166 | 0.051 | 0.14173 | -- | -- |  |  | 43.605 | 0.04828 | 0.44686 | -- | -- |  | 160.4983 | 0.01033 | 0.21984 | -- | --
| 15.87666 | 0.05102 | 0.14184 | -- | -- |  |  | 43.61833 | 0.04828 | 0.44713 | -- | -- |  | 160.5533 | 0.01033 | 0.22 | -- | --
| 15.88166 | 0.05103 | 0.14195 | -- | -- |  |  | 43.63333 | 0.04827 | 0.4474 | -- | -- |  | 160.6084 | 0.01034 | 0.22016 | -- | --
| 15.88833 | 0.05104 | 0.14206 | -- | -- |  |  | 43.64834 | 0.04827 | 0.44767 | -- | -- |  | 160.6616 | 0.01034 | 0.22032 | -- | --
| 15.89333 | 0.05106 | 0.14218 | -- | -- |  |  | 43.66333 | 0.04826 | 0.44794 | -- | -- |  | 160.715 | 0.01034 | 0.22048 | -- | --
| 15.89834 | 0.05108 | 0.14229 | -- | -- |  |  | 43.67834 | 0.04826 | 0.44821 | -- | -- |  | 160.77 | 0.01034 | 0.22064 | -- | --
| 15.90333 | 0.05109 | 0.1424 | -- | -- |  |  | 43.69334 | 0.04825 | 0.44848 | -- | -- |  | 160.825 | 0.01034 | 0.2208 | -- | --
| 15.90833 | 0.0511 | 0.14251 | -- | -- |  |  | 43.70834 | 0.04825 | 0.44874 | -- | -- |  | 160.8783 | 0.01034 | 0.22096 | -- | --
| 15.915 | 0.05112 | 0.14262 | -- | -- |  |  | 43.72168 | 0.04825 | 0.44901 | -- | -- |  | 160.9333 | 0.01035 | 0.22112 | -- | --
| 15.92 | 0.05114 | 0.14273 | -- | -- |  |  | 43.73666 | 0.04824 | 0.44928 | -- | -- |  | 160.9883 | 0.01035 | 0.22128 | -- | --
| 15.925 | 0.05115 | 0.14284 | -- | -- |  |  | 43.75167 | 0.04824 | 0.44955 | -- | -- |  | 161.0417 | 0.01035 | 0.22144 | -- | --
| 15.93 | 0.05116 | 0.14295 | -- | -- |  |  | 43.76666 | 0.04823 | 0.44982 | -- | -- |  | 161.095 | 0.01035 | 0.2216 | -- | --
| 15.935 | 0.05118 | 0.14306 | -- | -- |  |  | 43.78167 | 0.04823 | 0.45009 | -- | -- |  | 161.15 | 0.01036 | 0.22176 | -- | --
| 15.94166 | 0.0512 | 0.14318 | -- | -- |  |  | 43.795 | 0.04822 | 0.45036 | -- | -- |  | 161.205 | 0.01037 | 0.22192 | -- | --
| 15.94666 | 0.05121 | 0.14329 | -- | -- |  |  | 43.81 | 0.04821 | 0.45063 | -- | -- |  | 161.2583 | 0.01037 | 0.22208 | -- | --
| 15.95166 | 0.05122 | 0.1434 | -- | -- |  |  | 43.825 | 0.04821 | 0.45089 | -- | -- |  | 161.3133 | 0.01038 | 0.22224 | -- | --
| 15.95833 | 0.05124 | 0.14351 | -- | -- |  |  | 43.84 | 0.0482 | 0.45116 | -- | -- |  | 161.3684 | 0.01039 | 0.2224 | -- | --
| 15.96333 | 0.05125 | 0.14362 | -- | -- |  |  | 43.855 | 0.0482 | 0.45143 | -- | -- |  | 161.4216 | 0.01039 | 0.22256 | -- | --
| 15.96834 | 0.05126 | 0.14373 | -- | -- |  |  | 43.87 | 0.04819 | 0.4517 | -- | -- |  | 161.475 | 0.0104 | 0.22272 | -- | --
| 15.97333 | 0.05127 | 0.14384 | -- | -- |  |  | 43.885 | 0.04818 | 0.45197 | -- | -- |  | 161.53 | 0.01041 | 0.22288 | -- | --
| 15.97833 | 0.05128 | 0.14395 | -- | -- |  |  | 43.89834 | 0.04818 | 0.45224 | -- | -- |  | 161.585 | 0.01041 | 0.22304 | -- | --
| 15.985 | 0.05131 | 0.14407 | -- | -- |  |  | 43.91333 | 0.04817 | 0.45251 | -- | -- |  | 161.6383 | 0.01041 | 0.2232 | -- | --
| 15.99 | 0.05132 | 0.14418 | -- | -- |  |  | 43.92834 | 0.04817 | 0.45277 | -- | -- |  | 161.6934 | 0.01041 | 0.22336 | -- | --
| 15.995 | 0.05134 | 0.14429 | -- | -- |  |  | 43.94334 | 0.04816 | 0.45304 | -- | -- |  | 161.7483 | 0.01041 | 0.22353 | -- | --
| 16 | 0.05134 | 0.1444 | -- | -- |  |  | 43.95834 | 0.04815 | 0.45331 | -- | -- |  | 161.8016 | 0.01041 | 0.22369 | -- | --
| 16.005 | 0.05135 | 0.14451 | -- | -- |  |  | 43.97334 | 0.04814 | 0.45358 | -- | -- |  | 161.855 | 0.01041 | 0.22385 | -- | --
| 16.01166 | 0.05136 | 0.14462 | -- | -- |  |  | 43.98834 | 0.04814 | 0.45385 | -- | -- |  | 161.91 | 0.01041 | 0.22401 | -- | --
| 16.01666 | 0.05138 | 0.14474 | -- | -- |  |  | 44.00167 | 0.04813 | 0.45411 | -- | -- |  | 161.965 | 0.01041 | 0.22417 | -- | --
| 16.02167 | 0.05139 | 0.14485 | -- | -- |  |  | 44.01666 | 0.04813 | 0.45438 | -- | -- |  | 162.0183 | 0.01042 | 0.22433 | -- | --
| 16.02666 | 0.05142 | 0.14496 | -- | -- |  |  | 44.03167 | 0.04812 | 0.45465 | -- | -- |  | 162.0733 | 0.01042 | 0.22449 | -- | --
| 16.03166 | 0.05143 | 0.14507 | -- | -- |  |  | 44.04667 | 0.04812 | 0.45492 | -- | -- |  | 162.1283 | 0.01043 | 0.22465 | -- | --
| 16.03833 | 0.05144 | 0.14518 | -- | -- |  |  | 44.06167 | 0.04811 | 0.45519 | -- | -- |  | 162.1816 | 0.01043 | 0.22481 | -- | --
| 16.04333 | 0.05145 | 0.14529 | -- | -- |  |  | 44.07666 | 0.0481 | 0.45546 | -- | -- |  | 162.235 | 0.01044 | 0.22498 | -- | --
| 16.04833 | 0.05147 | 0.14541 | -- | -- |  |  | 44.09167 | 0.0481 | 0.45572 | -- | -- |  | 162.29 | 0.01044 | 0.22514 | -- | --
| 16.055 | 0.05148 | 0.14552 | -- | -- |  |  | 44.105 | 0.04809 | 0.45599 | -- | -- |  | 162.345 | 0.01044 | 0.2253 | -- | --
| 16.06 | 0.0515 | 0.14563 | -- | -- |  |  | 44.12 | 0.04809 | 0.45626 | -- | -- |  | 162.3983 | 0.01044 | 0.22546 | -- | --
| 16.065 | 0.05151 | 0.14574 | -- | -- |  |  | 44.135 | 0.04808 | 0.45653 | -- | -- |  | 162.4534 | 0.01043 | 0.22562 | -- | --
| 16.07 | 0.05153 | 0.14585 | -- | -- |  |  | 44.15 | 0.04807 | 0.4568 | -- | -- |  | 162.5083 | 0.01043 | 0.22578 | -- | --
| 16.075 | 0.05154 | 0.14597 | -- | -- |  |  | 44.165 | 0.04807 | 0.45706 | -- | -- |  | 162.5616 | 0.01043 | 0.22594 | -- | --
| 16.08166 | 0.05155 | 0.14608 | -- | -- |  |  | 44.18 | 0.04806 | 0.45733 | -- | -- |  | 162.615 | 0.01043 | 0.22611 | -- | --
| 16.08667 | 0.05156 | 0.14619 | -- | -- |  |  | 44.195 | 0.04805 | 0.4576 | -- | -- |  | 162.67 | 0.01043 | 0.22627 | -- | --
| 16.09167 | 0.05158 | 0.1463 | -- | -- |  |  | 44.20834 | 0.04804 | 0.45787 | -- | -- |  | 162.725 | 0.01043 | 0.22643 | -- | --
| 16.09666 | 0.05159 | 0.14641 | -- | -- |  |  | 44.22334 | 0.04804 | 0.45813 | -- | -- |  | 162.7783 | 0.01043 | 0.22659 | -- | --
| 16.10166 | 0.0516 | 0.14653 | -- | -- |  |  | 44.23834 | 0.04803 | 0.4584 | -- | -- |  | 162.8333 | 0.01043 | 0.22675 | -- | --
| 16.10834 | 0.05162 | 0.14664 | -- | -- |  |  | 44.25333 | 0.04802 | 0.45867 | -- | -- |  | 162.8883 | 0.01043 | 0.22691 | -- | --
| 16.11333 | 0.05163 | 0.14675 | -- | -- |  |  | 44.26834 | 0.04802 | 0.45894 | -- | -- |  | 162.9416 | 0.01043 | 0.22707 | -- | --
| 16.11833 | 0.05164 | 0.14686 | -- | -- |  |  | 44.28167 | 0.04801 | 0.4592 | -- | -- |  | 162.995 | 0.01043 | 0.22723 | -- | --
| 16.12334 | 0.05166 | 0.14697 | -- | -- |  |  | 44.29667 | 0.048 | 0.45947 | -- | -- |  | 163.05 | 0.01042 | 0.2274 | -- | --
| 16.12834 | 0.05167 | 0.14709 | -- | -- |  |  | 44.31167 | 0.048 | 0.45974 | -- | -- |  | 163.105 | 0.01042 | 0.22756 | -- | --
| 16.135 | 0.05168 | 0.1472 | -- | -- |  |  | 44.32666 | 0.04799 | 0.46001 | -- | -- |  | 163.1583 | 0.01042 | 0.22772 | -- | --
| 16.14 | 0.05169 | 0.14731 | -- | -- |  |  | 44.34167 | 0.04798 | 0.46027 | -- | -- |  | 163.2134 | 0.01042 | 0.22788 | -- | --
| 16.145 | 0.0517 | 0.14742 | -- | -- |  |  | 44.35666 | 0.04797 | 0.46054 | -- | -- |  | 163.2683 | 0.01042 | 0.22804 | -- | --
| 16.15 | 0.05171 | 0.14754 | -- | -- |  |  | 44.37167 | 0.04797 | 0.46081 | -- | -- |  | 163.3216 | 0.01041 | 0.2282 | -- | --
| 16.155 | 0.05172 | 0.14765 | -- | -- |  |  | 44.385 | 0.04796 | 0.46108 | -- | -- |  | 163.375 | 0.01041 | 0.22836 | -- | --
| 16.16167 | 0.05174 | 0.14776 | -- | -- |  |  | 44.4 | 0.04795 | 0.46134 | -- | -- |  | 163.43 | 0.01041 | 0.22852 | -- | --
| 16.16666 | 0.05175 | 0.14787 | -- | -- |  |  | 44.415 | 0.04795 | 0.46161 | -- | -- |  | 163.485 | 0.01041 | 0.22868 | -- | --
| 16.17166 | 0.05176 | 0.14798 | -- | -- |  |  | 44.43 | 0.04794 | 0.46188 | -- | -- |  | 163.5384 | 0.01041 | 0.22885 | -- | --
| 16.17833 | 0.05178 | 0.1481 | -- | -- |  |  | 44.445 | 0.04793 | 0.46214 | -- | -- |  | 163.5933 | 0.01041 | 0.22901 | -- | --
| 16.18333 | 0.05179 | 0.14821 | -- | -- |  |  | 44.46 | 0.04792 | 0.46241 | -- | -- |  | 163.6483 | 0.01041 | 0.22917 | -- | --
| 16.18833 | 0.0518 | 0.14832 | -- | -- |  |  | 44.475 | 0.04791 | 0.46268 | -- | -- |  | 163.7017 | 0.01042 | 0.22933 | -- | --
| 16.19333 | 0.05182 | 0.14843 | -- | -- |  |  | 44.48834 | 0.0479 | 0.46295 | -- | -- |  | 163.755 | 0.01042 | 0.22949 | -- | --
| 16.19834 | 0.05183 | 0.14855 | -- | -- |  |  | 44.50333 | 0.0479 | 0.46321 | -- | -- |  | 163.81 | 0.01042 | 0.22965 | -- | --
| 16.205 | 0.05185 | 0.14866 | -- | -- |  |  | 44.51834 | 0.04789 | 0.46348 | -- | -- |  | 163.865 | 0.01042 | 0.22981 | -- | --
| 16.21 | 0.05186 | 0.14877 | -- | -- |  |  | 44.53333 | 0.04788 | 0.46375 | -- | -- |  | 163.9183 | 0.01042 | 0.22997 | -- | --
| 16.215 | 0.05187 | 0.14889 | -- | -- |  |  | 44.54834 | 0.04787 | 0.46401 | -- | -- |  | 163.9733 | 0.01042 | 0.23013 | -- | --
| 16.22 | 0.05189 | 0.149 | -- | -- |  |  | 44.56333 | 0.04786 | 0.46428 | -- | -- |  | 164.0284 | 0.01043 | 0.2303 | -- | --
| 16.225 | 0.0519 | 0.14911 | -- | -- |  |  | 44.57833 | 0.04786 | 0.46455 | -- | -- |  | 164.0816 | 0.01043 | 0.23046 | -- | --
| 16.23166 | 0.05191 | 0.14922 | -- | -- |  |  | 44.59167 | 0.04785 | 0.46481 | -- | -- |  | 164.135 | 0.01043 | 0.23062 | -- | --
| 16.23667 | 0.05192 | 0.14934 | -- | -- |  |  | 44.60666 | 0.04784 | 0.46508 | -- | -- |  | 164.19 | 0.01044 | 0.23078 | -- | --
| 16.24166 | 0.05194 | 0.14945 | -- | -- |  |  | 44.62167 | 0.04783 | 0.46535 | -- | -- |  | 164.245 | 0.01044 | 0.23094 | -- | --
| 16.24666 | 0.05195 | 0.14956 | -- | -- |  |  | 44.63666 | 0.04782 | 0.46561 | -- | -- |  | 164.2984 | 0.01045 | 0.2311 | -- | --
| 16.25166 | 0.05196 | 0.14967 | -- | -- |  |  | 44.65166 | 0.04781 | 0.46588 | -- | -- |  | 164.3534 | 0.01045 | 0.23126 | -- | --
| 16.25833 | 0.05198 | 0.14979 | -- | -- |  |  | 44.66666 | 0.04781 | 0.46614 | -- | -- |  | 164.4083 | 0.01044 | 0.23143 | -- | --
| 16.26333 | 0.05199 | 0.1499 | -- | -- |  |  | 44.68166 | 0.0478 | 0.46641 | -- | -- |  | 164.4617 | 0.01044 | 0.23159 | -- | --
| 16.26834 | 0.052 | 0.15001 | -- | -- |  |  | 44.695 | 0.04779 | 0.46668 | -- | -- |  | 164.515 | 0.01044 | 0.23175 | -- | --
| 16.275 | 0.05202 | 0.15013 | -- | -- |  |  | 44.71 | 0.04778 | 0.46694 | -- | -- |  | 164.57 | 0.01043 | 0.23191 | -- | --
| 16.28 | 0.05202 | 0.15024 | -- | -- |  |  | 44.725 | 0.04777 | 0.46721 | -- | -- |  | 164.625 | 0.01043 | 0.23207 | -- | --
| 16.285 | 0.05204 | 0.15035 | -- | -- |  |  | 44.74 | 0.04777 | 0.46748 | -- | -- |  | 164.6784 | 0.01043 | 0.23223 | -- | --
| 16.29 | 0.05205 | 0.15047 | -- | -- |  |  | 44.755 | 0.04776 | 0.46774 | -- | -- |  | 164.7333 | 0.01043 | 0.23239 | -- | --
| 16.295 | 0.05206 | 0.15058 | -- | -- |  |  | 44.76834 | 0.04775 | 0.46801 | -- | -- |  | 164.7884 | 0.01043 | 0.23256 | -- | --
| 16.30166 | 0.05208 | 0.15069 | -- | -- |  |  | 44.78333 | 0.04774 | 0.46827 | -- | -- |  | 164.8416 | 0.01043 | 0.23272 | -- | --
| 16.30667 | 0.0521 | 0.15081 | -- | -- |  |  | 44.79834 | 0.04773 | 0.46854 | -- | -- |  | 164.895 | 0.01044 | 0.23288 | -- | --
| 16.31166 | 0.05212 | 0.15092 | -- | -- |  |  | 44.81333 | 0.04772 | 0.46881 | -- | -- |  | 164.95 | 0.01045 | 0.23304 | -- | --
| 16.31666 | 0.05213 | 0.15103 | -- | -- |  |  | 44.82833 | 0.04771 | 0.46907 | -- | -- |  | 165.005 | 0.01045 | 0.2332 | -- | --
| 16.32167 | 0.05214 | 0.15114 | -- | -- |  |  | 44.84333 | 0.04771 | 0.46934 | -- | -- |  | 165.0584 | 0.01046 | 0.23336 | -- | --
| 16.32833 | 0.05216 | 0.15126 | -- | -- |  |  | 44.85834 | 0.0477 | 0.4696 | -- | -- |  | 165.1133 | 0.01046 | 0.23353 | -- | --
| 16.33333 | 0.05217 | 0.15137 | -- | -- |  |  | 44.87167 | 0.04769 | 0.46987 | -- | -- |  | 165.1683 | 0.01046 | 0.23369 | -- | --
| 16.33833 | 0.05218 | 0.15148 | -- | -- |  |  | 44.88666 | 0.04768 | 0.47014 | -- | -- |  | 165.2216 | 0.01047 | 0.23385 | -- | --
| 16.34334 | 0.05219 | 0.1516 | -- | -- |  |  | 44.90166 | 0.04768 | 0.4704 | -- | -- |  | 165.275 | 0.01047 | 0.23401 | -- | --
| 16.34833 | 0.05221 | 0.15171 | -- | -- |  |  | 44.91666 | 0.04767 | 0.47067 | -- | -- |  | 165.33 | 0.01047 | 0.23417 | -- | --
| 16.355 | 0.05222 | 0.15183 | -- | -- |  |  | 44.93166 | 0.04766 | 0.47093 | -- | -- |  | 165.385 | 0.01047 | 0.23434 | -- | --
| 16.36 | 0.05223 | 0.15194 | -- | -- |  |  | 44.94667 | 0.04766 | 0.4712 | -- | -- |  | 165.4383 | 0.01048 | 0.2345 | -- | --
| 16.365 | 0.05224 | 0.15205 | -- | -- |  |  | 44.96167 | 0.04765 | 0.47146 | -- | -- |  | 165.4934 | 0.01048 | 0.23466 | -- | --
| 16.37166 | 0.05225 | 0.15217 | -- | -- |  |  | 44.975 | 0.04764 | 0.47173 | -- | -- |  | 165.5484 | 0.01048 | 0.23482 | -- | --
| 16.37666 | 0.05227 | 0.15228 | -- | -- |  |  | 44.99 | 0.04763 | 0.47199 | -- | -- |  | 165.6017 | 0.01049 | 0.23498 | -- | --
| 16.38166 | 0.05229 | 0.15239 | -- | -- |  |  | 45.005 | 0.04762 | 0.47226 | -- | -- |  | 165.655 | 0.01049 | 0.23515 | -- | --
| 16.38666 | 0.0523 | 0.15251 | -- | -- |  |  | 45.02 | 0.04762 | 0.47252 | -- | -- |  | 165.71 | 0.01049 | 0.23531 | -- | --
| 16.39166 | 0.0523 | 0.15262 | -- | -- |  |  | 45.035 | 0.04761 | 0.47279 | -- | -- |  | 165.765 | 0.0105 | 0.23547 | -- | --
| 16.39834 | 0.05232 | 0.15273 | -- | -- |  |  | 45.05 | 0.0476 | 0.47305 | -- | -- |  | 165.8184 | 0.01051 | 0.23563 | -- | --
| 16.40333 | 0.05233 | 0.15285 | -- | -- |  |  | 45.065 | 0.04759 | 0.47332 | -- | -- |  | 165.8733 | 0.01052 | 0.2358 | -- | --
| 16.40833 | 0.05235 | 0.15296 | -- | -- |  |  | 45.07833 | 0.04759 | 0.47359 | -- | -- |  | 165.9284 | 0.01052 | 0.23596 | -- | --
| 16.41333 | 0.05235 | 0.15307 | -- | -- |  |  | 45.09333 | 0.04758 | 0.47385 | -- | -- |  | 165.9816 | 0.01053 | 0.23612 | -- | --
| 16.41833 | 0.05236 | 0.15319 | -- | -- |  |  | 45.10834 | 0.04757 | 0.47412 | -- | -- |  | 166.035 | 0.01053 | 0.23628 | -- | --
| 16.425 | 0.05238 | 0.1533 | -- | -- |  |  | 45.12334 | 0.04756 | 0.47438 | -- | -- |  | 166.09 | 0.01054 | 0.23645 | -- | --
| 16.43 | 0.05239 | 0.15342 | -- | -- |  |  | 45.13834 | 0.04756 | 0.47465 | -- | -- |  | 166.145 | 0.01055 | 0.23661 | -- | --
| 16.435 | 0.0524 | 0.15353 | -- | -- |  |  | 45.15334 | 0.04755 | 0.47491 | -- | -- |  | 166.1984 | 0.01055 | 0.23677 | -- | --
| 16.44 | 0.05241 | 0.15364 | -- | -- |  |  | 45.16834 | 0.04754 | 0.47518 | -- | -- |  | 166.2534 | 0.01055 | 0.23694 | -- | --
| 16.445 | 0.05242 | 0.15376 | -- | -- |  |  | 45.18166 | 0.04753 | 0.47544 | -- | -- |  | 166.3084 | 0.01055 | 0.2371 | -- | --
| 16.45167 | 0.05243 | 0.15387 | -- | -- |  |  | 45.19667 | 0.04753 | 0.47571 | -- | -- |  | 166.3617 | 0.01056 | 0.23726 | -- | --
| 16.45666 | 0.05244 | 0.15399 | -- | -- |  |  | 45.21167 | 0.04752 | 0.47597 | -- | -- |  | 166.415 | 0.01056 | 0.23743 | -- | --
| 16.46167 | 0.05246 | 0.1541 | -- | -- |  |  | 45.22667 | 0.04751 | 0.47623 | -- | -- |  | 166.47 | 0.01056 | 0.23759 | -- | --
| 16.46667 | 0.05247 | 0.15421 | -- | -- |  |  | 45.24167 | 0.04751 | 0.4765 | -- | -- |  | 166.525 | 0.01056 | 0.23775 | -- | --
| 16.47166 | 0.05248 | 0.15433 | -- | -- |  |  | 45.255 | 0.0475 | 0.47676 | -- | -- |  | 166.5784 | 0.01056 | 0.23792 | -- | --
| 16.47833 | 0.0525 | 0.15444 | -- | -- |  |  | 45.27 | 0.04749 | 0.47703 | -- | -- |  | 166.6333 | 0.01057 | 0.23808 | -- | --
| 16.48334 | 0.05251 | 0.15456 | -- | -- |  |  | 45.285 | 0.04749 | 0.47729 | -- | -- |  | 166.6883 | 0.01057 | 0.23824 | -- | --
| 16.48834 | 0.05252 | 0.15467 | -- | -- |  |  | 45.3 | 0.04748 | 0.47756 | -- | -- |  | 166.7417 | 0.01057 | 0.23841 | -- | --
| 16.495 | 0.05254 | 0.15478 | -- | -- |  |  | 45.315 | 0.04747 | 0.47782 | -- | -- |  | 166.795 | 0.01057 | 0.23857 | -- | --
| 16.5 | 0.05255 | 0.1549 | -- | -- |  |  | 45.33 | 0.04746 | 0.47809 | -- | -- |  | 166.85 | 0.01058 | 0.23873 | -- | --
| 16.505 | 0.05256 | 0.15501 | -- | -- |  |  | 45.345 | 0.04746 | 0.47835 | -- | -- |  | 166.905 | 0.01058 | 0.2389 | -- | --
| 16.51 | 0.05257 | 0.15513 | -- | -- |  |  | 45.35834 | 0.04745 | 0.47862 | -- | -- |  | 166.9584 | 0.01058 | 0.23906 | -- | --
| 16.515 | 0.05258 | 0.15524 | -- | -- |  |  | 45.37334 | 0.04744 | 0.47888 | -- | -- |  | 167.0134 | 0.01058 | 0.23922 | -- | --
| 16.52167 | 0.0526 | 0.15535 | -- | -- |  |  | 45.38834 | 0.04743 | 0.47914 | -- | -- |  | 167.0684 | 0.01058 | 0.23939 | -- | --
| 16.52666 | 0.05261 | 0.15547 | -- | -- |  |  | 45.40334 | 0.04742 | 0.47941 | -- | -- |  | 167.1216 | 0.01058 | 0.23955 | -- | --
| 16.53166 | 0.05262 | 0.15558 | -- | -- |  |  | 45.41834 | 0.04741 | 0.47967 | -- | -- |  | 167.175 | 0.01059 | 0.23972 | -- | --
| 16.53667 | 0.05263 | 0.1557 | -- | -- |  |  | 45.43334 | 0.0474 | 0.47994 | -- | -- |  | 167.23 | 0.0106 | 0.23988 | -- | --
| 16.54167 | 0.05264 | 0.15581 | -- | -- |  |  | 45.44834 | 0.04739 | 0.4802 | -- | -- |  | 167.285 | 0.0106 | 0.24004 | -- | --
| 16.54833 | 0.05266 | 0.15593 | -- | -- |  |  | 45.46167 | 0.04739 | 0.48046 | -- | -- |  | 167.3384 | 0.0106 | 0.24021 | -- | --
| 16.55333 | 0.05268 | 0.15604 | -- | -- |  |  | 45.47667 | 0.04738 | 0.48073 | -- | -- |  | 167.3933 | 0.01061 | 0.24037 | -- | --
| 16.55834 | 0.05269 | 0.15615 | -- | -- |  |  | 45.49167 | 0.04737 | 0.48099 | -- | -- |  | 167.4484 | 0.01061 | 0.24054 | -- | --
| 16.56333 | 0.0527 | 0.15627 | -- | -- |  |  | 45.50667 | 0.04736 | 0.48126 | -- | -- |  | 167.5017 | 0.0106 | 0.2407 | -- | --
| 16.56833 | 0.05271 | 0.15638 | -- | -- |  |  | 45.52167 | 0.04735 | 0.48152 | -- | -- |  | 167.555 | 0.0106 | 0.24086 | -- | --
| 16.575 | 0.05272 | 0.1565 | -- | -- |  |  | 45.53666 | 0.04735 | 0.48178 | -- | -- |  | 167.61 | 0.0106 | 0.24103 | -- | --
| 16.58 | 0.05273 | 0.15661 | -- | -- |  |  | 45.55166 | 0.04734 | 0.48205 | -- | -- |  | 167.665 | 0.0106 | 0.24119 | -- | --
| 16.585 | 0.05274 | 0.15673 | -- | -- |  |  | 45.565 | 0.04733 | 0.48231 | -- | -- |  | 167.7183 | 0.01061 | 0.24136 | -- | --
| 16.59167 | 0.05275 | 0.15684 | -- | -- |  |  | 45.58 | 0.04732 | 0.48258 | -- | -- |  | 167.7733 | 0.01062 | 0.24152 | -- | --
| 16.59666 | 0.05277 | 0.15696 | -- | -- |  |  | 45.595 | 0.04731 | 0.48284 | -- | -- |  | 167.8284 | 0.01062 | 0.24168 | -- | --
| 16.60166 | 0.05278 | 0.15707 | -- | -- |  |  | 45.61 | 0.0473 | 0.4831 | -- | -- |  | 167.8816 | 0.01062 | 0.24185 | -- | --
| 16.60666 | 0.0528 | 0.15719 | -- | -- |  |  | 45.625 | 0.04729 | 0.48337 | -- | -- |  | 167.935 | 0.01062 | 0.24201 | -- | --
| 16.61167 | 0.05281 | 0.1573 | -- | -- |  |  | 45.64 | 0.04729 | 0.48363 | -- | -- |  | 167.99 | 0.01062 | 0.24218 | -- | --
| 16.61833 | 0.05282 | 0.15742 | -- | -- |  |  | 45.655 | 0.04728 | 0.48389 | -- | -- |  | 168.045 | 0.01062 | 0.24234 | -- | --
| 16.62334 | 0.05283 | 0.15753 | -- | -- |  |  | 45.66834 | 0.04727 | 0.48416 | -- | -- |  | 168.0984 | 0.01062 | 0.24251 | -- | --
| 16.62834 | 0.05285 | 0.15764 | -- | -- |  |  | 45.68334 | 0.04726 | 0.48442 | -- | -- |  | 168.1533 | 0.01063 | 0.24267 | -- | --
| 16.63333 | 0.05286 | 0.15776 | -- | -- |  |  | 45.69834 | 0.04725 | 0.48468 | -- | -- |  | 168.2084 | 0.01063 | 0.24283 | -- | --
| 16.63833 | 0.05287 | 0.15787 | -- | -- |  |  | 45.71334 | 0.04724 | 0.48495 | -- | -- |  | 168.2617 | 0.01063 | 0.243 | -- | --
| 16.645 | 0.05289 | 0.15799 | -- | -- |  |  | 45.72833 | 0.04723 | 0.48521 | -- | -- |  | 168.315 | 0.01063 | 0.24316 | -- | --
| 16.65 | 0.0529 | 0.1581 | -- | -- |  |  | 45.74167 | 0.04723 | 0.48547 | -- | -- |  | 168.37 | 0.01063 | 0.24333 | -- | --
| 16.655 | 0.05291 | 0.15822 | -- | -- |  |  | 45.75667 | 0.04722 | 0.48574 | -- | -- |  | 168.425 | 0.01064 | 0.24349 | -- | --
| 16.66 | 0.05293 | 0.15833 | -- | -- |  |  | 45.77167 | 0.04721 | 0.486 | -- | -- |  | 168.4783 | 0.01064 | 0.24366 | -- | --
| 16.665 | 0.05294 | 0.15845 | -- | -- |  |  | 45.78666 | 0.0472 | 0.48626 | -- | -- |  | 168.5334 | 0.01064 | 0.24382 | -- | --
| 16.67166 | 0.05296 | 0.15856 | -- | -- |  |  | 45.80166 | 0.04719 | 0.48652 | -- | -- |  | 168.5884 | 0.01064 | 0.24399 | -- | --
| 16.67666 | 0.05297 | 0.15868 | -- | -- |  |  | 45.81666 | 0.04718 | 0.48679 | -- | -- |  | 168.6416 | 0.01064 | 0.24415 | -- | --
| 16.68167 | 0.05298 | 0.15879 | -- | -- |  |  | 45.83166 | 0.04718 | 0.48705 | -- | -- |  | 168.695 | 0.01064 | 0.24432 | -- | --
| 16.68833 | 0.053 | 0.15891 | -- | -- |  |  | 45.845 | 0.04717 | 0.48731 | -- | -- |  | 168.75 | 0.01064 | 0.24448 | -- | --
| 16.69333 | 0.05301 | 0.15902 | -- | -- |  |  | 45.86 | 0.04716 | 0.48758 | -- | -- |  | 168.805 | 0.01064 | 0.24464 | -- | --
| 16.69834 | 0.05302 | 0.15914 | -- | -- |  |  | 45.875 | 0.04715 | 0.48784 | -- | -- |  | 168.8584 | 0.01063 | 0.24481 | -- | --
| 16.70333 | 0.05304 | 0.15926 | -- | -- |  |  | 45.89 | 0.04715 | 0.4881 | -- | -- |  | 168.9133 | 0.01063 | 0.24497 | -- | --
| 16.70833 | 0.05305 | 0.15937 | -- | -- |  |  | 45.905 | 0.04714 | 0.48836 | -- | -- |  | 168.9683 | 0.01063 | 0.24514 | -- | --
| 16.715 | 0.05306 | 0.15949 | -- | -- |  |  | 45.92 | 0.04713 | 0.48863 | -- | -- |  | 169.0216 | 0.01062 | 0.2453 | -- | --
| 16.72 | 0.05307 | 0.1596 | -- | -- |  |  | 45.935 | 0.04712 | 0.48889 | -- | -- |  | 169.075 | 0.01062 | 0.24547 | -- | --
| 16.725 | 0.05308 | 0.15972 | -- | -- |  |  | 45.94834 | 0.04711 | 0.48915 | -- | -- |  | 169.13 | 0.01063 | 0.24563 | -- | --
| 16.73 | 0.05309 | 0.15983 | -- | -- |  |  | 45.96334 | 0.0471 | 0.48941 | -- | -- |  | 169.185 | 0.01062 | 0.24579 | -- | --
| 16.735 | 0.05311 | 0.15995 | -- | -- |  |  | 45.97833 | 0.0471 | 0.48968 | -- | -- |  | 169.2383 | 0.01062 | 0.24596 | -- | --
| 16.74166 | 0.05312 | 0.16006 | -- | -- |  |  | 45.99333 | 0.04709 | 0.48994 | -- | -- |  | 169.2934 | 0.01062 | 0.24612 | -- | --
| 16.74666 | 0.05313 | 0.16018 | -- | -- |  |  | 46.00833 | 0.04708 | 0.4902 | -- | -- |  | 169.3484 | 0.01062 | 0.24629 | -- | --
| 16.75166 | 0.05314 | 0.16029 | -- | -- |  |  | 46.02333 | 0.04707 | 0.49046 | -- | -- |  | 169.4016 | 0.01062 | 0.24645 | -- | --
| 16.75666 | 0.05316 | 0.16041 | -- | -- |  |  | 46.03833 | 0.04707 | 0.49073 | -- | -- |  | 169.455 | 0.01062 | 0.24662 | -- | --
| 16.76166 | 0.05317 | 0.16052 | -- | -- |  |  | 46.05166 | 0.04706 | 0.49099 | -- | -- |  | 169.51 | 0.01063 | 0.24678 | -- | --
| 16.76834 | 0.05319 | 0.16064 | -- | -- |  |  | 46.06666 | 0.04705 | 0.49125 | -- | -- |  | 169.565 | 0.01063 | 0.24694 | -- | --
| 16.77333 | 0.0532 | 0.16076 | -- | -- |  |  | 46.08166 | 0.04704 | 0.49151 | -- | -- |  | 169.6184 | 0.01064 | 0.24711 | -- | --
| 16.77833 | 0.05321 | 0.16087 | -- | -- |  |  | 46.09666 | 0.04703 | 0.49177 | -- | -- |  | 169.6733 | 0.01064 | 0.24727 | -- | --
| 16.78333 | 0.05323 | 0.16099 | -- | -- |  |  | 46.11166 | 0.04702 | 0.49204 | -- | -- |  | 169.7283 | 0.01064 | 0.24744 | -- | --
| 16.78833 | 0.05324 | 0.1611 | -- | -- |  |  | 46.12666 | 0.04701 | 0.4923 | -- | -- |  | 169.7817 | 0.01064 | 0.2476 | -- | --
| 16.795 | 0.05325 | 0.16122 | -- | -- |  |  | 46.14167 | 0.047 | 0.49256 | -- | -- |  | 169.835 | 0.01064 | 0.24777 | -- | --
| 16.8 | 0.05325 | 0.16133 | -- | -- |  |  | 46.155 | 0.04699 | 0.49282 | -- | -- |  | 169.89 | 0.01064 | 0.24793 | -- | --
| 16.805 | 0.05326 | 0.16145 | -- | -- |  |  | 46.17 | 0.04698 | 0.49308 | -- | -- |  | 169.945 | 0.01065 | 0.2481 | -- | --
| 16.81166 | 0.05328 | 0.16156 | -- | -- |  |  | 46.185 | 0.04697 | 0.49335 | -- | -- |  | 169.9983 | 0.01065 | 0.24826 | -- | --
| 16.81666 | 0.0533 | 0.16168 | -- | -- |  |  | 46.2 | 0.04696 | 0.49361 | -- | -- |  | 170.0534 | 0.01066 | 0.24843 | -- | --
| 16.82167 | 0.05331 | 0.1618 | -- | -- |  |  | 46.215 | 0.04695 | 0.49387 | -- | -- |  | 170.1084 | 0.01066 | 0.24859 | -- | --
| 16.82666 | 0.05332 | 0.16191 | -- | -- |  |  | 46.22833 | 0.04695 | 0.49413 | -- | -- |  | 170.1616 | 0.01066 | 0.24876 | -- | --
| 16.83166 | 0.05333 | 0.16203 | -- | -- |  |  | 46.24333 | 0.04694 | 0.49439 | -- | -- |  | 170.215 | 0.01066 | 0.24892 | -- | --
| 16.83833 | 0.05335 | 0.16214 | -- | -- |  |  | 46.25833 | 0.04693 | 0.49465 | -- | -- |  | 170.27 | 0.01067 | 0.24909 | -- | --
| 16.84334 | 0.05336 | 0.16226 | -- | -- |  |  | 46.27333 | 0.04692 | 0.49492 | -- | -- |  | 170.325 | 0.01067 | 0.24925 | -- | --
| 16.84833 | 0.05337 | 0.16238 | -- | -- |  |  | 46.28833 | 0.04691 | 0.49518 | -- | -- |  | 170.3784 | 0.01067 | 0.24942 | -- | --
| 16.85333 | 0.05338 | 0.16249 | -- | -- |  |  | 46.30333 | 0.0469 | 0.49544 | -- | -- |  | 170.4333 | 0.01068 | 0.24958 | -- | --
| 16.85834 | 0.0534 | 0.16261 | -- | -- |  |  | 46.31834 | 0.04689 | 0.4957 | -- | -- |  | 170.4883 | 0.01069 | 0.24975 | -- | --
| 16.865 | 0.05341 | 0.16272 | -- | -- |  |  | 46.33166 | 0.04689 | 0.49596 | -- | -- |  | 170.5417 | 0.01069 | 0.24991 | -- | --
| 16.87 | 0.05343 | 0.16284 | -- | -- |  |  | 46.34666 | 0.04688 | 0.49622 | -- | -- |  | 170.595 | 0.0107 | 0.25008 | -- | --
| 16.875 | 0.05344 | 0.16296 | -- | -- |  |  | 46.36166 | 0.04686 | 0.49648 | -- | -- |  | 170.65 | 0.0107 | 0.25024 | -- | --
| 16.88 | 0.05345 | 0.16307 | -- | -- |  |  | 46.37666 | 0.04686 | 0.49674 | -- | -- |  | 170.705 | 0.0107 | 0.25041 | -- | --
| 16.885 | 0.05346 | 0.16319 | -- | -- |  |  | 46.39167 | 0.04685 | 0.49701 | -- | -- |  | 170.7583 | 0.0107 | 0.25057 | -- | --
| 16.89166 | 0.05347 | 0.1633 | -- | -- |  |  | 46.40666 | 0.04684 | 0.49727 | -- | -- |  | 170.8133 | 0.0107 | 0.25074 | -- | --
| 16.89667 | 0.05349 | 0.16342 | -- | -- |  |  | 46.42167 | 0.04683 | 0.49753 | -- | -- |  | 170.8684 | 0.0107 | 0.25091 | -- | --
| 16.90166 | 0.0535 | 0.16354 | -- | -- |  |  | 46.435 | 0.04682 | 0.49779 | -- | -- |  | 170.9216 | 0.0107 | 0.25107 | -- | --
| 16.90833 | 0.05352 | 0.16365 | -- | -- |  |  | 46.45 | 0.04681 | 0.49805 | -- | -- |  | 170.975 | 0.01071 | 0.25124 | -- | --
| 16.91333 | 0.05353 | 0.16377 | -- | -- |  |  | 46.465 | 0.0468 | 0.49831 | -- | -- |  | 171.03 | 0.01072 | 0.2514 | -- | --
| 16.91833 | 0.05354 | 0.16389 | -- | -- |  |  | 46.48 | 0.04679 | 0.49857 | -- | -- |  | 171.085 | 0.01072 | 0.25157 | -- | --
| 16.92333 | 0.05355 | 0.164 | -- | -- |  |  | 46.495 | 0.04679 | 0.49883 | -- | -- |  | 171.1383 | 0.01072 | 0.25173 | -- | --
| 16.92833 | 0.05356 | 0.16412 | -- | -- |  |  | 46.51 | 0.04678 | 0.49909 | -- | -- |  | 171.1934 | 0.01073 | 0.2519 | -- | --
| 16.935 | 0.05357 | 0.16423 | -- | -- |  |  | 46.525 | 0.04676 | 0.49935 | -- | -- |  | 171.2483 | 0.01074 | 0.25207 | -- | --
| 16.94 | 0.05359 | 0.16435 | -- | -- |  |  | 46.53833 | 0.04676 | 0.49961 | -- | -- |  | 171.3016 | 0.01074 | 0.25223 | -- | --
| 16.945 | 0.0536 | 0.16447 | -- | -- |  |  | 46.55333 | 0.04675 | 0.49987 | -- | -- |  | 171.355 | 0.01075 | 0.2524 | -- | --
| 16.95 | 0.05361 | 0.16458 | -- | -- |  |  | 46.56834 | 0.04674 | 0.50013 | -- | -- |  | 171.41 | 0.01076 | 0.25256 | -- | --
| 16.955 | 0.05363 | 0.1647 | -- | -- |  |  | 46.58333 | 0.04673 | 0.50039 | -- | -- |  | 171.465 | 0.01077 | 0.25273 | -- | --
| 16.96167 | 0.05365 | 0.16482 | -- | -- |  |  | 46.59834 | 0.04672 | 0.50065 | -- | -- |  | 171.5183 | 0.01077 | 0.2529 | -- | --
| 16.96667 | 0.05367 | 0.16493 | -- | -- |  |  | 46.61332 | 0.04671 | 0.50091 | -- | -- |  | 171.5733 | 0.01077 | 0.25306 | -- | --
| 16.97166 | 0.05368 | 0.16505 | -- | -- |  |  | 46.62833 | 0.0467 | 0.50117 | -- | -- |  | 171.6284 | 0.01076 | 0.25323 | -- | --
| 16.97666 | 0.05368 | 0.16517 | -- | -- |  |  | 46.64167 | 0.04669 | 0.50143 | -- | -- |  | 171.6816 | 0.01077 | 0.2534 | -- | --
| 16.98166 | 0.05369 | 0.16528 | -- | -- |  |  | 46.65666 | 0.04668 | 0.5017 | -- | -- |  | 171.735 | 0.01077 | 0.25356 | -- | --
| 16.98834 | 0.0537 | 0.1654 | -- | -- |  |  | 46.67167 | 0.04667 | 0.50196 | -- | -- |  | 171.79 | 0.01077 | 0.25373 | -- | --
| 16.99333 | 0.05371 | 0.16552 | -- | -- |  |  | 46.68666 | 0.04666 | 0.50222 | -- | -- |  | 171.845 | 0.01076 | 0.2539 | -- | --
| 16.99834 | 0.05373 | 0.16563 | -- | -- |  |  | 46.70166 | 0.04665 | 0.50248 | -- | -- |  | 171.8983 | 0.01076 | 0.25406 | -- | --
| 17.005 | 0.05375 | 0.16575 | -- | -- |  |  | 46.715 | 0.04664 | 0.50273 | -- | -- |  | 171.9534 | 0.01076 | 0.25423 | -- | --
| 17.01 | 0.05376 | 0.16587 | -- | -- |  |  | 46.73 | 0.04663 | 0.50299 | -- | -- |  | 172.0083 | 0.01076 | 0.2544 | -- | --
| 17.015 | 0.05377 | 0.16598 | -- | -- |  |  | 46.745 | 0.04661 | 0.50325 | -- | -- |  | 172.0616 | 0.01076 | 0.25456 | -- | --
| 17.02 | 0.05378 | 0.1661 | -- | -- |  |  | 46.76 | 0.0466 | 0.50351 | -- | -- |  | 172.115 | 0.01076 | 0.25473 | -- | --
| 17.025 | 0.05379 | 0.16622 | -- | -- |  |  | 46.775 | 0.0466 | 0.50377 | -- | -- |  | 172.17 | 0.01076 | 0.2549 | -- | --
| 17.03166 | 0.05381 | 0.16633 | -- | -- |  |  | 46.79 | 0.04658 | 0.50403 | -- | -- |  | 172.225 | 0.01076 | 0.25506 | -- | --
| 17.03667 | 0.05382 | 0.16645 | -- | -- |  |  | 46.805 | 0.04657 | 0.50429 | -- | -- |  | 172.2784 | 0.01076 | 0.25523 | -- | --
| 17.04167 | 0.05383 | 0.16657 | -- | -- |  |  | 46.81834 | 0.04656 | 0.50455 | -- | -- |  | 172.3333 | 0.01076 | 0.25539 | -- | --
| 17.04666 | 0.05384 | 0.16668 | -- | -- |  |  | 46.83333 | 0.04655 | 0.50481 | -- | -- |  | 172.3883 | 0.01076 | 0.25556 | -- | --
| 17.05166 | 0.05385 | 0.1668 | -- | -- |  |  | 46.84834 | 0.04654 | 0.50507 | -- | -- |  | 172.4416 | 0.01076 | 0.25573 | -- | --
| 17.05834 | 0.05387 | 0.16692 | -- | -- |  |  | 46.86332 | 0.04653 | 0.50533 | -- | -- |  | 172.495 | 0.01076 | 0.25589 | -- | --
| 17.06333 | 0.05388 | 0.16704 | -- | -- |  |  | 46.87833 | 0.04652 | 0.50559 | -- | -- |  | 172.55 | 0.01076 | 0.25606 | -- | --
| 17.06833 | 0.05389 | 0.16715 | -- | -- |  |  | 46.89334 | 0.04651 | 0.50585 | -- | -- |  | 172.605 | 0.01077 | 0.25623 | -- | --
| 17.07334 | 0.0539 | 0.16727 | -- | -- |  |  | 46.90833 | 0.0465 | 0.50611 | -- | -- |  | 172.6583 | 0.01077 | 0.25639 | -- | --
| 17.07833 | 0.05392 | 0.16739 | -- | -- |  |  | 46.92167 | 0.04649 | 0.50637 | -- | -- |  | 172.7134 | 0.01077 | 0.25656 | -- | --
| 17.085 | 0.05393 | 0.1675 | -- | -- |  |  | 46.93666 | 0.04648 | 0.50663 | -- | -- |  | 172.7683 | 0.01077 | 0.25673 | -- | --
| 17.09 | 0.05394 | 0.16762 | -- | -- |  |  | 46.95166 | 0.04647 | 0.50688 | -- | -- |  | 172.8216 | 0.01077 | 0.25689 | -- | --
| 17.095 | 0.05395 | 0.16774 | -- | -- |  |  | 46.96667 | 0.04646 | 0.50714 | -- | -- |  | 172.875 | 0.01077 | 0.25706 | -- | --
| 17.1 | 0.05397 | 0.16786 | -- | -- |  |  | 46.98166 | 0.04645 | 0.5074 | -- | -- |  | 172.93 | 0.01078 | 0.25723 | -- | --
| 17.105 | 0.05398 | 0.16797 | -- | -- |  |  | 46.99667 | 0.04644 | 0.50766 | -- | -- |  | 172.985 | 0.01078 | 0.25739 | -- | --
| 17.11167 | 0.054 | 0.16809 | -- | -- |  |  | 47.01166 | 0.04643 | 0.50792 | -- | -- |  | 173.0384 | 0.01078 | 0.25756 | -- | --
| 17.11666 | 0.05401 | 0.16821 | -- | -- |  |  | 47.025 | 0.04642 | 0.50818 | -- | -- |  | 173.0933 | 0.01079 | 0.25773 | -- | --
| 17.12166 | 0.05402 | 0.16832 | -- | -- |  |  | 47.04 | 0.0464 | 0.50844 | -- | -- |  | 173.1483 | 0.0108 | 0.25789 | -- | --
| 17.12834 | 0.05403 | 0.16844 | -- | -- |  |  | 47.055 | 0.04639 | 0.5087 | -- | -- |  | 173.2017 | 0.01081 | 0.25806 | -- | --
| 17.13333 | 0.05404 | 0.16856 | -- | -- |  |  | 47.07 | 0.04638 | 0.50895 | -- | -- |  | 173.255 | 0.01081 | 0.25823 | -- | --
| 17.13833 | 0.05406 | 0.16868 | -- | -- |  |  | 47.085 | 0.04637 | 0.50921 | -- | -- |  | 173.31 | 0.01081 | 0.2584 | -- | --
| 17.14334 | 0.05407 | 0.16879 | -- | -- |  |  | 47.1 | 0.04636 | 0.50947 | -- | -- |  | 173.365 | 0.01082 | 0.25856 | -- | --
| 17.14834 | 0.05408 | 0.16891 | -- | -- |  |  | 47.115 | 0.04634 | 0.50973 | -- | -- |  | 173.4184 | 0.01082 | 0.25873 | -- | --
| 17.155 | 0.05409 | 0.16903 | -- | -- |  |  | 47.12833 | 0.04633 | 0.50999 | -- | -- |  | 173.4733 | 0.01082 | 0.2589 | -- | --
| 17.16 | 0.0541 | 0.16915 | -- | -- |  |  | 47.14334 | 0.04632 | 0.51025 | -- | -- |  | 173.5284 | 0.01083 | 0.25907 | -- | --
| 17.165 | 0.05411 | 0.16926 | -- | -- |  |  | 47.15833 | 0.04631 | 0.5105 | -- | -- |  | 173.5816 | 0.01084 | 0.25923 | -- | --
| 17.17 | 0.05413 | 0.16938 | -- | -- |  |  | 47.17334 | 0.0463 | 0.51076 | -- | -- |  | 173.635 | 0.01085 | 0.2594 | -- | --
| 17.175 | 0.05414 | 0.1695 | -- | -- |  |  | 47.18833 | 0.04629 | 0.51102 | -- | -- |  | 173.69 | 0.01085 | 0.25957 | -- | --
| 17.18167 | 0.05415 | 0.16962 | -- | -- |  |  | 47.20166 | 0.04628 | 0.51128 | -- | -- |  | 173.745 | 0.01085 | 0.25974 | -- | --
| 17.18666 | 0.05416 | 0.16973 | -- | -- |  |  | 47.21667 | 0.04627 | 0.51153 | -- | -- |  | 173.7984 | 0.01086 | 0.2599 | -- | --
| 17.19166 | 0.05416 | 0.16985 | -- | -- |  |  | 47.23166 | 0.04625 | 0.51179 | -- | -- |  | 173.8534 | 0.01087 | 0.26007 | -- | --
| 17.19667 | 0.05418 | 0.16997 | -- | -- |  |  | 47.24667 | 0.04624 | 0.51205 | -- | -- |  | 173.9083 | 0.01088 | 0.26024 | -- | --
| 17.20167 | 0.05419 | 0.17009 | -- | -- |  |  | 47.26166 | 0.04623 | 0.51231 | -- | -- |  | 173.9617 | 0.01088 | 0.26041 | -- | --
| 17.20833 | 0.05421 | 0.17021 | -- | -- |  |  | 47.27666 | 0.04622 | 0.51257 | -- | -- |  | 174.015 | 0.01088 | 0.26058 | -- | --
| 17.21333 | 0.05422 | 0.17032 | -- | -- |  |  | 47.29166 | 0.04621 | 0.51282 | -- | -- |  | 174.07 | 0.01087 | 0.26075 | -- | --
| 17.21834 | 0.05423 | 0.17044 | -- | -- |  |  | 47.305 | 0.0462 | 0.51308 | -- | -- |  | 174.125 | 0.01086 | 0.26091 | -- | --
| 17.225 | 0.05424 | 0.17056 | -- | -- |  |  | 47.32 | 0.04618 | 0.51334 | -- | -- |  | 174.1784 | 0.01086 | 0.26108 | -- | --
| 17.23 | 0.05425 | 0.17068 | -- | -- |  |  | 47.335 | 0.04617 | 0.51359 | -- | -- |  | 174.2333 | 0.01086 | 0.26125 | -- | --
| 17.235 | 0.05426 | 0.17079 | -- | -- |  |  | 47.35 | 0.04616 | 0.51385 | -- | -- |  | 174.2884 | 0.01085 | 0.26142 | -- | --
| 17.24 | 0.05427 | 0.17091 | -- | -- |  |  | 47.365 | 0.04615 | 0.51411 | -- | -- |  | 174.3416 | 0.01085 | 0.26158 | -- | --
| 17.245 | 0.05429 | 0.17103 | -- | -- |  |  | 47.38 | 0.04614 | 0.51437 | -- | -- |  | 174.395 | 0.01085 | 0.26175 | -- | --
| 17.25166 | 0.0543 | 0.17115 | -- | -- |  |  | 47.395 | 0.04613 | 0.51462 | -- | -- |  | 174.45 | 0.01085 | 0.26192 | -- | --
| 17.25666 | 0.05431 | 0.17127 | -- | -- |  |  | 47.40833 | 0.04612 | 0.51488 | -- | -- |  | 174.505 | 0.01085 | 0.26209 | -- | --
| 17.26166 | 0.05432 | 0.17138 | -- | -- |  |  | 47.42334 | 0.0461 | 0.51514 | -- | -- |  | 174.5583 | 0.01085 | 0.26226 | -- | --
| 17.26666 | 0.05433 | 0.1715 | -- | -- |  |  | 47.43833 | 0.04609 | 0.51539 | -- | -- |  | 174.6133 | 0.01085 | 0.26242 | -- | --
| 17.27167 | 0.05434 | 0.17162 | -- | -- |  |  | 47.45333 | 0.04608 | 0.51565 | -- | -- |  | 174.6684 | 0.01085 | 0.26259 | -- | --
| 17.27833 | 0.05436 | 0.17174 | -- | -- |  |  | 47.46833 | 0.04607 | 0.51591 | -- | -- |  | 174.7216 | 0.01086 | 0.26276 | -- | --
| 17.28333 | 0.05438 | 0.17186 | -- | -- |  |  | 47.48333 | 0.04606 | 0.51616 | -- | -- |  | 174.775 | 0.01086 | 0.26293 | -- | --
| 17.28833 | 0.05439 | 0.17197 | -- | -- |  |  | 47.49833 | 0.04605 | 0.51642 | -- | -- |  | 174.83 | 0.01086 | 0.2631 | -- | --
| 17.29333 | 0.05439 | 0.17209 | -- | -- |  |  | 47.51166 | 0.04604 | 0.51668 | -- | -- |  | 174.885 | 0.01086 | 0.26326 | -- | --
| 17.29833 | 0.0544 | 0.17221 | -- | -- |  |  | 47.52666 | 0.04603 | 0.51693 | -- | -- |  | 174.9384 | 0.01087 | 0.26343 | -- | --
| 17.305 | 0.05442 | 0.17233 | -- | -- |  |  | 47.54166 | 0.04601 | 0.51719 | -- | -- |  | 174.9933 | 0.01087 | 0.2636 | -- | --
| 17.31 | 0.05442 | 0.17245 | -- | -- |  |  | 47.55666 | 0.046 | 0.51745 | -- | -- |  | 175.0484 | 0.01087 | 0.26377 | -- | --
| 17.315 | 0.05443 | 0.17257 | -- | -- |  |  | 47.57166 | 0.04599 | 0.5177 | -- | -- |  | 175.1017 | 0.01088 | 0.26394 | -- | --
| 17.32167 | 0.05445 | 0.17268 | -- | -- |  |  | 47.58667 | 0.04598 | 0.51796 | -- | -- |  | 175.155 | 0.01088 | 0.2641 | -- | --
| 17.32666 | 0.05446 | 0.1728 | -- | -- |  |  | 47.60167 | 0.04597 | 0.51821 | -- | -- |  | 175.21 | 0.01089 | 0.26427 | -- | --
| 17.33166 | 0.05447 | 0.17292 | -- | -- |  |  | 47.615 | 0.04596 | 0.51847 | -- | -- |  | 175.265 | 0.0109 | 0.26444 | -- | --
| 17.33667 | 0.05448 | 0.17304 | -- | -- |  |  | 47.63 | 0.04595 | 0.51873 | -- | -- |  | 175.3184 | 0.0109 | 0.26461 | -- | --
| 17.34167 | 0.05449 | 0.17316 | -- | -- |  |  | 47.645 | 0.04594 | 0.51898 | -- | -- |  | 175.3733 | 0.01091 | 0.26478 | -- | --
| 17.34833 | 0.05451 | 0.17328 | -- | -- |  |  | 47.66 | 0.04593 | 0.51924 | -- | -- |  | 175.4284 | 0.01092 | 0.26495 | -- | --
| 17.35333 | 0.05452 | 0.17339 | -- | -- |  |  | 47.675 | 0.04592 | 0.51949 | -- | -- |  | 175.4816 | 0.01092 | 0.26512 | -- | --
| 17.35834 | 0.05453 | 0.17351 | -- | -- |  |  | 47.68833 | 0.04591 | 0.51975 | -- | -- |  | 175.535 | 0.01092 | 0.26529 | -- | --
| 17.36333 | 0.05454 | 0.17363 | -- | -- |  |  | 47.70333 | 0.04589 | 0.52001 | -- | -- |  | 175.59 | 0.01093 | 0.26545 | -- | --
| 17.36833 | 0.05455 | 0.17375 | -- | -- |  |  | 47.71833 | 0.04588 | 0.52026 | -- | -- |  | 175.645 | 0.01093 | 0.26562 | -- | --
| 17.375 | 0.05456 | 0.17387 | -- | -- |  |  | 47.73333 | 0.04587 | 0.52052 | -- | -- |  | 175.6984 | 0.01094 | 0.26579 | -- | --
| 17.38 | 0.05457 | 0.17399 | -- | -- |  |  | 47.74833 | 0.04585 | 0.52077 | -- | -- |  | 175.7533 | 0.01095 | 0.26596 | -- | --
| 17.385 | 0.05459 | 0.17411 | -- | -- |  |  | 47.76334 | 0.04584 | 0.52103 | -- | -- |  | 175.8083 | 0.01095 | 0.26613 | -- | --
| 17.39 | 0.0546 | 0.17422 | -- | -- |  |  | 47.77834 | 0.04583 | 0.52128 | -- | -- |  | 175.8617 | 0.01096 | 0.2663 | -- | --
| 17.395 | 0.05461 | 0.17434 | -- | -- |  |  | 47.79166 | 0.04582 | 0.52154 | -- | -- |  | 175.915 | 0.01095 | 0.26647 | -- | --
| 17.40166 | 0.05462 | 0.17446 | -- | -- |  |  | 47.80666 | 0.04581 | 0.52179 | -- | -- |  | 175.97 | 0.01095 | 0.26664 | -- | --
| 17.40666 | 0.05463 | 0.17458 | -- | -- |  |  | 47.82166 | 0.04579 | 0.52205 | -- | -- |  | 176.025 | 0.01095 | 0.26681 | -- | --
| 17.41167 | 0.05464 | 0.1747 | -- | -- |  |  | 47.83667 | 0.04578 | 0.5223 | -- | -- |  | 176.0783 | 0.01095 | 0.26698 | -- | --
| 17.41666 | 0.05465 | 0.17482 | -- | -- |  |  | 47.85167 | 0.04576 | 0.52256 | -- | -- |  | 176.1333 | 0.01095 | 0.26715 | -- | --
| 17.42166 | 0.05466 | 0.17494 | -- | -- |  |  | 47.86667 | 0.04575 | 0.52281 | -- | -- |  | 176.1884 | 0.01095 | 0.26732 | -- | --
| 17.42833 | 0.05468 | 0.17505 | -- | -- |  |  | 47.88167 | 0.04574 | 0.52307 | -- | -- |  | 176.2416 | 0.01094 | 0.26749 | -- | --
| 17.43333 | 0.05469 | 0.17517 | -- | -- |  |  | 47.895 | 0.04573 | 0.52332 | -- | -- |  | 176.295 | 0.01094 | 0.26766 | -- | --
| 17.43833 | 0.0547 | 0.17529 | -- | -- |  |  | 47.91 | 0.04572 | 0.52358 | -- | -- |  | 176.35 | 0.01094 | 0.26782 | -- | --
| 17.445 | 0.05471 | 0.17541 | -- | -- |  |  | 47.925 | 0.04571 | 0.52383 | -- | -- |  | 176.405 | 0.01094 | 0.26799 | -- | --
| 17.45 | 0.05472 | 0.17553 | -- | -- |  |  | 47.94 | 0.0457 | 0.52409 | -- | -- |  | 176.4584 | 0.01095 | 0.26816 | -- | --
| 17.455 | 0.05474 | 0.17565 | -- | -- |  |  | 47.955 | 0.04568 | 0.52434 | -- | -- |  | 176.5133 | 0.01095 | 0.26833 | -- | --
| 17.46 | 0.05476 | 0.17577 | -- | -- |  |  | 47.97 | 0.04567 | 0.5246 | -- | -- |  | 176.5684 | 0.01095 | 0.2685 | -- | --
| 17.465 | 0.05478 | 0.17589 | -- | -- |  |  | 47.985 | 0.04566 | 0.52485 | -- | -- |  | 176.6216 | 0.01095 | 0.26867 | -- | --
| 17.47166 | 0.05478 | 0.17601 | -- | -- |  |  | 47.99833 | 0.04565 | 0.52511 | -- | -- |  | 176.675 | 0.01096 | 0.26884 | -- | --
| 17.47666 | 0.05478 | 0.17612 | -- | -- |  |  | 48.01334 | 0.04563 | 0.52536 | -- | -- |  | 176.73 | 0.01096 | 0.26901 | -- | --
| 17.48166 | 0.05479 | 0.17624 | -- | -- |  |  | 48.02834 | 0.04562 | 0.52561 | -- | -- |  | 176.785 | 0.01095 | 0.26918 | -- | --
| 17.48667 | 0.0548 | 0.17636 | -- | -- |  |  | 48.04334 | 0.04561 | 0.52587 | -- | -- |  | 176.8383 | 0.01095 | 0.26935 | -- | --
| 17.49166 | 0.05481 | 0.17648 | -- | -- |  |  | 48.05834 | 0.0456 | 0.52612 | -- | -- |  | 176.8933 | 0.01095 | 0.26952 | -- | --
| 17.49834 | 0.05483 | 0.1766 | -- | -- |  |  | 48.07334 | 0.04559 | 0.52638 | -- | -- |  | 176.9484 | 0.01095 | 0.26969 | -- | --
| 17.50334 | 0.05484 | 0.17672 | -- | -- |  |  | 48.08834 | 0.04558 | 0.52663 | -- | -- |  | 177.0016 | 0.01096 | 0.26986 | -- | --
| 17.50833 | 0.05485 | 0.17684 | -- | -- |  |  | 48.10167 | 0.04557 | 0.52688 | -- | -- |  | 177.055 | 0.01096 | 0.27003 | -- | --
| 17.51333 | 0.05486 | 0.17696 | -- | -- |  |  | 48.11667 | 0.04556 | 0.52714 | -- | -- |  | 177.11 | 0.01097 | 0.2702 | -- | --
| 17.51834 | 0.05487 | 0.17708 | -- | -- |  |  | 48.13167 | 0.04555 | 0.52739 | -- | -- |  | 177.165 | 0.01097 | 0.27037 | -- | --
| 17.525 | 0.05488 | 0.1772 | -- | -- |  |  | 48.14667 | 0.04554 | 0.52765 | -- | -- |  | 177.2183 | 0.01098 | 0.27054 | -- | --
| 17.53 | 0.05489 | 0.17732 | -- | -- |  |  | 48.16166 | 0.04552 | 0.5279 | -- | -- |  | 177.2733 | 0.01098 | 0.27071 | -- | --
| 17.535 | 0.0549 | 0.17744 | -- | -- |  |  | 48.175 | 0.04552 | 0.52815 | -- | -- |  | 177.3283 | 0.01098 | 0.27088 | -- | --
| 17.54167 | 0.05492 | 0.17755 | -- | -- |  |  | 48.19 | 0.04551 | 0.52841 | -- | -- |  | 177.3816 | 0.01098 | 0.27105 | -- | --
| 17.54666 | 0.05493 | 0.17767 | -- | -- |  |  | 48.205 | 0.04549 | 0.52866 | -- | -- |  | 177.435 | 0.01098 | 0.27122 | -- | --
| 17.55166 | 0.05494 | 0.17779 | -- | -- |  |  | 48.22 | 0.04548 | 0.52891 | -- | -- |  | 177.49 | 0.01098 | 0.27139 | -- | --
| 17.55667 | 0.05495 | 0.17791 | -- | -- |  |  | 48.235 | 0.04547 | 0.52917 | -- | -- |  | 177.545 | 0.01098 | 0.27156 | -- | --
| 17.56166 | 0.05496 | 0.17803 | -- | -- |  |  | 48.25 | 0.04546 | 0.52942 | -- | -- |  | 177.5984 | 0.01098 | 0.27173 | -- | --
| 17.56833 | 0.05497 | 0.17815 | -- | -- |  |  | 48.265 | 0.04545 | 0.52967 | -- | -- |  | 177.6533 | 0.01099 | 0.2719 | -- | --
| 17.57334 | 0.05498 | 0.17827 | -- | -- |  |  | 48.27834 | 0.04544 | 0.52993 | -- | -- |  | 177.7084 | 0.011 | 0.27207 | -- | --
| 17.57833 | 0.05499 | 0.17839 | -- | -- |  |  | 48.29334 | 0.04543 | 0.53018 | -- | -- |  | 177.7617 | 0.01101 | 0.27224 | -- | --
| 17.58333 | 0.055 | 0.17851 | -- | -- |  |  | 48.30834 | 0.04541 | 0.53043 | -- | -- |  | 177.815 | 0.01102 | 0.27241 | -- | --
| 17.58833 | 0.05501 | 0.17863 | -- | -- |  |  | 48.32334 | 0.0454 | 0.53069 | -- | -- |  | 177.87 | 0.01103 | 0.27258 | -- | --
| 17.595 | 0.05502 | 0.17875 | -- | -- |  |  | 48.33834 | 0.04539 | 0.53094 | -- | -- |  | 177.925 | 0.01103 | 0.27275 | -- | --
| 17.6 | 0.05504 | 0.17887 | -- | -- |  |  | 48.35333 | 0.04538 | 0.53119 | -- | -- |  | 177.9783 | 0.01104 | 0.27292 | -- | --
| 17.605 | 0.05504 | 0.17899 | -- | -- |  |  | 48.36833 | 0.04536 | 0.53144 | -- | -- |  | 178.0334 | 0.01105 | 0.27309 | -- | --
| 17.61 | 0.05506 | 0.17911 | -- | -- |  |  | 48.38167 | 0.04535 | 0.5317 | -- | -- |  | 178.0883 | 0.01105 | 0.27326 | -- | --
| 17.615 | 0.05506 | 0.17923 | -- | -- |  |  | 48.39667 | 0.04534 | 0.53195 | -- | -- |  | 178.1416 | 0.01106 | 0.27343 | -- | --
| 17.62166 | 0.05507 | 0.17935 | -- | -- |  |  | 48.41166 | 0.04533 | 0.5322 | -- | -- |  | 178.195 | 0.01106 | 0.2736 | -- | --
| 17.62666 | 0.05509 | 0.17947 | -- | -- |  |  | 48.42666 | 0.04531 | 0.53246 | -- | -- |  | 178.25 | 0.01106 | 0.27377 | -- | --
| 17.63166 | 0.0551 | 0.17959 | -- | -- |  |  | 48.44166 | 0.0453 | 0.53271 | -- | -- |  | 178.305 | 0.01107 | 0.27394 | -- | --
| 17.63833 | 0.05511 | 0.17971 | -- | -- |  |  | 48.45666 | 0.04529 | 0.53296 | -- | -- |  | 178.3584 | 0.01108 | 0.27412 | -- | --
| 17.64334 | 0.05512 | 0.17983 | -- | -- |  |  | 48.47168 | 0.04528 | 0.53321 | -- | -- |  | 178.4133 | 0.01108 | 0.27429 | -- | --
| 17.64834 | 0.05513 | 0.17995 | -- | -- |  |  | 48.485 | 0.04527 | 0.53346 | -- | -- |  | 178.4683 | 0.01109 | 0.27446 | -- | --
| 17.65333 | 0.05514 | 0.18006 | -- | -- |  |  | 48.5 | 0.04526 | 0.53372 | -- | -- |  | 178.5216 | 0.01109 | 0.27463 | -- | --
| 17.65833 | 0.05515 | 0.18018 | -- | -- |  |  | 48.515 | 0.04524 | 0.53397 | -- | -- |  | 178.575 | 0.0111 | 0.2748 | -- | --
| 17.665 | 0.05516 | 0.1803 | -- | -- |  |  | 48.53 | 0.04523 | 0.53422 | -- | -- |  | 178.63 | 0.0111 | 0.27497 | -- | --
| 17.67 | 0.05517 | 0.18042 | -- | -- |  |  | 48.545 | 0.04522 | 0.53447 | -- | -- |  | 178.685 | 0.0111 | 0.27515 | -- | --
| 17.675 | 0.05518 | 0.18054 | -- | -- |  |  | 48.56 | 0.0452 | 0.53472 | -- | -- |  | 178.7383 | 0.0111 | 0.27532 | -- | --
| 17.68 | 0.05519 | 0.18066 | -- | -- |  |  | 48.575 | 0.04519 | 0.53498 | -- | -- |  | 178.7934 | 0.0111 | 0.27549 | -- | --
| 17.685 | 0.05519 | 0.18078 | -- | -- |  |  | 48.58834 | 0.04518 | 0.53523 | -- | -- |  | 178.8484 | 0.0111 | 0.27566 | -- | --
| 17.69166 | 0.05521 | 0.1809 | -- | -- |  |  | 48.60333 | 0.04517 | 0.53548 | -- | -- |  | 178.9016 | 0.0111 | 0.27583 | -- | --
| 17.69667 | 0.05522 | 0.18102 | -- | -- |  |  | 48.61833 | 0.04515 | 0.53573 | -- | -- |  | 178.955 | 0.0111 | 0.276 | -- | --
| 17.70167 | 0.05524 | 0.18114 | -- | -- |  |  | 48.63333 | 0.04514 | 0.53598 | -- | -- |  | 179.01 | 0.0111 | 0.27618 | -- | --
| 17.70666 | 0.05525 | 0.18126 | -- | -- |  |  | 48.64834 | 0.04513 | 0.53623 | -- | -- |  | 179.065 | 0.0111 | 0.27635 | -- | --
| 17.71167 | 0.05526 | 0.18138 | -- | -- |  |  | 48.66166 | 0.04512 | 0.53649 | -- | -- |  | 179.1184 | 0.01109 | 0.27652 | -- | --
| 17.71834 | 0.05526 | 0.1815 | -- | -- |  |  | 48.67666 | 0.04511 | 0.53674 | -- | -- |  | 179.1733 | 0.01109 | 0.27669 | -- | --
| 17.72333 | 0.05527 | 0.18162 | -- | -- |  |  | 48.69166 | 0.04509 | 0.53699 | -- | -- |  | 179.2283 | 0.01109 | 0.27686 | -- | --
| 17.72833 | 0.05528 | 0.18174 | -- | -- |  |  | 48.70666 | 0.04508 | 0.53724 | -- | -- |  | 179.2817 | 0.01109 | 0.27703 | -- | --
| 17.73334 | 0.0553 | 0.18186 | -- | -- |  |  | 48.72168 | 0.04507 | 0.53749 | -- | -- |  | 179.335 | 0.01109 | 0.2772 | -- | --
| 17.73834 | 0.0553 | 0.18198 | -- | -- |  |  | 48.73666 | 0.04506 | 0.53774 | -- | -- |  | 179.39 | 0.01109 | 0.27738 | -- | --
| 17.745 | 0.05532 | 0.1821 | -- | -- |  |  | 48.75167 | 0.04504 | 0.53799 | -- | -- |  | 179.445 | 0.01108 | 0.27755 | -- | --
| 17.75 | 0.05533 | 0.18222 | -- | -- |  |  | 48.765 | 0.04503 | 0.53824 | -- | -- |  | 179.4983 | 0.01108 | 0.27772 | -- | --
| 17.755 | 0.05534 | 0.18234 | -- | -- |  |  | 48.78 | 0.04502 | 0.53849 | -- | -- |  | 179.5534 | 0.01108 | 0.27789 | -- | --
| 17.76166 | 0.05535 | 0.18247 | -- | -- |  |  | 48.795 | 0.045 | 0.53875 | -- | -- |  | 179.6084 | 0.01108 | 0.27806 | -- | --
| 17.76666 | 0.05536 | 0.18259 | -- | -- |  |  | 48.81 | 0.04499 | 0.539 | -- | -- |  | 179.6616 | 0.01108 | 0.27823 | -- | --
| 17.77167 | 0.05537 | 0.18271 | -- | -- |  |  | 48.825 | 0.04498 | 0.53925 | -- | -- |  | 179.715 | 0.01107 | 0.2784 | -- | --
| 17.77666 | 0.05538 | 0.18283 | -- | -- |  |  | 48.84 | 0.04496 | 0.5395 | -- | -- |  | 179.77 | 0.01107 | 0.27858 | -- | --
| 17.78166 | 0.05539 | 0.18295 | -- | -- |  |  | 48.855 | 0.04495 | 0.53975 | -- | -- |  | 179.825 | 0.01107 | 0.27875 | -- | --
| 17.78833 | 0.05541 | 0.18307 | -- | -- |  |  | 48.86833 | 0.04493 | 0.54 | -- | -- |  | 179.8784 | 0.01107 | 0.27892 | -- | --
| 17.79333 | 0.05542 | 0.18319 | -- | -- |  |  | 48.88333 | 0.04492 | 0.54025 | -- | -- |  | 179.9333 | 0.01107 | 0.27909 | -- | --
| 17.79833 | 0.05542 | 0.18331 | -- | -- |  |  | 48.89834 | 0.04491 | 0.5405 | -- | -- |  | 179.9883 | 0.01107 | 0.27926 | -- | --
| 17.80333 | 0.05542 | 0.18343 | -- | -- |  |  | 48.91333 | 0.04489 | 0.54075 | -- | -- |  | 180.0417 | 0.01107 | 0.27943 | -- | --
| 17.80834 | 0.05544 | 0.18355 | -- | -- |  |  | 48.92834 | 0.04488 | 0.541 | -- | -- |  | 180.095 | 0.01107 | 0.2796 | -- | --
| 17.815 | 0.05545 | 0.18367 | -- | -- |  |  | 48.94334 | 0.04486 | 0.54125 | -- | -- |  | 180.15 | 0.01107 | 0.27977 | -- | --
| 17.82 | 0.05546 | 0.18379 | -- | -- |  |  | 48.95834 | 0.04485 | 0.5415 | -- | -- |  | 180.205 | 0.01107 | 0.27994 | -- | --
| 17.825 | 0.05547 | 0.18391 | -- | -- |  |  | 48.97168 | 0.04484 | 0.54175 | -- | -- |  | 180.2583 | 0.01107 | 0.28012 | -- | --
| 17.83 | 0.05547 | 0.18403 | -- | -- |  |  | 48.98666 | 0.04483 | 0.542 | -- | -- |  | 180.3133 | 0.01107 | 0.28029 | -- | --
| 17.835 | 0.05548 | 0.18415 | -- | -- |  |  | 49.00167 | 0.04481 | 0.54225 | -- | -- |  | 180.3684 | 0.01107 | 0.28046 | -- | --
| 17.84167 | 0.0555 | 0.18427 | -- | -- |  |  | 49.01666 | 0.0448 | 0.5425 | -- | -- |  | 180.4216 | 0.01107 | 0.28063 | -- | --
| 17.84666 | 0.0555 | 0.18439 | -- | -- |  |  | 49.03167 | 0.04478 | 0.54275 | -- | -- |  | 180.475 | 0.01107 | 0.2808 | -- | --
| 17.85166 | 0.05551 | 0.18451 | -- | -- |  |  | 49.04666 | 0.04477 | 0.543 | -- | -- |  | 180.53 | 0.01106 | 0.28097 | -- | --
| 17.85834 | 0.05552 | 0.18463 | -- | -- |  |  | 49.06167 | 0.04476 | 0.54325 | -- | -- |  | 180.585 | 0.01105 | 0.28114 | -- | --
| 17.86333 | 0.05553 | 0.18475 | -- | -- |  |  | 49.075 | 0.04474 | 0.5435 | -- | -- |  | 180.6383 | 0.01105 | 0.28131 | -- | --
| 17.86833 | 0.05554 | 0.18487 | -- | -- |  |  | 49.09 | 0.04473 | 0.54374 | -- | -- |  | 180.6934 | 0.01104 | 0.28148 | -- | --
| 17.87334 | 0.05555 | 0.18499 | -- | -- |  |  | 49.105 | 0.04472 | 0.54399 | -- | -- |  | 180.7483 | 0.01104 | 0.28166 | -- | --
| 17.87834 | 0.05556 | 0.18512 | -- | -- |  |  | 49.12 | 0.0447 | 0.54424 | -- | -- |  | 180.8016 | 0.01103 | 0.28183 | -- | --
| 17.885 | 0.05557 | 0.18524 | -- | -- |  |  | 49.135 | 0.04469 | 0.54449 | -- | -- |  | 180.855 | 0.01104 | 0.282 | -- | --
| 17.89 | 0.05558 | 0.18536 | -- | -- |  |  | 49.14833 | 0.04468 | 0.54474 | -- | -- |  | 180.91 | 0.01104 | 0.28217 | -- | --
| 17.895 | 0.0556 | 0.18548 | -- | -- |  |  | 49.16333 | 0.04466 | 0.54499 | -- | -- |  | 180.965 | 0.01104 | 0.28234 | -- | --
| 17.9 | 0.05561 | 0.1856 | -- | -- |  |  | 49.17834 | 0.04465 | 0.54524 | -- | -- |  | 181.0183 | 0.01105 | 0.28251 | -- | --
| 17.905 | 0.05561 | 0.18572 | -- | -- |  |  | 49.19333 | 0.04464 | 0.54549 | -- | -- |  | 181.0733 | 0.01105 | 0.28268 | -- | --
| 17.91167 | 0.05562 | 0.18584 | -- | -- |  |  | 49.20834 | 0.04462 | 0.54574 | -- | -- |  | 181.1284 | 0.01106 | 0.28285 | -- | --
| 17.91666 | 0.05563 | 0.18596 | -- | -- |  |  | 49.22334 | 0.04461 | 0.54598 | -- | -- |  | 181.1816 | 0.01106 | 0.28302 | -- | --
| 17.92166 | 0.05564 | 0.18608 | -- | -- |  |  | 49.23834 | 0.04459 | 0.54623 | -- | -- |  | 181.235 | 0.01107 | 0.28319 | -- | --
| 17.92666 | 0.05565 | 0.1862 | -- | -- |  |  | 49.25168 | 0.04458 | 0.54648 | -- | -- |  | 181.29 | 0.01108 | 0.28336 | -- | --
| 17.93167 | 0.05566 | 0.18632 | -- | -- |  |  | 49.26667 | 0.04457 | 0.54673 | -- | -- |  | 181.345 | 0.01108 | 0.28354 | -- | --
| 17.93833 | 0.05567 | 0.18644 | -- | -- |  |  | 49.28168 | 0.04455 | 0.54698 | -- | -- |  | 181.3983 | 0.01108 | 0.28371 | -- | --
| 17.94333 | 0.05567 | 0.18657 | -- | -- |  |  | 49.29667 | 0.04454 | 0.54723 | -- | -- |  | 181.4534 | 0.01109 | 0.28388 | -- | --
| 17.94834 | 0.05568 | 0.18669 | -- | -- |  |  | 49.31168 | 0.04453 | 0.54747 | -- | -- |  | 181.5083 | 0.01109 | 0.28405 | -- | --
| 17.955 | 0.05569 | 0.18681 | -- | -- |  |  | 49.32668 | 0.04452 | 0.54772 | -- | -- |  | 181.5616 | 0.0111 | 0.28422 | -- | --
| 17.96 | 0.0557 | 0.18693 | -- | -- |  |  | 49.34168 | 0.0445 | 0.54797 | -- | -- |  | 181.615 | 0.0111 | 0.28439 | -- | --
| 17.965 | 0.05571 | 0.18705 | -- | -- |  |  | 49.355 | 0.04449 | 0.54822 | -- | -- |  | 181.67 | 0.01111 | 0.28457 | -- | --
| 17.97 | 0.05572 | 0.18717 | -- | -- |  |  | 49.37 | 0.04447 | 0.54847 | -- | -- |  | 181.725 | 0.01111 | 0.28474 | -- | --
| 17.975 | 0.05573 | 0.18729 | -- | -- |  |  | 49.385 | 0.04446 | 0.54871 | -- | -- |  | 181.7784 | 0.01111 | 0.28491 | -- | --
| 17.98166 | 0.05574 | 0.18741 | -- | -- |  |  | 49.4 | 0.04444 | 0.54896 | -- | -- |  | 181.8333 | 0.01112 | 0.28508 | -- | --
| 17.98667 | 0.05575 | 0.18753 | -- | -- |  |  | 49.415 | 0.04443 | 0.54921 | -- | -- |  | 181.8883 | 0.01113 | 0.28525 | -- | --
| 17.99166 | 0.05576 | 0.18765 | -- | -- |  |  | 49.43 | 0.04442 | 0.54946 | -- | -- |  | 181.9416 | 0.01113 | 0.28543 | -- | --
| 17.99666 | 0.05577 | 0.18778 | -- | -- |  |  | 49.445 | 0.0444 | 0.5497 | -- | -- |  | 181.995 | 0.01114 | 0.2856 | -- | --
| 18.00166 | 0.05578 | 0.1879 | -- | -- |  |  | 49.45834 | 0.04439 | 0.54995 | -- | -- |  | 182.05 | 0.01115 | 0.28577 | -- | --
| 18.00833 | 0.05579 | 0.18802 | -- | -- |  |  | 49.47334 | 0.04438 | 0.5502 | -- | -- |  | 182.105 | 0.01116 | 0.28594 | -- | --
| 18.01333 | 0.05579 | 0.18814 | -- | -- |  |  | 49.48834 | 0.04436 | 0.55045 | -- | -- |  | 182.1583 | 0.01116 | 0.28612 | -- | --
| 18.01834 | 0.0558 | 0.18826 | -- | -- |  |  | 49.50334 | 0.04435 | 0.55069 | -- | -- |  | 182.2134 | 0.01117 | 0.28629 | -- | --
| 18.02333 | 0.05581 | 0.18838 | -- | -- |  |  | 49.51834 | 0.04433 | 0.55094 | -- | -- |  | 182.2683 | 0.01117 | 0.28646 | -- | --
| 18.02833 | 0.05582 | 0.1885 | -- | -- |  |  | 49.53334 | 0.04432 | 0.55119 | -- | -- |  | 182.3216 | 0.01118 | 0.28663 | -- | --
| 18.035 | 0.05583 | 0.18862 | -- | -- |  |  | 49.54834 | 0.04431 | 0.55143 | -- | -- |  | 182.375 | 0.01119 | 0.28681 | -- | --
| 18.04 | 0.05584 | 0.18875 | -- | -- |  |  | 49.56168 | 0.04429 | 0.55168 | -- | -- |  | 182.43 | 0.0112 | 0.28698 | -- | --
| 18.045 | 0.05584 | 0.18887 | -- | -- |  |  | 49.57668 | 0.04428 | 0.55193 | -- | -- |  | 182.485 | 0.0112 | 0.28715 | -- | --
| 18.05 | 0.05585 | 0.18899 | -- | -- |  |  | 49.59168 | 0.04427 | 0.55217 | -- | -- |  | 182.5384 | 0.0112 | 0.28733 | -- | --
| 18.055 | 0.05586 | 0.18911 | -- | -- |  |  | 49.60668 | 0.04425 | 0.55242 | -- | -- |  | 182.5933 | 0.01121 | 0.2875 | -- | --
| 18.06166 | 0.05587 | 0.18923 | -- | -- |  |  | 49.62168 | 0.04424 | 0.55267 | -- | -- |  | 182.6483 | 0.01121 | 0.28767 | -- | --
| 18.06666 | 0.05588 | 0.18935 | -- | -- |  |  | 49.635 | 0.04423 | 0.55291 | -- | -- |  | 182.7017 | 0.01122 | 0.28785 | -- | --
| 18.07167 | 0.05588 | 0.18947 | -- | -- |  |  | 49.65 | 0.04421 | 0.55316 | -- | -- |  | 182.755 | 0.01122 | 0.28802 | -- | --
| 18.07833 | 0.05589 | 0.18959 | -- | -- |  |  | 49.665 | 0.0442 | 0.55341 | -- | -- |  | 182.81 | 0.01122 | 0.28819 | -- | --
| 18.08333 | 0.05591 | 0.18972 | -- | -- |  |  | 49.68 | 0.04418 | 0.55365 | -- | -- |  | 182.865 | 0.01122 | 0.28837 | -- | --
| 18.08833 | 0.05591 | 0.18984 | -- | -- |  |  | 49.695 | 0.04416 | 0.5539 | -- | -- |  | 182.9184 | 0.01123 | 0.28854 | -- | --
| 18.09334 | 0.05592 | 0.18996 | -- | -- |  |  | 49.71 | 0.04415 | 0.55414 | -- | -- |  | 182.9733 | 0.01123 | 0.28872 | -- | --
| 18.09833 | 0.05593 | 0.19008 | -- | -- |  |  | 49.725 | 0.04414 | 0.55439 | -- | -- |  | 183.0284 | 0.01123 | 0.28889 | -- | --
| 18.105 | 0.05595 | 0.1902 | -- | -- |  |  | 49.73834 | 0.04412 | 0.55464 | -- | -- |  | 183.0816 | 0.01123 | 0.28906 | -- | --
| 18.11 | 0.05596 | 0.19032 | -- | -- |  |  | 49.75334 | 0.04411 | 0.55488 | -- | -- |  | 183.135 | 0.01123 | 0.28924 | -- | --
| 18.115 | 0.05596 | 0.19045 | -- | -- |  |  | 49.76834 | 0.04409 | 0.55513 | -- | -- |  | 183.19 | 0.01123 | 0.28941 | -- | --
| 18.12 | 0.05597 | 0.19057 | -- | -- |  |  | 49.78334 | 0.04408 | 0.55537 | -- | -- |  | 183.245 | 0.01124 | 0.28958 | -- | --
| 18.125 | 0.05597 | 0.19069 | -- | -- |  |  | 49.79834 | 0.04406 | 0.55562 | -- | -- |  | 183.2984 | 0.01124 | 0.28976 | -- | --
| 18.13166 | 0.05598 | 0.19081 | -- | -- |  |  | 49.81334 | 0.04405 | 0.55586 | -- | -- |  | 183.3534 | 0.01124 | 0.28993 | -- | --
| 18.13666 | 0.05599 | 0.19093 | -- | -- |  |  | 49.82834 | 0.04403 | 0.55611 | -- | -- |  | 183.4083 | 0.01124 | 0.29011 | -- | --
| 18.14166 | 0.056 | 0.19105 | -- | -- |  |  | 49.84168 | 0.04402 | 0.55635 | -- | -- |  | 183.4617 | 0.01124 | 0.29028 | -- | --
| 18.14667 | 0.05601 | 0.19118 | -- | -- |  |  | 49.85668 | 0.04401 | 0.5566 | -- | -- |  | 183.515 | 0.01124 | 0.29045 | -- | --
| 18.15166 | 0.05602 | 0.1913 | -- | -- |  |  | 49.87168 | 0.04399 | 0.55684 | -- | -- |  | 183.57 | 0.01125 | 0.29063 | -- | --
| 18.15833 | 0.05603 | 0.19142 | -- | -- |  |  | 49.88668 | 0.04398 | 0.55709 | -- | -- |  | 183.625 | 0.01125 | 0.2908 | -- | --
| 18.16333 | 0.05604 | 0.19154 | -- | -- |  |  | 49.90167 | 0.04396 | 0.55734 | -- | -- |  | 183.6784 | 0.01125 | 0.29098 | -- | --
| 18.16833 | 0.05604 | 0.19166 | -- | -- |  |  | 49.91667 | 0.04395 | 0.55758 | -- | -- |  | 183.7333 | 0.01125 | 0.29115 | -- | --
| 18.175 | 0.05605 | 0.19178 | -- | -- |  |  | 49.93167 | 0.04394 | 0.55782 | -- | -- |  | 183.7884 | 0.01125 | 0.29132 | -- | --
| 18.18 | 0.05606 | 0.19191 | -- | -- |  |  | 49.945 | 0.04392 | 0.55807 | -- | -- |  | 183.8416 | 0.01126 | 0.2915 | -- | --
| 18.185 | 0.05606 | 0.19203 | -- | -- |  |  | 49.96 | 0.04391 | 0.55831 | -- | -- |  | 183.895 | 0.01126 | 0.29167 | -- | --
| 18.19 | 0.05607 | 0.19215 | -- | -- |  |  | 49.975 | 0.0439 | 0.55856 | -- | -- |  | 183.95 | 0.01127 | 0.29185 | -- | --
| 18.195 | 0.05608 | 0.19227 | -- | -- |  |  | 49.99 | 0.04388 | 0.5588 | -- | -- |  | 184.005 | 0.01127 | 0.29202 | -- | --
| 18.20167 | 0.05609 | 0.19239 | -- | -- |  |  | 50.005 | 0.04387 | 0.55905 | -- | -- |  | 184.0583 | 0.01127 | 0.29219 | -- | --
| 18.20666 | 0.0561 | 0.19251 | -- | -- |  |  | 50.02 | 0.04386 | 0.55929 | -- | -- |  | 184.1133 | 0.01127 | 0.29237 | -- | --
| 18.21167 | 0.05611 | 0.19264 | -- | -- |  |  | 50.035 | 0.04384 | 0.55954 | -- | -- |  | 184.1684 | 0.01127 | 0.29254 | -- | --
| 18.21667 | 0.05612 | 0.19276 | -- | -- |  |  | 50.04834 | 0.04383 | 0.55978 | -- | -- |  | 184.2216 | 0.01127 | 0.29272 | -- | --
| 18.22166 | 0.05612 | 0.19288 | -- | -- |  |  | 50.06334 | 0.04382 | 0.56002 | -- | -- |  | 184.275 | 0.01128 | 0.29289 | -- | --
| 18.22833 | 0.05613 | 0.193 | -- | -- |  |  | 50.07834 | 0.0438 | 0.56027 | -- | -- |  | 184.33 | 0.01127 | 0.29307 | -- | --
| 18.23334 | 0.05614 | 0.19312 | -- | -- |  |  | 50.09334 | 0.04379 | 0.56051 | -- | -- |  | 184.385 | 0.01128 | 0.29324 | -- | --
| 18.23834 | 0.05615 | 0.19325 | -- | -- |  |  | 50.10834 | 0.04377 | 0.56076 | -- | -- |  | 184.4384 | 0.01128 | 0.29342 | -- | --
| 18.24333 | 0.05615 | 0.19337 | -- | -- |  |  | 50.12168 | 0.04376 | 0.561 | -- | -- |  | 184.4933 | 0.01128 | 0.29359 | -- | --
| 18.24834 | 0.05616 | 0.19349 | -- | -- |  |  | 50.13668 | 0.04374 | 0.56124 | -- | -- |  | 184.5484 | 0.01129 | 0.29376 | -- | --
| 18.255 | 0.05618 | 0.19361 | -- | -- |  |  | 50.15167 | 0.04373 | 0.56149 | -- | -- |  | 184.6017 | 0.01129 | 0.29394 | -- | --
| 18.26 | 0.05619 | 0.19373 | -- | -- |  |  | 50.16667 | 0.04372 | 0.56173 | -- | -- |  | 184.655 | 0.01129 | 0.29411 | -- | --
| 18.265 | 0.0562 | 0.19386 | -- | -- |  |  | 50.18167 | 0.0437 | 0.56198 | -- | -- |  | 184.71 | 0.01129 | 0.29429 | -- | --
| 18.27167 | 0.05621 | 0.19398 | -- | -- |  |  | 50.19667 | 0.04369 | 0.56222 | -- | -- |  | 184.765 | 0.0113 | 0.29446 | -- | --
| 18.27666 | 0.05622 | 0.1941 | -- | -- |  |  | 50.21167 | 0.04367 | 0.56246 | -- | -- |  | 184.8184 | 0.0113 | 0.29464 | -- | --
| 18.28166 | 0.05622 | 0.19422 | -- | -- |  |  | 50.225 | 0.04366 | 0.56271 | -- | -- |  | 184.8733 | 0.01131 | 0.29481 | -- | --
| 18.28667 | 0.05623 | 0.19434 | -- | -- |  |  | 50.24 | 0.04365 | 0.56295 | -- | -- |  | 184.9284 | 0.01132 | 0.29499 | -- | --
| 18.29167 | 0.05624 | 0.19447 | -- | -- |  |  | 50.255 | 0.04363 | 0.56319 | -- | -- |  | 184.9816 | 0.01132 | 0.29516 | -- | --
| 18.29833 | 0.05626 | 0.19459 | -- | -- |  |  | 50.27 | 0.04362 | 0.56343 | -- | -- |  | 185.035 | 0.01133 | 0.29534 | -- | --
| 18.30333 | 0.05626 | 0.19471 | -- | -- |  |  | 50.285 | 0.0436 | 0.56368 | -- | -- |  | 185.09 | 0.01133 | 0.29551 | -- | --
| 18.30834 | 0.05627 | 0.19483 | -- | -- |  |  | 50.3 | 0.04358 | 0.56392 | -- | -- |  | 185.145 | 0.01133 | 0.29569 | -- | --
| 18.31333 | 0.05628 | 0.19496 | -- | -- |  |  | 50.315 | 0.04357 | 0.56416 | -- | -- |  | 185.1984 | 0.01133 | 0.29586 | -- | --
| 18.31833 | 0.05628 | 0.19508 | -- | -- |  |  | 50.32834 | 0.04355 | 0.56441 | -- | -- |  | 185.2533 | 0.01134 | 0.29604 | -- | --
| 18.325 | 0.05629 | 0.1952 | -- | -- |  |  | 50.34334 | 0.04354 | 0.56465 | -- | -- |  | 185.3083 | 0.01134 | 0.29622 | -- | --
| 18.33 | 0.0563 | 0.19532 | -- | -- |  |  | 50.35834 | 0.04353 | 0.56489 | -- | -- |  | 185.3617 | 0.01134 | 0.29639 | -- | --
| 18.335 | 0.05631 | 0.19544 | -- | -- |  |  | 50.37334 | 0.04351 | 0.56513 | -- | -- |  | 185.415 | 0.01135 | 0.29657 | -- | --
| 18.34 | 0.05632 | 0.19557 | -- | -- |  |  | 50.38834 | 0.04349 | 0.56538 | -- | -- |  | 185.47 | 0.01135 | 0.29674 | -- | --
| 18.345 | 0.05633 | 0.19569 | -- | -- |  |  | 50.40334 | 0.04348 | 0.56562 | -- | -- |  | 185.525 | 0.01135 | 0.29692 | -- | --
| 18.35166 | 0.05634 | 0.19581 | -- | -- |  |  | 50.41834 | 0.04346 | 0.56586 | -- | -- |  | 185.5783 | 0.01136 | 0.29709 | -- | --
| 18.35666 | 0.05635 | 0.19593 | -- | -- |  |  | 50.43167 | 0.04345 | 0.5661 | -- | -- |  | 185.6333 | 0.01136 | 0.29727 | -- | --
| 18.36167 | 0.05636 | 0.19606 | -- | -- |  |  | 50.44667 | 0.04343 | 0.56634 | -- | -- |  | 185.6884 | 0.01136 | 0.29744 | -- | --
| 18.36666 | 0.05636 | 0.19618 | -- | -- |  |  | 50.46167 | 0.04342 | 0.56659 | -- | -- |  | 185.7416 | 0.01137 | 0.29762 | -- | --
| 18.37166 | 0.05637 | 0.1963 | -- | -- |  |  | 50.47667 | 0.0434 | 0.56683 | -- | -- |  | 185.795 | 0.01138 | 0.2978 | -- | --
| 18.37834 | 0.05638 | 0.19642 | -- | -- |  |  | 50.49167 | 0.04338 | 0.56707 | -- | -- |  | 185.85 | 0.01139 | 0.29797 | -- | --
| 18.38333 | 0.0564 | 0.19655 | -- | -- |  |  | 50.50667 | 0.04337 | 0.56731 | -- | -- |  | 185.905 | 0.01139 | 0.29815 | -- | --
| 18.38833 | 0.05641 | 0.19667 | -- | -- |  |  | 50.52167 | 0.04336 | 0.56755 | -- | -- |  | 185.9584 | 0.0114 | 0.29832 | -- | --
| 18.395 | 0.05642 | 0.19679 | -- | -- |  |  | 50.535 | 0.04334 | 0.56779 | -- | -- |  | 186.0133 | 0.01141 | 0.2985 | -- | --
| 18.4 | 0.05643 | 0.19691 | -- | -- |  |  | 50.55 | 0.04333 | 0.56804 | -- | -- |  | 186.0684 | 0.01142 | 0.29868 | -- | --
| 18.405 | 0.05643 | 0.19704 | -- | -- |  |  | 50.565 | 0.04331 | 0.56828 | -- | -- |  | 186.1216 | 0.01143 | 0.29885 | -- | --
| 18.41 | 0.05644 | 0.19716 | -- | -- |  |  | 50.58 | 0.04329 | 0.56852 | -- | -- |  | 186.175 | 0.01144 | 0.29903 | -- | --
| 18.415 | 0.05645 | 0.19728 | -- | -- |  |  | 50.595 | 0.04328 | 0.56876 | -- | -- |  | 186.23 | 0.01145 | 0.29921 | -- | --
| 18.42166 | 0.05646 | 0.1974 | -- | -- |  |  | 50.60834 | 0.04327 | 0.569 | -- | -- |  | 186.285 | 0.01146 | 0.29939 | -- | --
| 18.42666 | 0.05647 | 0.19753 | -- | -- |  |  | 50.62334 | 0.04325 | 0.56924 | -- | -- |  | 186.3383 | 0.01146 | 0.29956 | -- | --
| 18.43167 | 0.05647 | 0.19765 | -- | -- |  |  | 50.63834 | 0.04323 | 0.56948 | -- | -- |  | 186.3933 | 0.01147 | 0.29974 | -- | --
| 18.43666 | 0.05648 | 0.19777 | -- | -- |  |  | 50.65334 | 0.04322 | 0.56972 | -- | -- |  | 186.4484 | 0.01147 | 0.29992 | -- | --
| 18.44166 | 0.05649 | 0.1979 | -- | -- |  |  | 50.66834 | 0.0432 | 0.56996 | -- | -- |  | 186.5016 | 0.01147 | 0.3001 | -- | --
| 18.44834 | 0.0565 | 0.19802 | -- | -- |  |  | 50.68334 | 0.04319 | 0.5702 | -- | -- |  | 186.555 | 0.01147 | 0.30027 | -- | --
| 18.45333 | 0.0565 | 0.19814 | -- | -- |  |  | 50.69834 | 0.04317 | 0.57045 | -- | -- |  | 186.61 | 0.01148 | 0.30045 | -- | --
| 18.45833 | 0.05651 | 0.19826 | -- | -- |  |  | 50.71167 | 0.04316 | 0.57069 | -- | -- |  | 186.665 | 0.01149 | 0.30063 | -- | --
| 18.46333 | 0.05652 | 0.19839 | -- | -- |  |  | 50.72667 | 0.04314 | 0.57093 | -- | -- |  | 186.7183 | 0.01149 | 0.30081 | -- | --
| 18.46834 | 0.05653 | 0.19851 | -- | -- |  |  | 50.74167 | 0.04313 | 0.57117 | -- | -- |  | 186.7733 | 0.0115 | 0.30098 | -- | --
| 18.475 | 0.05654 | 0.19863 | -- | -- |  |  | 50.75667 | 0.04312 | 0.57141 | -- | -- |  | 186.8283 | 0.01151 | 0.30116 | -- | --
| 18.48 | 0.05655 | 0.19875 | -- | -- |  |  | 50.77167 | 0.0431 | 0.57165 | -- | -- |  | 186.8816 | 0.01151 | 0.30134 | -- | --
| 18.485 | 0.05656 | 0.19888 | -- | -- |  |  | 50.78666 | 0.04309 | 0.57189 | -- | -- |  | 186.935 | 0.01152 | 0.30152 | -- | --
| 18.49166 | 0.05656 | 0.199 | -- | -- |  |  | 50.80166 | 0.04307 | 0.57213 | -- | -- |  | 186.99 | 0.01152 | 0.3017 | -- | --
| 18.49666 | 0.05657 | 0.19912 | -- | -- |  |  | 50.815 | 0.04306 | 0.57237 | -- | -- |  | 187.045 | 0.01153 | 0.30187 | -- | --
| 18.50166 | 0.05658 | 0.19925 | -- | -- |  |  | 50.83 | 0.04305 | 0.57261 | -- | -- |  | 187.0984 | 0.01154 | 0.30205 | -- | --
| 18.50666 | 0.05659 | 0.19937 | -- | -- |  |  | 50.845 | 0.04303 | 0.57285 | -- | -- |  | 187.1533 | 0.01154 | 0.30223 | -- | --
| 18.51166 | 0.0566 | 0.19949 | -- | -- |  |  | 50.86 | 0.04302 | 0.57309 | -- | -- |  | 187.2084 | 0.01155 | 0.30241 | -- | --
| 18.51834 | 0.05662 | 0.19961 | -- | -- |  |  | 50.875 | 0.043 | 0.57333 | -- | -- |  | 187.2617 | 0.01156 | 0.30259 | -- | --
| 18.52333 | 0.05663 | 0.19974 | -- | -- |  |  | 50.89 | 0.04299 | 0.57357 | -- | -- |  | 187.315 | 0.01156 | 0.30277 | -- | --
| 18.52833 | 0.05663 | 0.19986 | -- | -- |  |  | 50.905 | 0.04297 | 0.5738 | -- | -- |  | 187.37 | 0.01157 | 0.30295 | -- | --
| 18.53333 | 0.05664 | 0.19998 | -- | -- |  |  | 50.91834 | 0.04296 | 0.57404 | -- | -- |  | 187.425 | 0.01157 | 0.30313 | -- | --
| 18.53833 | 0.05665 | 0.20011 | -- | -- |  |  | 50.93334 | 0.04295 | 0.57428 | -- | -- |  | 187.4783 | 0.01158 | 0.3033 | -- | --
| 18.545 | 0.05666 | 0.20023 | -- | -- |  |  | 50.94834 | 0.04293 | 0.57452 | -- | -- |  | 187.5334 | 0.01158 | 0.30348 | -- | --
| 18.55 | 0.05667 | 0.20035 | -- | -- |  |  | 50.96334 | 0.04292 | 0.57476 | -- | -- |  | 187.5883 | 0.01158 | 0.30366 | -- | --
| 18.555 | 0.05668 | 0.20048 | -- | -- |  |  | 50.97833 | 0.0429 | 0.575 | -- | -- |  | 187.6416 | 0.01157 | 0.30384 | -- | --
| 18.56 | 0.05668 | 0.2006 | -- | -- |  |  | 50.99334 | 0.04289 | 0.57524 | -- | -- |  | 187.695 | 0.01157 | 0.30402 | -- | --
| 18.565 | 0.0567 | 0.20072 | -- | -- |  |  | 51.00834 | 0.04288 | 0.57548 | -- | -- |  | 187.75 | 0.01158 | 0.3042 | -- | --
| 18.57167 | 0.05671 | 0.20085 | -- | -- |  |  | 51.02167 | 0.04286 | 0.57572 | -- | -- |  | 187.805 | 0.01158 | 0.30438 | -- | --
| 18.57666 | 0.05672 | 0.20097 | -- | -- |  |  | 51.03666 | 0.04285 | 0.57596 | -- | -- |  | 187.8584 | 0.01158 | 0.30456 | -- | --
| 18.58166 | 0.05673 | 0.20109 | -- | -- |  |  | 51.05166 | 0.04283 | 0.5762 | -- | -- |  | 187.9133 | 0.01158 | 0.30474 | -- | --
| 18.58833 | 0.05673 | 0.20122 | -- | -- |  |  | 51.06668 | 0.04282 | 0.57643 | -- | -- |  | 187.9683 | 0.01157 | 0.30492 | -- | --
| 18.59334 | 0.05674 | 0.20134 | -- | -- |  |  | 51.08167 | 0.04281 | 0.57667 | -- | -- |  | 188.0216 | 0.01157 | 0.3051 | -- | --
| 18.59833 | 0.05675 | 0.20146 | -- | -- |  |  | 51.095 | 0.04279 | 0.57691 | -- | -- |  | 188.075 | 0.01157 | 0.30527 | -- | --
| 18.60333 | 0.05676 | 0.20159 | -- | -- |  |  | 51.11 | 0.04278 | 0.57715 | -- | -- |  | 188.13 | 0.01157 | 0.30545 | -- | --
| 18.60834 | 0.05676 | 0.20171 | -- | -- |  |  | 51.125 | 0.04276 | 0.57739 | -- | -- |  | 188.185 | 0.01157 | 0.30563 | -- | --
| 18.615 | 0.05677 | 0.20183 | -- | -- |  |  | 51.14 | 0.04275 | 0.57763 | -- | -- |  | 188.2383 | 0.01158 | 0.30581 | -- | --
| 18.62 | 0.05678 | 0.20196 | -- | -- |  |  | 51.155 | 0.04273 | 0.57786 | -- | -- |  | 188.2934 | 0.01158 | 0.30599 | -- | --
| 18.625 | 0.05679 | 0.20208 | -- | -- |  |  | 51.17 | 0.04271 | 0.5781 | -- | -- |  | 188.3483 | 0.01158 | 0.30617 | -- | --
| 18.63 | 0.0568 | 0.2022 | -- | -- |  |  | 51.185 | 0.0427 | 0.57834 | -- | -- |  | 188.4016 | 0.01158 | 0.30635 | -- | --
| 18.635 | 0.05681 | 0.20233 | -- | -- |  |  | 51.19834 | 0.04268 | 0.57858 | -- | -- |  | 188.455 | 0.01159 | 0.30653 | -- | --
| 18.64166 | 0.05682 | 0.20245 | -- | -- |  |  | 51.21334 | 0.04267 | 0.57882 | -- | -- |  | 188.51 | 0.01159 | 0.30671 | -- | --
| 18.64667 | 0.05682 | 0.20257 | -- | -- |  |  | 51.22833 | 0.04266 | 0.57905 | -- | -- |  | 188.565 | 0.01159 | 0.30689 | -- | --
| 18.65166 | 0.05683 | 0.2027 | -- | -- |  |  | 51.24334 | 0.04264 | 0.57929 | -- | -- |  | 188.6184 | 0.01158 | 0.30707 | -- | --
| 18.65666 | 0.05684 | 0.20282 | -- | -- |  |  | 51.25834 | 0.04263 | 0.57953 | -- | -- |  | 188.6734 | 0.01158 | 0.30724 | -- | --
| 18.66167 | 0.05685 | 0.20294 | -- | -- |  |  | 51.27334 | 0.04261 | 0.57977 | -- | -- |  | 188.7283 | 0.01159 | 0.30742 | -- | --
| 18.66833 | 0.05686 | 0.20307 | -- | -- |  |  | 51.28834 | 0.0426 | 0.58 | -- | -- |  | 188.7817 | 0.01159 | 0.3076 | -- | --
| 18.67333 | 0.05687 | 0.20319 | -- | -- |  |  | 51.30166 | 0.04258 | 0.58024 | -- | -- |  | 188.835 | 0.01159 | 0.30778 | -- | --
| 18.67833 | 0.05688 | 0.20331 | -- | -- |  |  | 51.31668 | 0.04257 | 0.58048 | -- | -- |  | 188.89 | 0.01159 | 0.30796 | -- | --
| 18.68333 | 0.05689 | 0.20344 | -- | -- |  |  | 51.33167 | 0.04255 | 0.58071 | -- | -- |  | 188.945 | 0.01159 | 0.30814 | -- | --
| 18.68833 | 0.0569 | 0.20356 | -- | -- |  |  | 51.34668 | 0.04254 | 0.58095 | -- | -- |  | 188.9984 | 0.01159 | 0.30832 | -- | --
| 18.695 | 0.05692 | 0.20368 | -- | -- |  |  | 51.36167 | 0.04252 | 0.58119 | -- | -- |  | 189.0534 | 0.01159 | 0.3085 | -- | --
| 18.7 | 0.05692 | 0.20381 | -- | -- |  |  | 51.37667 | 0.04251 | 0.58143 | -- | -- |  | 189.1084 | 0.01158 | 0.30868 | -- | --
| 18.705 | 0.05693 | 0.20393 | -- | -- |  |  | 51.39167 | 0.04249 | 0.58166 | -- | -- |  | 189.1617 | 0.01158 | 0.30886 | -- | --
| 18.71167 | 0.05694 | 0.20405 | -- | -- |  |  | 51.405 | 0.04248 | 0.5819 | -- | -- |  | 189.215 | 0.01157 | 0.30904 | -- | --
| 18.71667 | 0.05695 | 0.20418 | -- | -- |  |  | 51.42 | 0.04246 | 0.58214 | -- | -- |  | 189.27 | 0.01157 | 0.30922 | -- | --
| 18.72166 | 0.05695 | 0.2043 | -- | -- |  |  | 51.435 | 0.04245 | 0.58237 | -- | -- |  | 189.325 | 0.01156 | 0.30939 | -- | --
| 18.72666 | 0.05696 | 0.20443 | -- | -- |  |  | 51.45 | 0.04243 | 0.58261 | -- | -- |  | 189.3784 | 0.01156 | 0.30957 | -- | --
| 18.73166 | 0.05697 | 0.20455 | -- | -- |  |  | 51.465 | 0.04241 | 0.58284 | -- | -- |  | 189.4334 | 0.01156 | 0.30975 | -- | --
| 18.73834 | 0.05699 | 0.20467 | -- | -- |  |  | 51.48 | 0.0424 | 0.58308 | -- | -- |  | 189.4883 | 0.01155 | 0.30993 | -- | --
| 18.74333 | 0.057 | 0.2048 | -- | -- |  |  | 51.495 | 0.04238 | 0.58332 | -- | -- |  | 189.5417 | 0.01155 | 0.31011 | -- | --
| 18.74834 | 0.05701 | 0.20492 | -- | -- |  |  | 51.50834 | 0.04237 | 0.58355 | -- | -- |  | 189.595 | 0.01155 | 0.31029 | -- | --
| 18.75334 | 0.05701 | 0.20505 | -- | -- |  |  | 51.52334 | 0.04235 | 0.58379 | -- | -- |  | 189.65 | 0.01155 | 0.31047 | -- | --
| 18.75833 | 0.05702 | 0.20517 | -- | -- |  |  | 51.53834 | 0.04234 | 0.58402 | -- | -- |  | 189.705 | 0.01155 | 0.31065 | -- | --
| 18.765 | 0.05702 | 0.20529 | -- | -- |  |  | 51.55334 | 0.04232 | 0.58426 | -- | -- |  | 189.7583 | 0.01155 | 0.31082 | -- | --
| 18.77 | 0.05703 | 0.20542 | -- | -- |  |  | 51.56834 | 0.04231 | 0.5845 | -- | -- |  | 189.8133 | 0.01155 | 0.311 | -- | --
| 18.775 | 0.05704 | 0.20554 | -- | -- |  |  | 51.58167 | 0.0423 | 0.58473 | -- | -- |  | 189.8684 | 0.01155 | 0.31118 | -- | --
| 18.78 | 0.05704 | 0.20566 | -- | -- |  |  | 51.59668 | 0.04228 | 0.58497 | -- | -- |  | 189.9217 | 0.01154 | 0.31136 | -- | --
| 18.785 | 0.05705 | 0.20579 | -- | -- |  |  | 51.61167 | 0.04226 | 0.5852 | -- | -- |  | 189.975 | 0.01154 | 0.31154 | -- | --
| 18.79167 | 0.05706 | 0.20591 | -- | -- |  |  | 51.62667 | 0.04225 | 0.58544 | -- | -- |  | 190.03 | 0.01154 | 0.31172 | -- | --
| 18.79666 | 0.05707 | 0.20604 | -- | -- |  |  | 51.64167 | 0.04223 | 0.58567 | -- | -- |  | 190.085 | 0.01154 | 0.3119 | -- | --
| 18.80166 | 0.05708 | 0.20616 | -- | -- |  |  | 51.65667 | 0.04222 | 0.58591 | -- | -- |  | 190.1383 | 0.01153 | 0.31207 | -- | --
| 18.80834 | 0.05709 | 0.20628 | -- | -- |  |  | 51.67167 | 0.0422 | 0.58614 | -- | -- |  | 190.1934 | 0.01153 | 0.31225 | -- | --
| 18.81333 | 0.0571 | 0.20641 | -- | -- |  |  | 51.685 | 0.04219 | 0.58638 | -- | -- |  | 190.2484 | 0.01152 | 0.31243 | -- | --
| 18.81833 | 0.05711 | 0.20653 | -- | -- |  |  | 51.7 | 0.04217 | 0.58661 | -- | -- |  | 190.3016 | 0.01151 | 0.31261 | -- | --
| 18.82334 | 0.05711 | 0.20666 | -- | -- |  |  | 51.715 | 0.04216 | 0.58685 | -- | -- |  | 190.355 | 0.01151 | 0.31279 | -- | --
| 18.82833 | 0.05712 | 0.20678 | -- | -- |  |  | 51.73 | 0.04214 | 0.58708 | -- | -- |  | 190.41 | 0.0115 | 0.31296 | -- | --
| 18.835 | 0.05713 | 0.2069 | -- | -- |  |  | 51.745 | 0.04212 | 0.58732 | -- | -- |  | 190.465 | 0.01149 | 0.31314 | -- | --
| 18.84 | 0.05715 | 0.20703 | -- | -- |  |  | 51.76 | 0.04211 | 0.58755 | -- | -- |  | 190.5184 | 0.01149 | 0.31332 | -- | --
| 18.845 | 0.05715 | 0.20715 | -- | -- |  |  | 51.775 | 0.04209 | 0.58779 | -- | -- |  | 190.5733 | 0.01149 | 0.3135 | -- | --
| 18.85 | 0.05716 | 0.20728 | -- | -- |  |  | 51.78834 | 0.04208 | 0.58802 | -- | -- |  | 190.6284 | 0.01148 | 0.31367 | -- | --
| 18.855 | 0.05717 | 0.2074 | -- | -- |  |  | 51.80334 | 0.04206 | 0.58826 | -- | -- |  | 190.6816 | 0.01148 | 0.31385 | -- | --
| 18.86167 | 0.05718 | 0.20753 | -- | -- |  |  | 51.81834 | 0.04205 | 0.58849 | -- | -- |  | 190.735 | 0.01148 | 0.31403 | -- | --
| 18.86666 | 0.05718 | 0.20765 | -- | -- |  |  | 51.83334 | 0.04203 | 0.58873 | -- | -- |  | 190.79 | 0.01148 | 0.31421 | -- | --
| 18.87166 | 0.05719 | 0.20777 | -- | -- |  |  | 51.84834 | 0.04201 | 0.58896 | -- | -- |  | 190.845 | 0.01148 | 0.31438 | -- | --
| 18.87666 | 0.0572 | 0.2079 | -- | -- |  |  | 51.86334 | 0.04199 | 0.58919 | -- | -- |  | 190.8983 | 0.01148 | 0.31456 | -- | --
| 18.88166 | 0.05721 | 0.20802 | -- | -- |  |  | 51.87833 | 0.04198 | 0.58943 | -- | -- |  | 190.9534 | 0.01148 | 0.31474 | -- | --
| 18.88833 | 0.05722 | 0.20815 | -- | -- |  |  | 51.89167 | 0.04196 | 0.58966 | -- | -- |  | 191.0083 | 0.01148 | 0.31492 | -- | --
| 18.89334 | 0.05723 | 0.20827 | -- | -- |  |  | 51.90667 | 0.04195 | 0.58989 | -- | -- |  | 191.0616 | 0.01148 | 0.3151 | -- | --
| 18.89834 | 0.05724 | 0.2084 | -- | -- |  |  | 51.92167 | 0.04193 | 0.59013 | -- | -- |  | 191.115 | 0.01149 | 0.31527 | -- | --
| 18.905 | 0.05725 | 0.20852 | -- | -- |  |  | 51.93667 | 0.04191 | 0.59036 | -- | -- |  | 191.17 | 0.01149 | 0.31545 | -- | --
| 18.91 | 0.05725 | 0.20864 | -- | -- |  |  | 51.95166 | 0.0419 | 0.5906 | -- | -- |  | 191.225 | 0.01149 | 0.31563 | -- | --
| 18.915 | 0.05726 | 0.20877 | -- | -- |  |  | 51.96667 | 0.04188 | 0.59083 | -- | -- |  | 191.2784 | 0.01149 | 0.31581 | -- | --
| 18.92 | 0.05727 | 0.20889 | -- | -- |  |  | 51.98166 | 0.04186 | 0.59106 | -- | -- |  | 191.3333 | 0.01149 | 0.31598 | -- | --
| 18.925 | 0.05728 | 0.20902 | -- | -- |  |  | 51.995 | 0.04185 | 0.5913 | -- | -- |  | 191.3883 | 0.01149 | 0.31616 | -- | --
| 18.93167 | 0.05729 | 0.20914 | -- | -- |  |  | 52.01 | 0.04183 | 0.59153 | -- | -- |  | 191.4416 | 0.01148 | 0.31634 | -- | --
| 18.93666 | 0.0573 | 0.20927 | -- | -- |  |  | 52.025 | 0.04181 | 0.59176 | -- | -- |  | 191.495 | 0.01148 | 0.31652 | -- | --
| 18.94166 | 0.0573 | 0.20939 | -- | -- |  |  | 52.04 | 0.04179 | 0.59199 | -- | -- |  | 191.55 | 0.01148 | 0.31669 | -- | --
| 18.94667 | 0.05731 | 0.20951 | -- | -- |  |  | 52.055 | 0.04178 | 0.59223 | -- | -- |  | 191.605 | 0.01149 | 0.31687 | -- | --
| 18.95167 | 0.05732 | 0.20964 | -- | -- |  |  | 52.06834 | 0.04176 | 0.59246 | -- | -- |  | 191.6583 | 0.0115 | 0.31705 | -- | --
| 18.95833 | 0.05733 | 0.20976 | -- | -- |  |  | 52.08334 | 0.04175 | 0.59269 | -- | -- |  | 191.7134 | 0.0115 | 0.31723 | -- | --
| 18.96333 | 0.05733 | 0.20989 | -- | -- |  |  | 52.09834 | 0.04173 | 0.59292 | -- | -- |  | 191.7684 | 0.01151 | 0.31741 | -- | --
| 18.96834 | 0.05734 | 0.21001 | -- | -- |  |  | 52.11334 | 0.04171 | 0.59316 | -- | -- |  | 191.8216 | 0.01152 | 0.31758 | -- | --
| 18.97333 | 0.05735 | 0.21014 | -- | -- |  |  | 52.12833 | 0.0417 | 0.59339 | -- | -- |  | 191.875 | 0.01152 | 0.31776 | -- | --
| 18.97833 | 0.05736 | 0.21026 | -- | -- |  |  | 52.14334 | 0.04168 | 0.59362 | -- | -- |  | 191.93 | 0.01152 | 0.31794 | -- | --
| 18.985 | 0.05737 | 0.21039 | -- | -- |  |  | 52.15833 | 0.04167 | 0.59385 | -- | -- |  | 191.985 | 0.01152 | 0.31812 | -- | --
| 18.99 | 0.05738 | 0.21051 | -- | -- |  |  | 52.17167 | 0.04165 | 0.59409 | -- | -- |  | 192.0384 | 0.01151 | 0.3183 | -- | --
| 18.995 | 0.0574 | 0.21064 | -- | -- |  |  | 52.18667 | 0.04163 | 0.59432 | -- | -- |  | 192.0933 | 0.01151 | 0.31847 | -- | --
| 19 | 0.05741 | 0.21076 | -- | -- |  |  | 52.20166 | 0.04162 | 0.59455 | -- | -- |  | 192.1483 | 0.01151 | 0.31865 | -- | --
| 19.005 | 0.05741 | 0.21089 | -- | -- |  |  | 52.21667 | 0.0416 | 0.59478 | -- | -- |  | 192.2017 | 0.01151 | 0.31883 | -- | --
| 19.01166 | 0.05742 | 0.21101 | -- | -- |  |  | 52.23166 | 0.04159 | 0.59501 | -- | -- |  | 192.255 | 0.01151 | 0.31901 | -- | --
| 19.01666 | 0.05742 | 0.21114 | -- | -- |  |  | 52.24668 | 0.04157 | 0.59525 | -- | -- |  | 192.31 | 0.01151 | 0.31919 | -- | --
| 19.02167 | 0.05744 | 0.21126 | -- | -- |  |  | 52.26166 | 0.04155 | 0.59548 | -- | -- |  | 192.365 | 0.0115 | 0.31936 | -- | --
| 19.02833 | 0.05745 | 0.21138 | -- | -- |  |  | 52.275 | 0.04154 | 0.59571 | -- | -- |  | 192.4183 | 0.0115 | 0.31954 | -- | --
| 19.03333 | 0.05745 | 0.21151 | -- | -- |  |  | 52.29 | 0.04152 | 0.59594 | -- | -- |  | 192.4733 | 0.01151 | 0.31972 | -- | --
| 19.03833 | 0.05746 | 0.21163 | -- | -- |  |  | 52.305 | 0.0415 | 0.59617 | -- | -- |  | 192.5284 | 0.01152 | 0.3199 | -- | --
| 19.04333 | 0.05747 | 0.21176 | -- | -- |  |  | 52.32 | 0.04148 | 0.5964 | -- | -- |  | 192.5816 | 0.01152 | 0.32008 | -- | --
| 19.04833 | 0.05748 | 0.21188 | -- | -- |  |  | 52.335 | 0.04147 | 0.59663 | -- | -- |  | 192.635 | 0.01153 | 0.32026 | -- | --
| 19.055 | 0.05749 | 0.21201 | -- | -- |  |  | 52.35 | 0.04145 | 0.59686 | -- | -- |  | 192.69 | 0.01153 | 0.32043 | -- | --
| 19.06 | 0.0575 | 0.21213 | -- | -- |  |  | 52.365 | 0.04143 | 0.59709 | -- | -- |  | 192.745 | 0.01154 | 0.32061 | -- | --
| 19.065 | 0.0575 | 0.21226 | -- | -- |  |  | 52.37833 | 0.04142 | 0.59733 | -- | -- |  | 192.7984 | 0.01153 | 0.32079 | -- | --
| 19.07 | 0.05751 | 0.21238 | -- | -- |  |  | 52.39334 | 0.0414 | 0.59756 | -- | -- |  | 192.8534 | 0.01153 | 0.32097 | -- | --
| 19.075 | 0.05751 | 0.21251 | -- | -- |  |  | 52.40833 | 0.04138 | 0.59779 | -- | -- |  | 192.9083 | 0.01154 | 0.32115 | -- | --
| 19.08166 | 0.05753 | 0.21263 | -- | -- |  |  | 52.42334 | 0.04137 | 0.59802 | -- | -- |  | 192.9617 | 0.01154 | 0.32133 | -- | --
| 19.08667 | 0.05754 | 0.21276 | -- | -- |  |  | 52.43832 | 0.04135 | 0.59825 | -- | -- |  | 193.015 | 0.01155 | 0.3215 | -- | --
| 19.09167 | 0.05755 | 0.21288 | -- | -- |  |  | 52.45334 | 0.04133 | 0.59848 | -- | -- |  | 193.07 | 0.01155 | 0.32168 | -- | --
| 19.09666 | 0.05755 | 0.21301 | -- | -- |  |  | 52.46834 | 0.04131 | 0.59871 | -- | -- |  | 193.125 | 0.01155 | 0.32186 | -- | --
| 19.10166 | 0.05756 | 0.21313 | -- | -- |  |  | 52.48166 | 0.0413 | 0.59894 | -- | -- |  | 193.1784 | 0.01155 | 0.32204 | -- | --
| 19.10834 | 0.05757 | 0.21326 | -- | -- |  |  | 52.49668 | 0.04128 | 0.59917 | -- | -- |  | 193.2333 | 0.01155 | 0.32222 | -- | --
| 19.11333 | 0.05758 | 0.21338 | -- | -- |  |  | 52.51166 | 0.04127 | 0.5994 | -- | -- |  | 193.2884 | 0.01155 | 0.3224 | -- | --
| 19.11833 | 0.05759 | 0.21351 | -- | -- |  |  | 52.52668 | 0.04125 | 0.59963 | -- | -- |  | 193.3416 | 0.01155 | 0.32258 | -- | --
| 19.125 | 0.05761 | 0.21363 | -- | -- |  |  | 52.54166 | 0.04123 | 0.59986 | -- | -- |  | 193.395 | 0.01155 | 0.32275 | -- | --
| 19.13 | 0.05761 | 0.21376 | -- | -- |  |  | 52.555 | 0.04122 | 0.60009 | -- | -- |  | 193.45 | 0.01156 | 0.32293 | -- | --
| 19.135 | 0.05762 | 0.21388 | -- | -- |  |  | 52.57 | 0.0412 | 0.60032 | -- | -- |  | 193.505 | 0.01156 | 0.32311 | -- | --
| 19.14 | 0.05763 | 0.21401 | -- | -- |  |  | 52.585 | 0.04119 | 0.60055 | -- | -- |  | 193.5583 | 0.01156 | 0.32329 | -- | --
| 19.145 | 0.05763 | 0.21413 | -- | -- |  |  | 52.6 | 0.04117 | 0.60078 | -- | -- |  | 193.6133 | 0.01156 | 0.32347 | -- | --
| 19.15166 | 0.05763 | 0.21426 | -- | -- |  |  | 52.615 | 0.04115 | 0.60101 | -- | -- |  | 193.6683 | 0.01156 | 0.32365 | -- | --
| 19.15666 | 0.05764 | 0.21438 | -- | -- |  |  | 52.63 | 0.04113 | 0.60123 | -- | -- |  | 193.7216 | 0.01156 | 0.32383 | -- | --
| 19.16167 | 0.05765 | 0.21451 | -- | -- |  |  | 52.645 | 0.04112 | 0.60146 | -- | -- |  | 193.775 | 0.01155 | 0.32401 | -- | --
| 19.16666 | 0.05766 | 0.21464 | -- | -- |  |  | 52.65832 | 0.0411 | 0.60169 | -- | -- |  | 193.83 | 0.01155 | 0.32418 | -- | --
| 19.17166 | 0.05767 | 0.21476 | -- | -- |  |  | 52.67334 | 0.04108 | 0.60192 | -- | -- |  | 193.885 | 0.01154 | 0.32436 | -- | --
| 19.17833 | 0.05768 | 0.21489 | -- | -- |  |  | 52.68832 | 0.04107 | 0.60215 | -- | -- |  | 193.9383 | 0.01154 | 0.32454 | -- | --
| 19.18333 | 0.05769 | 0.21501 | -- | -- |  |  | 52.70334 | 0.04105 | 0.60238 | -- | -- |  | 193.9933 | 0.01156 | 0.32472 | -- | --
| 19.18833 | 0.05769 | 0.21514 | -- | -- |  |  | 52.71834 | 0.04103 | 0.60261 | -- | -- |  | 194.0484 | 0.01156 | 0.3249 | -- | --
| 19.19333 | 0.05769 | 0.21526 | -- | -- |  |  | 52.73334 | 0.04102 | 0.60284 | -- | -- |  | 194.1017 | 0.01157 | 0.32508 | -- | --
| 19.19834 | 0.0577 | 0.21539 | -- | -- |  |  | 52.74834 | 0.041 | 0.60306 | -- | -- |  | 194.155 | 0.01157 | 0.32526 | -- | --
| 19.205 | 0.05771 | 0.21551 | -- | -- |  |  | 52.76166 | 0.04099 | 0.60329 | -- | -- |  | 194.21 | 0.01158 | 0.32544 | -- | --
| 19.21 | 0.05772 | 0.21564 | -- | -- |  |  | 52.77668 | 0.04097 | 0.60352 | -- | -- |  | 194.265 | 0.01158 | 0.32562 | -- | --
| 19.215 | 0.05773 | 0.21576 | -- | -- |  |  | 52.79166 | 0.04095 | 0.60375 | -- | -- |  | 194.3183 | 0.01158 | 0.32579 | -- | --
| 19.22166 | 0.05774 | 0.21589 | -- | -- |  |  | 52.80668 | 0.04094 | 0.60398 | -- | -- |  | 194.3733 | 0.01158 | 0.32597 | -- | --
| 19.22666 | 0.05774 | 0.21601 | -- | -- |  |  | 52.82168 | 0.04092 | 0.60421 | -- | -- |  | 194.4284 | 0.01158 | 0.32615 | -- | --
| 19.23166 | 0.05775 | 0.21614 | -- | -- |  |  | 52.83668 | 0.0409 | 0.60443 | -- | -- |  | 194.4816 | 0.01158 | 0.32633 | -- | --
| 19.23667 | 0.05776 | 0.21627 | -- | -- |  |  | 52.85168 | 0.04088 | 0.60466 | -- | -- |  | 194.535 | 0.01158 | 0.32651 | -- | --
| 19.24166 | 0.05777 | 0.21639 | -- | -- |  |  | 52.865 | 0.04087 | 0.60489 | -- | -- |  | 194.59 | 0.01158 | 0.32669 | -- | --
| 19.24834 | 0.05778 | 0.21652 | -- | -- |  |  | 52.88 | 0.04085 | 0.60512 | -- | -- |  | 194.645 | 0.01158 | 0.32687 | -- | --
| 19.25334 | 0.05778 | 0.21664 | -- | -- |  |  | 52.895 | 0.04083 | 0.60534 | -- | -- |  | 194.6984 | 0.01158 | 0.32705 | -- | --
| 19.25833 | 0.05779 | 0.21677 | -- | -- |  |  | 52.91 | 0.04081 | 0.60557 | -- | -- |  | 194.7533 | 0.01158 | 0.32723 | -- | --
| 19.26333 | 0.05779 | 0.21689 | -- | -- |  |  | 52.925 | 0.04079 | 0.6058 | -- | -- |  | 194.8083 | 0.01159 | 0.32741 | -- | --
| 19.26834 | 0.0578 | 0.21702 | -- | -- |  |  | 52.94 | 0.04077 | 0.60603 | -- | -- |  | 194.8617 | 0.01159 | 0.32759 | -- | --
| 19.275 | 0.05782 | 0.21714 | -- | -- |  |  | 52.955 | 0.04075 | 0.60625 | -- | -- |  | 194.915 | 0.0116 | 0.32777 | -- | --
| 19.28 | 0.05783 | 0.21727 | -- | -- |  |  | 52.96834 | 0.04074 | 0.60648 | -- | -- |  | 194.97 | 0.0116 | 0.32795 | -- | --
| 19.285 | 0.05783 | 0.21739 | -- | -- |  |  | 52.98334 | 0.04072 | 0.60671 | -- | -- |  | 195.025 | 0.01161 | 0.32812 | -- | --
| 19.29 | 0.05784 | 0.21752 | -- | -- |  |  | 52.99834 | 0.04071 | 0.60693 | -- | -- |  | 195.0783 | 0.01161 | 0.3283 | -- | --
| 19.295 | 0.05784 | 0.21765 | -- | -- |  |  | 53.01334 | 0.04069 | 0.60716 | -- | -- |  | 195.1334 | 0.01161 | 0.32848 | -- | --
| 19.30166 | 0.05786 | 0.21777 | -- | -- |  |  | 53.02832 | 0.04067 | 0.60739 | -- | -- |  | 195.1883 | 0.01161 | 0.32866 | -- | --
| 19.30667 | 0.05787 | 0.2179 | -- | -- |  |  | 53.04166 | 0.04066 | 0.60761 | -- | -- |  | 195.2416 | 0.01161 | 0.32884 | -- | --
| 19.31166 | 0.05788 | 0.21802 | -- | -- |  |  | 53.05668 | 0.04064 | 0.60784 | -- | -- |  | 195.295 | 0.01162 | 0.32902 | -- | --
| 19.31666 | 0.05788 | 0.21815 | -- | -- |  |  | 53.07168 | 0.04062 | 0.60807 | -- | -- |  | 195.35 | 0.01162 | 0.3292 | -- | --
| 19.32167 | 0.05789 | 0.21827 | -- | -- |  |  | 53.08668 | 0.0406 | 0.60829 | -- | -- |  | 195.405 | 0.01163 | 0.32938 | -- | --
| 19.32833 | 0.0579 | 0.2184 | -- | -- |  |  | 53.10168 | 0.04058 | 0.60852 | -- | -- |  | 195.4584 | 0.01162 | 0.32956 | -- | --
| 19.33333 | 0.05791 | 0.21853 | -- | -- |  |  | 53.11668 | 0.04057 | 0.60875 | -- | -- |  | 195.5133 | 0.01163 | 0.32974 | -- | --
| 19.33833 | 0.05791 | 0.21865 | -- | -- |  |  | 53.13166 | 0.04055 | 0.60897 | -- | -- |  | 195.5683 | 0.01162 | 0.32992 | -- | --
| 19.345 | 0.05792 | 0.21878 | -- | -- |  |  | 53.145 | 0.04053 | 0.6092 | -- | -- |  | 195.6216 | 0.01162 | 0.3301 | -- | --
| 19.35 | 0.05794 | 0.2189 | -- | -- |  |  | 53.16 | 0.04052 | 0.60942 | -- | -- |  | 195.675 | 0.01162 | 0.33028 | -- | --
| 19.355 | 0.05795 | 0.21903 | -- | -- |  |  | 53.175 | 0.0405 | 0.60965 | -- | -- |  | 195.73 | 0.01163 | 0.33046 | -- | --
| 19.36 | 0.05795 | 0.21916 | -- | -- |  |  | 53.19 | 0.04048 | 0.60987 | -- | -- |  | 195.785 | 0.01163 | 0.33064 | -- | --
| 19.365 | 0.05795 | 0.21928 | -- | -- |  |  | 53.205 | 0.04046 | 0.6101 | -- | -- |  | 195.8383 | 0.01162 | 0.33082 | -- | --
| 19.37166 | 0.05797 | 0.21941 | -- | -- |  |  | 53.22 | 0.04045 | 0.61032 | -- | -- |  | 195.8933 | 0.01161 | 0.331 | -- | --
| 19.37666 | 0.05798 | 0.21953 | -- | -- |  |  | 53.235 | 0.04043 | 0.61055 | -- | -- |  | 195.9484 | 0.01161 | 0.33118 | -- | --
| 19.38166 | 0.05798 | 0.21966 | -- | -- |  |  | 53.24834 | 0.04041 | 0.61078 | -- | -- |  | 196.0016 | 0.0116 | 0.33136 | -- | --
| 19.38666 | 0.05798 | 0.21979 | -- | -- |  |  | 53.26334 | 0.04039 | 0.611 | -- | -- |  | 196.055 | 0.01159 | 0.33154 | -- | --
| 19.39166 | 0.05798 | 0.21991 | -- | -- |  |  | 53.27832 | 0.04038 | 0.61123 | -- | -- |  | 196.11 | 0.01159 | 0.33172 | -- | --
| 19.39834 | 0.058 | 0.22004 | -- | -- |  |  | 53.29334 | 0.04036 | 0.61145 | -- | -- |  | 196.165 | 0.01159 | 0.3319 | -- | --
| 19.40333 | 0.058 | 0.22016 | -- | -- |  |  | 53.30834 | 0.04034 | 0.61168 | -- | -- |  | 196.2184 | 0.01159 | 0.33208 | -- | --
| 19.40833 | 0.05801 | 0.22029 | -- | -- |  |  | 53.32334 | 0.04032 | 0.6119 | -- | -- |  | 196.2733 | 0.01159 | 0.33226 | -- | --
| 19.41333 | 0.05802 | 0.22042 | -- | -- |  |  | 53.33832 | 0.04031 | 0.61212 | -- | -- |  | 196.3283 | 0.01158 | 0.33243 | -- | --
| 19.41833 | 0.05803 | 0.22054 | -- | -- |  |  | 53.35168 | 0.04029 | 0.61235 | -- | -- |  | 196.3817 | 0.01158 | 0.33261 | -- | --
| 19.425 | 0.05804 | 0.22067 | -- | -- |  |  | 53.36668 | 0.04027 | 0.61257 | -- | -- |  | 196.435 | 0.01158 | 0.33279 | -- | --
| 19.43 | 0.05804 | 0.22079 | -- | -- |  |  | 53.38166 | 0.04025 | 0.6128 | -- | -- |  | 196.49 | 0.01158 | 0.33297 | -- | --
| 19.435 | 0.05805 | 0.22092 | -- | -- |  |  | 53.39668 | 0.04024 | 0.61302 | -- | -- |  | 196.545 | 0.01158 | 0.33315 | -- | --
| 19.44166 | 0.05806 | 0.22105 | -- | -- |  |  | 53.41168 | 0.04022 | 0.61325 | -- | -- |  | 196.5983 | 0.01157 | 0.33333 | -- | --
| 19.44667 | 0.05807 | 0.22117 | -- | -- |  |  | 53.42668 | 0.0402 | 0.61347 | -- | -- |  | 196.6533 | 0.01157 | 0.33351 | -- | --
| 19.45167 | 0.05807 | 0.2213 | -- | -- |  |  | 53.44166 | 0.04018 | 0.61369 | -- | -- |  | 196.7084 | 0.01157 | 0.33369 | -- | --
| 19.45666 | 0.05808 | 0.22142 | -- | -- |  |  | 53.455 | 0.04017 | 0.61392 | -- | -- |  | 196.7616 | 0.01156 | 0.33387 | -- | --
| 19.46167 | 0.05809 | 0.22155 | -- | -- |  |  | 53.47 | 0.04015 | 0.61414 | -- | -- |  | 196.815 | 0.01156 | 0.33405 | -- | --
| 19.46834 | 0.0581 | 0.22168 | -- | -- |  |  | 53.485 | 0.04013 | 0.61436 | -- | -- |  | 196.87 | 0.01158 | 0.33422 | -- | --
| 19.47333 | 0.05811 | 0.2218 | -- | -- |  |  | 53.5 | 0.04011 | 0.61459 | -- | -- |  | 196.925 | 0.01161 | 0.3344 | -- | --
| 19.47833 | 0.05811 | 0.22193 | -- | -- |  |  | 53.515 | 0.04009 | 0.61481 | -- | -- |  | 196.9783 | 0.01164 | 0.33458 | -- | --
| 19.48334 | 0.05812 | 0.22206 | -- | -- |  |  | 53.52832 | 0.04008 | 0.61504 | -- | -- |  | 197.0334 | 0.01167 | 0.33476 | -- | --
| 19.48834 | 0.05812 | 0.22218 | -- | -- |  |  | 53.54334 | 0.04006 | 0.61526 | -- | -- |  | 197.0883 | 0.01171 | 0.33495 | -- | --
| 19.495 | 0.05813 | 0.22231 | -- | -- |  |  | 53.55834 | 0.04004 | 0.61548 | -- | -- |  | 197.1416 | 0.01174 | 0.33513 | -- | --
| 19.5 | 0.05814 | 0.22243 | -- | -- |  |  | 53.57334 | 0.04003 | 0.6157 | -- | -- |  | 197.195 | 0.01178 | 0.33531 | -- | --
| 19.505 | 0.05814 | 0.22256 | -- | -- |  |  | 53.58832 | 0.04001 | 0.61593 | -- | -- |  | 197.25 | 0.01181 | 0.33549 | -- | --
| 19.51 | 0.05815 | 0.22269 | -- | -- |  |  | 53.60334 | 0.03999 | 0.61615 | -- | -- |  | 197.305 | 0.01185 | 0.33568 | -- | --
| 19.515 | 0.05815 | 0.22281 | -- | -- |  |  | 53.61834 | 0.03998 | 0.61637 | -- | -- |  | 197.3584 | 0.01188 | 0.33586 | -- | --
| 19.52167 | 0.05816 | 0.22294 | -- | -- |  |  | 53.63166 | 0.03996 | 0.6166 | -- | -- |  | 197.4133 | 0.01191 | 0.33604 | -- | --
| 19.52666 | 0.05817 | 0.22307 | -- | -- |  |  | 53.64668 | 0.03995 | 0.61682 | -- | -- |  | 197.4684 | 0.01195 | 0.33623 | -- | --
| 19.53166 | 0.05818 | 0.22319 | -- | -- |  |  | 53.66168 | 0.03993 | 0.61704 | -- | -- |  | 197.5216 | 0.01197 | 0.33641 | -- | --
| 19.53833 | 0.05819 | 0.22332 | -- | -- |  |  | 53.67668 | 0.03991 | 0.61726 | -- | -- |  | 197.575 | 0.01199 | 0.3366 | -- | --
| 19.54333 | 0.05819 | 0.22344 | -- | -- |  |  | 53.69166 | 0.03989 | 0.61749 | -- | -- |  | 197.63 | 0.01202 | 0.33678 | -- | --
| 19.54833 | 0.05821 | 0.22357 | -- | -- |  |  | 53.70668 | 0.03987 | 0.61771 | -- | -- |  | 197.685 | 0.01204 | 0.33697 | -- | --
| 19.55333 | 0.05821 | 0.2237 | -- | -- |  |  | 53.72168 | 0.03986 | 0.61793 | -- | -- |  | 197.7383 | 0.01206 | 0.33716 | -- | --
| 19.55834 | 0.05822 | 0.22382 | -- | -- |  |  | 53.735 | 0.03984 | 0.61815 | -- | -- |  | 197.7934 | 0.01209 | 0.33734 | -- | --
| 19.565 | 0.05823 | 0.22395 | -- | -- |  |  | 53.75 | 0.03982 | 0.61837 | -- | -- |  | 197.8483 | 0.01212 | 0.33753 | -- | --
| 19.57 | 0.05824 | 0.22408 | -- | -- |  |  | 53.765 | 0.0398 | 0.6186 | -- | -- |  | 197.9016 | 0.01214 | 0.33772 | -- | --
| 19.575 | 0.05824 | 0.2242 | -- | -- |  |  | 53.78 | 0.03979 | 0.61882 | -- | -- |  | 197.955 | 0.01216 | 0.33791 | -- | --
| 19.58 | 0.05824 | 0.22433 | -- | -- |  |  | 53.795 | 0.03977 | 0.61904 | -- | -- |  | 198.01 | 0.01218 | 0.3381 | -- | --
| 19.585 | 0.05825 | 0.22446 | -- | -- |  |  | 53.81 | 0.03975 | 0.61926 | -- | -- |  | 198.065 | 0.0122 | 0.33828 | -- | --
| 19.59167 | 0.05826 | 0.22458 | -- | -- |  |  | 53.825 | 0.03973 | 0.61948 | -- | -- |  | 198.1184 | 0.01222 | 0.33847 | -- | --
| 19.59666 | 0.05827 | 0.22471 | -- | -- |  |  | 53.83832 | 0.03972 | 0.6197 | -- | -- |  | 198.1734 | 0.01224 | 0.33866 | -- | --
| 19.60166 | 0.05827 | 0.22484 | -- | -- |  |  | 53.85334 | 0.0397 | 0.61992 | -- | -- |  | 198.2283 | 0.01225 | 0.33885 | -- | --
| 19.60666 | 0.05828 | 0.22496 | -- | -- |  |  | 53.86834 | 0.03968 | 0.62015 | -- | -- |  | 198.2817 | 0.01227 | 0.33904 | -- | --
| 19.61167 | 0.05828 | 0.22509 | -- | -- |  |  | 53.88334 | 0.03966 | 0.62037 | -- | -- |  | 198.335 | 0.01228 | 0.33923 | -- | --
| 19.61833 | 0.05829 | 0.22522 | -- | -- |  |  | 53.89834 | 0.03964 | 0.62059 | -- | -- |  | 198.39 | 0.0123 | 0.33942 | -- | --
| 19.62334 | 0.0583 | 0.22534 | -- | -- |  |  | 53.91334 | 0.03962 | 0.62081 | -- | -- |  | 198.445 | 0.01232 | 0.33961 | -- | --
| 19.62834 | 0.05831 | 0.22547 | -- | -- |  |  | 53.92834 | 0.03961 | 0.62103 | -- | -- |  | 198.4984 | 0.01233 | 0.3398 | -- | --
| 19.63333 | 0.05831 | 0.2256 | -- | -- |  |  | 53.94166 | 0.03959 | 0.62125 | -- | -- |  | 198.5534 | 0.01234 | 0.33999 | -- | --
| 19.63833 | 0.05832 | 0.22572 | -- | -- |  |  | 53.95668 | 0.03957 | 0.62147 | -- | -- |  | 198.6084 | 0.01235 | 0.34019 | -- | --
| 19.645 | 0.05833 | 0.22585 | -- | -- |  |  | 53.97168 | 0.03955 | 0.62169 | -- | -- |  | 198.6617 | 0.01235 | 0.34038 | -- | --
| 19.65 | 0.05833 | 0.22598 | -- | -- |  |  | 53.98668 | 0.03953 | 0.62191 | -- | -- |  | 198.715 | 0.01236 | 0.34057 | -- | --
| 19.655 | 0.05834 | 0.2261 | -- | -- |  |  | 54.00168 | 0.03952 | 0.62213 | -- | -- |  | 198.77 | 0.01237 | 0.34076 | -- | --
| 19.66167 | 0.05835 | 0.22623 | -- | -- |  |  | 54.015 | 0.0395 | 0.62235 | -- | -- |  | 198.825 | 0.01238 | 0.34095 | -- | --
| 19.66666 | 0.05836 | 0.22636 | -- | -- |  |  | 54.03 | 0.03948 | 0.62257 | -- | -- |  | 198.8784 | 0.01239 | 0.34114 | -- | --
| 19.67166 | 0.05836 | 0.22648 | -- | -- |  |  | 54.045 | 0.03946 | 0.62279 | -- | -- |  | 198.9334 | 0.0124 | 0.34133 | -- | --
| 19.67666 | 0.05837 | 0.22661 | -- | -- |  |  | 54.06 | 0.03945 | 0.62301 | -- | -- |  | 198.9883 | 0.01241 | 0.34153 | -- | --
| 19.68167 | 0.05838 | 0.22674 | -- | -- |  |  | 54.075 | 0.03943 | 0.62323 | -- | -- |  | 199.0417 | 0.01241 | 0.34172 | -- | --
| 19.68833 | 0.05839 | 0.22686 | -- | -- |  |  | 54.09 | 0.03941 | 0.62345 | -- | -- |  | 199.095 | 0.01242 | 0.34191 | -- | --
| 19.69333 | 0.05839 | 0.22699 | -- | -- |  |  | 54.105 | 0.03939 | 0.62367 | -- | -- |  | 199.15 | 0.01242 | 0.3421 | -- | --
| 19.69834 | 0.0584 | 0.22712 | -- | -- |  |  | 54.11834 | 0.03938 | 0.62389 | -- | -- |  | 199.205 | 0.01242 | 0.34229 | -- | --
| 19.70333 | 0.0584 | 0.22724 | -- | -- |  |  | 54.13334 | 0.03936 | 0.62411 | -- | -- |  | 199.2583 | 0.01243 | 0.34249 | -- | --
| 19.70833 | 0.0584 | 0.22737 | -- | -- |  |  | 54.14834 | 0.03934 | 0.62433 | -- | -- |  | 199.3133 | 0.01243 | 0.34268 | -- | --
| 19.715 | 0.05841 | 0.2275 | -- | -- |  |  | 54.16334 | 0.03933 | 0.62455 | -- | -- |  | 199.3684 | 0.01243 | 0.34287 | -- | --
| 19.72 | 0.05842 | 0.22762 | -- | -- |  |  | 54.17834 | 0.03931 | 0.62477 | -- | -- |  | 199.4217 | 0.01244 | 0.34306 | -- | --
| 19.725 | 0.05843 | 0.22775 | -- | -- |  |  | 54.19334 | 0.03929 | 0.62498 | -- | -- |  | 199.475 | 0.01244 | 0.34326 | -- | --
| 19.73 | 0.05844 | 0.22788 | -- | -- |  |  | 54.20834 | 0.03927 | 0.6252 | -- | -- |  | 199.53 | 0.01244 | 0.34345 | -- | --
| 19.735 | 0.05844 | 0.22801 | -- | -- |  |  | 54.22168 | 0.03926 | 0.62542 | -- | -- |  | 199.585 | 0.01244 | 0.34364 | -- | --
| 19.74166 | 0.05845 | 0.22813 | -- | -- |  |  | 54.23668 | 0.03924 | 0.62564 | -- | -- |  | 199.6383 | 0.01245 | 0.34383 | -- | --
| 19.74666 | 0.05845 | 0.22826 | -- | -- |  |  | 54.25168 | 0.03922 | 0.62586 | -- | -- |  | 199.6934 | 0.01245 | 0.34403 | -- | --
| 19.75166 | 0.05846 | 0.22839 | -- | -- |  |  | 54.26668 | 0.03921 | 0.62608 | -- | -- |  | 199.7484 | 0.01245 | 0.34422 | -- | --
| 19.75833 | 0.05847 | 0.22851 | -- | -- |  |  | 54.28168 | 0.03919 | 0.6263 | -- | -- |  | 199.8016 | 0.01245 | 0.34441 | -- | --
| 19.76333 | 0.05847 | 0.22864 | -- | -- |  |  | 54.29668 | 0.03917 | 0.62651 | -- | -- |  | 199.855 | 0.01244 | 0.3446 | -- | --
| 19.76834 | 0.05848 | 0.22877 | -- | -- |  |  | 54.31168 | 0.03915 | 0.62673 | -- | -- |  | 199.91 | 0.01244 | 0.3448 | -- | --
| 19.77333 | 0.05848 | 0.22889 | -- | -- |  |  | 54.325 | 0.03914 | 0.62695 | -- | -- |  | 199.965 | 0.01244 | 0.34499 | -- | --
| 19.77833 | 0.0585 | 0.22902 | -- | -- |  |  | 54.34 | 0.03912 | 0.62717 | -- | -- |  | 200.0184 | 0.01244 | 0.34518 | -- | --
| 19.785 | 0.05851 | 0.22915 | -- | -- |  |  | 54.355 | 0.0391 | 0.62739 | -- | -- |  | 200.0733 | 0.01244 | 0.34537 | -- | --
| 19.79 | 0.05851 | 0.22928 | -- | -- |  |  | 54.37 | 0.03909 | 0.6276 | -- | -- |  | 200.1284 | 0.01244 | 0.34557 | -- | --
| 19.795 | 0.05852 | 0.2294 | -- | -- |  |  | 54.385 | 0.03907 | 0.62782 | -- | -- |  | 200.1816 | 0.01244 | 0.34576 | -- | --
| 19.8 | 0.05853 | 0.22953 | -- | -- |  |  | 54.4 | 0.03906 | 0.62804 | -- | -- |  | 200.235 | 0.01244 | 0.34595 | -- | --
| 19.805 | 0.05853 | 0.22966 | -- | -- |  |  | 54.415 | 0.03904 | 0.62826 | -- | -- |  | 200.29 | 0.01245 | 0.34614 | -- | --
| 19.81166 | 0.05854 | 0.22978 | -- | -- |  |  | 54.42834 | 0.03902 | 0.62847 | -- | -- |  | 200.345 | 0.01245 | 0.34634 | -- | --
| 19.81666 | 0.05854 | 0.22991 | -- | -- |  |  | 54.44334 | 0.039 | 0.62869 | -- | -- |  | 200.3983 | 0.01245 | 0.34653 | -- | --
| 19.82167 | 0.05854 | 0.23004 | -- | -- |  |  | 54.45834 | 0.03899 | 0.62891 | -- | -- |  | 200.4534 | 0.01245 | 0.34672 | -- | --
| 19.82666 | 0.05855 | 0.23017 | -- | -- |  |  | 54.47334 | 0.03897 | 0.62913 | -- | -- |  | 200.5083 | 0.01244 | 0.34691 | -- | --
| 19.83166 | 0.05856 | 0.23029 | -- | -- |  |  | 54.48834 | 0.03896 | 0.62934 | -- | -- |  | 200.5616 | 0.01244 | 0.34711 | -- | --
| 19.83833 | 0.05858 | 0.23042 | -- | -- |  |  | 54.50168 | 0.03894 | 0.62956 | -- | -- |  | 200.615 | 0.01244 | 0.3473 | -- | --
| 19.84334 | 0.05858 | 0.23055 | -- | -- |  |  | 54.51668 | 0.03892 | 0.62978 | -- | -- |  | 200.67 | 0.01243 | 0.34749 | -- | --
| 19.84833 | 0.05859 | 0.23067 | -- | -- |  |  | 54.53168 | 0.03891 | 0.62999 | -- | -- |  | 200.725 | 0.01243 | 0.34768 | -- | --
| 19.855 | 0.05859 | 0.2308 | -- | -- |  |  | 54.54668 | 0.03889 | 0.63021 | -- | -- |  | 200.7784 | 0.01242 | 0.34787 | -- | --
| 19.86 | 0.0586 | 0.23093 | -- | -- |  |  | 54.56168 | 0.03887 | 0.63043 | -- | -- |  | 200.8333 | 0.01242 | 0.34807 | -- | --
| 19.865 | 0.0586 | 0.23106 | -- | -- |  |  | 54.57668 | 0.03885 | 0.63064 | -- | -- |  | 200.8883 | 0.01242 | 0.34826 | -- | --
| 19.87 | 0.0586 | 0.23118 | -- | -- |  |  | 54.59168 | 0.03884 | 0.63086 | -- | -- |  | 200.9416 | 0.01242 | 0.34845 | -- | --
| 19.875 | 0.05861 | 0.23131 | -- | -- |  |  | 54.605 | 0.03882 | 0.63108 | -- | -- |  | 200.995 | 0.01242 | 0.34864 | -- | --
| 19.88166 | 0.05863 | 0.23144 | -- | -- |  |  | 54.62 | 0.03881 | 0.63129 | -- | -- |  | 201.05 | 0.01242 | 0.34883 | -- | --
| 19.88666 | 0.05864 | 0.23157 | -- | -- |  |  | 54.635 | 0.03879 | 0.63151 | -- | -- |  | 201.105 | 0.01241 | 0.34903 | -- | --
| 19.89166 | 0.05864 | 0.23169 | -- | -- |  |  | 54.65 | 0.03877 | 0.63172 | -- | -- |  | 201.1583 | 0.01241 | 0.34922 | -- | --
| 19.89667 | 0.05864 | 0.23182 | -- | -- |  |  | 54.665 | 0.03876 | 0.63194 | -- | -- |  | 201.2134 | 0.01241 | 0.34941 | -- | --
| 19.90166 | 0.05865 | 0.23195 | -- | -- |  |  | 54.68 | 0.03874 | 0.63216 | -- | -- |  | 201.2684 | 0.0124 | 0.3496 | -- | --
| 19.90833 | 0.05866 | 0.23208 | -- | -- |  |  | 54.695 | 0.03872 | 0.63237 | -- | -- |  | 201.3216 | 0.0124 | 0.34979 | -- | --
| 19.91333 | 0.05866 | 0.2322 | -- | -- |  |  | 54.70834 | 0.03871 | 0.63259 | -- | -- |  | 201.375 | 0.0124 | 0.34999 | -- | --
| 19.91833 | 0.05866 | 0.23233 | -- | -- |  |  | 54.72334 | 0.03869 | 0.6328 | -- | -- |  | 201.43 | 0.0124 | 0.35018 | -- | --
| 19.92333 | 0.05867 | 0.23246 | -- | -- |  |  | 54.73834 | 0.03867 | 0.63302 | -- | -- |  | 201.485 | 0.0124 | 0.35037 | -- | --
| 19.92833 | 0.05868 | 0.23258 | -- | -- |  |  | 54.75334 | 0.03865 | 0.63323 | -- | -- |  | 201.5384 | 0.01241 | 0.35056 | -- | --
| 19.935 | 0.05868 | 0.23271 | -- | -- |  |  | 54.76834 | 0.03863 | 0.63345 | -- | -- |  | 201.5933 | 0.01241 | 0.35075 | -- | --
| 19.94 | 0.05869 | 0.23284 | -- | -- |  |  | 54.78334 | 0.03862 | 0.63366 | -- | -- |  | 201.6483 | 0.01241 | 0.35095 | -- | --
| 19.945 | 0.0587 | 0.23297 | -- | -- |  |  | 54.79834 | 0.0386 | 0.63388 | -- | -- |  | 201.7017 | 0.01242 | 0.35114 | -- | --
| 19.95 | 0.0587 | 0.23309 | -- | -- |  |  | 54.81168 | 0.03858 | 0.63409 | -- | -- |  | 201.755 | 0.01242 | 0.35133 | -- | --
| 19.955 | 0.05871 | 0.23322 | -- | -- |  |  | 54.82668 | 0.03856 | 0.63431 | -- | -- |  | 201.81 | 0.01243 | 0.35152 | -- | --
| 19.96167 | 0.05873 | 0.23335 | -- | -- |  |  | 54.84168 | 0.03854 | 0.63452 | -- | -- |  | 201.865 | 0.01243 | 0.35171 | -- | --
| 19.96667 | 0.05873 | 0.23348 | -- | -- |  |  | 54.85668 | 0.03852 | 0.63474 | -- | -- |  | 201.9183 | 0.01242 | 0.35191 | -- | --
| 19.97166 | 0.05874 | 0.23361 | -- | -- |  |  | 54.87168 | 0.03851 | 0.63495 | -- | -- |  | 201.9733 | 0.01242 | 0.3521 | -- | --
| 19.97833 | 0.05875 | 0.23373 | -- | -- |  |  | 54.88668 | 0.03849 | 0.63517 | -- | -- |  | 202.0284 | 0.01242 | 0.35229 | -- | --
| 19.98334 | 0.05875 | 0.23386 | -- | -- |  |  | 54.90168 | 0.03847 | 0.63538 | -- | -- |  | 202.0816 | 0.01243 | 0.35248 | -- | --
| 19.98834 | 0.05875 | 0.23399 | -- | -- |  |  | 54.915 | 0.03845 | 0.6356 | -- | -- |  | 202.135 | 0.01243 | 0.35267 | -- | --
| 19.99333 | 0.05876 | 0.23412 | -- | -- |  |  | 54.93 | 0.03844 | 0.63581 | -- | -- |  | 202.19 | 0.01242 | 0.35287 | -- | --
| 19.99834 | 0.05876 | 0.23424 | -- | -- |  |  | 54.945 | 0.03842 | 0.63602 | -- | -- |  | 202.245 | 0.01243 | 0.35306 | -- | --
| 20.005 | 0.05877 | 0.23437 | -- | -- |  |  | 54.96 | 0.0384 | 0.63624 | -- | -- |  | 202.2984 | 0.01243 | 0.35325 | -- | --
| 20.01 | 0.05878 | 0.2345 | -- | -- |  |  | 54.975 | 0.03838 | 0.63645 | -- | -- |  | 202.3534 | 0.01243 | 0.35344 | -- | --
| 20.015 | 0.05879 | 0.23463 | -- | -- |  |  | 54.98834 | 0.03837 | 0.63667 | -- | -- |  | 202.4083 | 0.01244 | 0.35364 | -- | --
| 20.02 | 0.0588 | 0.23475 | -- | -- |  |  | 55.00334 | 0.03835 | 0.63688 | -- | -- |  | 202.4617 | 0.01244 | 0.35383 | -- | --
| 20.025 | 0.0588 | 0.23488 | -- | -- |  |  | 55.01834 | 0.03833 | 0.63709 | -- | -- |  | 202.515 | 0.01244 | 0.35402 | -- | --
| 20.03166 | 0.05881 | 0.23501 | -- | -- |  |  | 55.03334 | 0.03831 | 0.63731 | -- | -- |  | 202.57 | 0.01244 | 0.35421 | -- | --
| 20.03667 | 0.05882 | 0.23514 | -- | -- |  |  | 55.04834 | 0.03829 | 0.63752 | -- | -- |  | 202.625 | 0.01244 | 0.35441 | -- | --
| 20.04167 | 0.05882 | 0.23527 | -- | -- |  |  | 55.06334 | 0.03828 | 0.63773 | -- | -- |  | 202.6784 | 0.01244 | 0.3546 | -- | --
| 20.04666 | 0.05882 | 0.23539 | -- | -- |  |  | 55.07834 | 0.03826 | 0.63795 | -- | -- |  | 202.7333 | 0.01245 | 0.35479 | -- | --
| 20.05166 | 0.05883 | 0.23552 | -- | -- |  |  | 55.09168 | 0.03824 | 0.63816 | -- | -- |  | 202.7884 | 0.01245 | 0.35498 | -- | --
| 20.05834 | 0.05883 | 0.23565 | -- | -- |  |  | 55.10668 | 0.03823 | 0.63837 | -- | -- |  | 202.8416 | 0.01246 | 0.35518 | -- | --
| 20.06333 | 0.05884 | 0.23578 | -- | -- |  |  | 55.12168 | 0.03821 | 0.63859 | -- | -- |  | 202.895 | 0.01246 | 0.35537 | -- | --
| 20.06833 | 0.05884 | 0.2359 | -- | -- |  |  | 55.13668 | 0.03819 | 0.6388 | -- | -- |  | 202.95 | 0.01247 | 0.35556 | -- | --
| 20.075 | 0.05886 | 0.23603 | -- | -- |  |  | 55.15168 | 0.03817 | 0.63901 | -- | -- |  | 203.005 | 0.01247 | 0.35575 | -- | --
| 20.08 | 0.05886 | 0.23616 | -- | -- |  |  | 55.16668 | 0.03816 | 0.63922 | -- | -- |  | 203.0583 | 0.01248 | 0.35595 | -- | --
| 20.085 | 0.05886 | 0.23629 | -- | -- |  |  | 55.18168 | 0.03814 | 0.63944 | -- | -- |  | 203.1133 | 0.01248 | 0.35614 | -- | --
| 20.09 | 0.05886 | 0.23642 | -- | -- |  |  | 55.195 | 0.03812 | 0.63965 | -- | -- |  | 203.1683 | 0.01248 | 0.35633 | -- | --
| 20.095 | 0.05887 | 0.23654 | -- | -- |  |  | 55.21 | 0.0381 | 0.63986 | -- | -- |  | 203.2216 | 0.01249 | 0.35653 | -- | --
| 20.10166 | 0.05888 | 0.23667 | -- | -- |  |  | 55.225 | 0.03808 | 0.64007 | -- | -- |  | 203.275 | 0.01249 | 0.35672 | -- | --
| 20.10666 | 0.05889 | 0.2368 | -- | -- |  |  | 55.24 | 0.03807 | 0.64029 | -- | -- |  | 203.33 | 0.0125 | 0.35691 | -- | --
| 20.11167 | 0.05889 | 0.23693 | -- | -- |  |  | 55.255 | 0.03805 | 0.6405 | -- | -- |  | 203.385 | 0.0125 | 0.35711 | -- | --
| 20.11666 | 0.0589 | 0.23705 | -- | -- |  |  | 55.27 | 0.03803 | 0.64071 | -- | -- |  | 203.4383 | 0.01251 | 0.3573 | -- | --
| 20.12166 | 0.05891 | 0.23718 | -- | -- |  |  | 55.285 | 0.03801 | 0.64092 | -- | -- |  | 203.4933 | 0.01252 | 0.35749 | -- | --
| 20.12834 | 0.05892 | 0.23731 | -- | -- |  |  | 55.29834 | 0.03799 | 0.64113 | -- | -- |  | 203.5484 | 0.01252 | 0.35769 | -- | --
| 20.13333 | 0.05893 | 0.23744 | -- | -- |  |  | 55.31334 | 0.03797 | 0.64134 | -- | -- |  | 203.6017 | 0.01253 | 0.35788 | -- | --
| 20.13833 | 0.05893 | 0.23757 | -- | -- |  |  | 55.32834 | 0.03795 | 0.64156 | -- | -- |  | 203.655 | 0.01254 | 0.35808 | -- | --
| 20.14334 | 0.05893 | 0.23769 | -- | -- |  |  | 55.34334 | 0.03794 | 0.64177 | -- | -- |  | 203.71 | 0.01254 | 0.35827 | -- | --
| 20.14834 | 0.05894 | 0.23782 | -- | -- |  |  | 55.35834 | 0.03792 | 0.64198 | -- | -- |  | 203.765 | 0.01254 | 0.35846 | -- | --
| 20.155 | 0.05895 | 0.23795 | -- | -- |  |  | 55.37334 | 0.0379 | 0.64219 | -- | -- |  | 203.8183 | 0.01255 | 0.35866 | -- | --
| 20.16 | 0.05895 | 0.23808 | -- | -- |  |  | 55.38834 | 0.03788 | 0.6424 | -- | -- |  | 203.8733 | 0.01255 | 0.35885 | -- | --
| 20.165 | 0.05896 | 0.23821 | -- | -- |  |  | 55.40168 | 0.03786 | 0.64261 | -- | -- |  | 203.9284 | 0.01255 | 0.35905 | -- | --
| 20.17166 | 0.05897 | 0.23834 | -- | -- |  |  | 55.41668 | 0.03784 | 0.64282 | -- | -- |  | 203.9816 | 0.01255 | 0.35924 | -- | --
| 20.17666 | 0.05897 | 0.23846 | -- | -- |  |  | 55.43168 | 0.03783 | 0.64303 | -- | -- |  | 204.035 | 0.01255 | 0.35943 | -- | --
| 20.18167 | 0.05898 | 0.23859 | -- | -- |  |  | 55.44668 | 0.0378 | 0.64324 | -- | -- |  | 204.09 | 0.01255 | 0.35963 | -- | --
| 20.18666 | 0.05899 | 0.23872 | -- | -- |  |  | 55.46168 | 0.03779 | 0.64345 | -- | -- |  | 204.145 | 0.01255 | 0.35982 | -- | --
| 20.19166 | 0.059 | 0.23885 | -- | -- |  |  | 55.475 | 0.03777 | 0.64367 | -- | -- |  | 204.1984 | 0.01255 | 0.36002 | -- | --
| 20.19834 | 0.05901 | 0.23898 | -- | -- |  |  | 55.49 | 0.03775 | 0.64388 | -- | -- |  | 204.2533 | 0.01255 | 0.36021 | -- | --
| 20.20333 | 0.05901 | 0.2391 | -- | -- |  |  | 55.505 | 0.03773 | 0.64409 | -- | -- |  | 204.3083 | 0.01254 | 0.3604 | -- | --
| 20.20833 | 0.05902 | 0.23923 | -- | -- |  |  | 55.52 | 0.03771 | 0.6443 | -- | -- |  | 204.3617 | 0.01254 | 0.3606 | -- | --
| 20.21333 | 0.05903 | 0.23936 | -- | -- |  |  | 55.535 | 0.0377 | 0.64451 | -- | -- |  | 204.415 | 0.01253 | 0.36079 | -- | --
| 20.21834 | 0.05903 | 0.23949 | -- | -- |  |  | 55.55 | 0.03768 | 0.64472 | -- | -- |  | 204.47 | 0.01252 | 0.36099 | -- | --
| 20.225 | 0.05904 | 0.23962 | -- | -- |  |  | 55.565 | 0.03766 | 0.64493 | -- | -- |  | 204.525 | 0.01252 | 0.36118 | -- | --
| 20.23 | 0.05904 | 0.23975 | -- | -- |  |  | 55.57834 | 0.03764 | 0.64514 | -- | -- |  | 204.5783 | 0.01252 | 0.36137 | -- | --
| 20.235 | 0.05905 | 0.23987 | -- | -- |  |  | 55.59334 | 0.03762 | 0.64535 | -- | -- |  | 204.6334 | 0.01251 | 0.36157 | -- | --
| 20.24 | 0.05906 | 0.24 | -- | -- |  |  | 55.60834 | 0.0376 | 0.64555 | -- | -- |  | 204.6883 | 0.01251 | 0.36176 | -- | --
| 20.245 | 0.05906 | 0.24013 | -- | -- |  |  | 55.62334 | 0.03758 | 0.64576 | -- | -- |  | 204.7416 | 0.01251 | 0.36195 | -- | --
| 20.25166 | 0.05907 | 0.24026 | -- | -- |  |  | 55.63834 | 0.03756 | 0.64597 | -- | -- |  | 204.795 | 0.0125 | 0.36215 | -- | --
| 20.25666 | 0.05908 | 0.24039 | -- | -- |  |  | 55.65332 | 0.03754 | 0.64618 | -- | -- |  | 204.85 | 0.01251 | 0.36234 | -- | --
| 20.26166 | 0.05908 | 0.24052 | -- | -- |  |  | 55.66834 | 0.03752 | 0.64639 | -- | -- |  | 204.905 | 0.01251 | 0.36253 | -- | --
| 20.26666 | 0.05909 | 0.24064 | -- | -- |  |  | 55.68168 | 0.0375 | 0.6466 | -- | -- |  | 204.9584 | 0.01251 | 0.36273 | -- | --
| 20.27167 | 0.05909 | 0.24077 | -- | -- |  |  | 55.69668 | 0.03748 | 0.64681 | -- | -- |  | 205.0133 | 0.01252 | 0.36292 | -- | --
| 20.27833 | 0.0591 | 0.2409 | -- | -- |  |  | 55.71168 | 0.03746 | 0.64702 | -- | -- |  | 205.0683 | 0.01252 | 0.36311 | -- | --
| 20.28333 | 0.05911 | 0.24103 | -- | -- |  |  | 55.72668 | 0.03744 | 0.64723 | -- | -- |  | 205.1216 | 0.01252 | 0.36331 | -- | --
| 20.28833 | 0.05911 | 0.24116 | -- | -- |  |  | 55.74168 | 0.03742 | 0.64744 | -- | -- |  | 205.175 | 0.01252 | 0.3635 | -- | --
| 20.295 | 0.05911 | 0.24129 | -- | -- |  |  | 55.75666 | 0.03741 | 0.64764 | -- | -- |  | 205.23 | 0.01253 | 0.3637 | -- | --
| 20.3 | 0.05912 | 0.24141 | -- | -- |  |  | 55.77168 | 0.03739 | 0.64785 | -- | -- |  | 205.285 | 0.01253 | 0.36389 | -- | --
| 20.305 | 0.05912 | 0.24154 | -- | -- |  |  | 55.785 | 0.03737 | 0.64806 | -- | -- |  | 205.3383 | 0.01253 | 0.36408 | -- | --
| 20.31 | 0.05913 | 0.24167 | -- | -- |  |  | 55.8 | 0.03735 | 0.64827 | -- | -- |  | 205.3933 | 0.01253 | 0.36428 | -- | --
| 20.315 | 0.05914 | 0.2418 | -- | -- |  |  | 55.815 | 0.03733 | 0.64848 | -- | -- |  | 205.4484 | 0.01253 | 0.36447 | -- | --
| 20.32167 | 0.05915 | 0.24193 | -- | -- |  |  | 55.83 | 0.03731 | 0.64868 | -- | -- |  | 205.5016 | 0.01253 | 0.36466 | -- | --
| 20.32666 | 0.05915 | 0.24206 | -- | -- |  |  | 55.845 | 0.03729 | 0.64889 | -- | -- |  | 205.555 | 0.01253 | 0.36486 | -- | --
| 20.33166 | 0.05916 | 0.24218 | -- | -- |  |  | 55.86 | 0.03727 | 0.6491 | -- | -- |  | 205.61 | 0.01253 | 0.36505 | -- | --
| 20.33667 | 0.05916 | 0.24231 | -- | -- |  |  | 55.875 | 0.03725 | 0.64931 | -- | -- |  | 205.665 | 0.01253 | 0.36525 | -- | --
| 20.34167 | 0.05917 | 0.24244 | -- | -- |  |  | 55.88834 | 0.03723 | 0.64952 | -- | -- |  | 205.7184 | 0.01253 | 0.36544 | -- | --
| 20.34833 | 0.05918 | 0.24257 | -- | -- |  |  | 55.90332 | 0.03722 | 0.64972 | -- | -- |  | 205.7734 | 0.01252 | 0.36563 | -- | --
| 20.35333 | 0.05918 | 0.2427 | -- | -- |  |  | 55.91834 | 0.0372 | 0.64993 | -- | -- |  | 205.8283 | 0.01252 | 0.36583 | -- | --
| 20.35834 | 0.05919 | 0.24283 | -- | -- |  |  | 55.93334 | 0.03718 | 0.65014 | -- | -- |  | 205.8817 | 0.01252 | 0.36602 | -- | --
| 20.36333 | 0.05919 | 0.24296 | -- | -- |  |  | 55.94834 | 0.03716 | 0.65034 | -- | -- |  | 205.935 | 0.01252 | 0.36621 | -- | --
| 20.36833 | 0.0592 | 0.24308 | -- | -- |  |  | 55.96168 | 0.03715 | 0.65055 | -- | -- |  | 205.99 | 0.01252 | 0.36641 | -- | --
| 20.375 | 0.05921 | 0.24321 | -- | -- |  |  | 55.97668 | 0.03713 | 0.65076 | -- | -- |  | 206.045 | 0.01252 | 0.3666 | -- | --
| 20.38 | 0.05921 | 0.24334 | -- | -- |  |  | 55.99168 | 0.0371 | 0.65096 | -- | -- |  | 206.0984 | 0.01251 | 0.3668 | -- | --
| 20.385 | 0.05921 | 0.24347 | -- | -- |  |  | 56.00666 | 0.03708 | 0.65117 | -- | -- |  | 206.1533 | 0.01251 | 0.36699 | -- | --
| 20.39166 | 0.05922 | 0.2436 | -- | -- |  |  | 56.02168 | 0.03706 | 0.65138 | -- | -- |  | 206.2084 | 0.01251 | 0.36718 | -- | --
| 20.39667 | 0.05923 | 0.24373 | -- | -- |  |  | 56.03668 | 0.03704 | 0.65158 | -- | -- |  | 206.2617 | 0.0125 | 0.36738 | -- | --
| 20.40166 | 0.05923 | 0.24386 | -- | -- |  |  | 56.05166 | 0.03703 | 0.65179 | -- | -- |  | 206.315 | 0.0125 | 0.36757 | -- | --
| 20.40666 | 0.05924 | 0.24398 | -- | -- |  |  | 56.065 | 0.03701 | 0.652 | -- | -- |  | 206.37 | 0.0125 | 0.36776 | -- | --
| 20.41167 | 0.05924 | 0.24411 | -- | -- |  |  | 56.08 | 0.03699 | 0.6522 | -- | -- |  | 206.425 | 0.01249 | 0.36796 | -- | --
| 20.41833 | 0.05925 | 0.24424 | -- | -- |  |  | 56.095 | 0.03697 | 0.65241 | -- | -- |  | 206.4783 | 0.01249 | 0.36815 | -- | --
| 20.42333 | 0.05926 | 0.24437 | -- | -- |  |  | 56.11 | 0.03695 | 0.65261 | -- | -- |  | 206.5334 | 0.01248 | 0.36834 | -- | --
| 20.42833 | 0.05926 | 0.2445 | -- | -- |  |  | 56.125 | 0.03693 | 0.65282 | -- | -- |  | 206.5883 | 0.01247 | 0.36853 | -- | --
| 20.43333 | 0.05927 | 0.24463 | -- | -- |  |  | 56.14 | 0.03691 | 0.65303 | -- | -- |  | 206.6416 | 0.01247 | 0.36873 | -- | --
| 20.43833 | 0.05927 | 0.24476 | -- | -- |  |  | 56.155 | 0.03689 | 0.65323 | -- | -- |  | 206.695 | 0.01247 | 0.36892 | -- | --
| 20.445 | 0.05927 | 0.24489 | -- | -- |  |  | 56.16834 | 0.03687 | 0.65344 | -- | -- |  | 206.75 | 0.01246 | 0.36911 | -- | --
| 20.45 | 0.05928 | 0.24501 | -- | -- |  |  | 56.18334 | 0.03686 | 0.65364 | -- | -- |  | 206.805 | 0.01247 | 0.36931 | -- | --
| 20.455 | 0.05929 | 0.24514 | -- | -- |  |  | 56.19834 | 0.03684 | 0.65385 | -- | -- |  | 206.8584 | 0.01246 | 0.3695 | -- | --
| 20.46 | 0.0593 | 0.24527 | -- | -- |  |  | 56.21334 | 0.03682 | 0.65405 | -- | -- |  | 206.9133 | 0.01246 | 0.36969 | -- | --
| 20.465 | 0.05931 | 0.2454 | -- | -- |  |  | 56.22832 | 0.0368 | 0.65426 | -- | -- |  | 206.9684 | 0.01247 | 0.36988 | -- | --
| 20.47166 | 0.05932 | 0.24553 | -- | -- |  |  | 56.24334 | 0.03678 | 0.65446 | -- | -- |  | 207.0217 | 0.01248 | 0.37008 | -- | --
| 20.47666 | 0.05932 | 0.24566 | -- | -- |  |  | 56.25834 | 0.03677 | 0.65467 | -- | -- |  | 207.075 | 0.01248 | 0.37027 | -- | --
| 20.48167 | 0.05932 | 0.24579 | -- | -- |  |  | 56.27168 | 0.03675 | 0.65487 | -- | -- |  | 207.13 | 0.01249 | 0.37046 | -- | --
| 20.48834 | 0.05933 | 0.24592 | -- | -- |  |  | 56.28668 | 0.03673 | 0.65508 | -- | -- |  | 207.185 | 0.01249 | 0.37066 | -- | --
| 20.49333 | 0.05933 | 0.24605 | -- | -- |  |  | 56.30166 | 0.03671 | 0.65528 | -- | -- |  | 207.2383 | 0.01249 | 0.37085 | -- | --
| 20.49834 | 0.05934 | 0.24617 | -- | -- |  |  | 56.31668 | 0.03669 | 0.65549 | -- | -- |  | 207.2934 | 0.01249 | 0.37104 | -- | --
| 20.50334 | 0.05935 | 0.2463 | -- | -- |  |  | 56.33168 | 0.03667 | 0.65569 | -- | -- |  | 207.3484 | 0.01248 | 0.37124 | -- | --
| 20.50833 | 0.05935 | 0.24643 | -- | -- |  |  | 56.34668 | 0.03666 | 0.65589 | -- | -- |  | 207.4016 | 0.01248 | 0.37143 | -- | --
| 20.515 | 0.05935 | 0.24656 | -- | -- |  |  | 56.36168 | 0.03664 | 0.6561 | -- | -- |  | 207.455 | 0.01248 | 0.37162 | -- | --
| 20.52 | 0.05936 | 0.24669 | -- | -- |  |  | 56.375 | 0.03662 | 0.6563 | -- | -- |  | 207.51 | 0.01249 | 0.37182 | -- | --
| 20.525 | 0.05936 | 0.24682 | -- | -- |  |  | 56.39 | 0.0366 | 0.65651 | -- | -- |  | 207.565 | 0.0125 | 0.37201 | -- | --
| 20.53 | 0.05936 | 0.24695 | -- | -- |  |  | 56.405 | 0.03658 | 0.65671 | -- | -- |  | 207.6184 | 0.01251 | 0.3722 | -- | --
| 20.535 | 0.05937 | 0.24708 | -- | -- |  |  | 56.42 | 0.03656 | 0.65691 | -- | -- |  | 207.6734 | 0.01251 | 0.3724 | -- | --
| 20.54167 | 0.05938 | 0.24721 | -- | -- |  |  | 56.435 | 0.03654 | 0.65712 | -- | -- |  | 207.7283 | 0.01252 | 0.37259 | -- | --
| 20.54666 | 0.05938 | 0.24733 | -- | -- |  |  | 56.44834 | 0.03652 | 0.65732 | -- | -- |  | 207.7817 | 0.01252 | 0.37278 | -- | --
| 20.55166 | 0.05938 | 0.24746 | -- | -- |  |  | 56.46334 | 0.0365 | 0.65752 | -- | -- |  | 207.835 | 0.01252 | 0.37298 | -- | --
| 20.55667 | 0.05939 | 0.24759 | -- | -- |  |  | 56.47832 | 0.03648 | 0.65773 | -- | -- |  | 207.89 | 0.01252 | 0.37317 | -- | --
| 20.56166 | 0.05939 | 0.24772 | -- | -- |  |  | 56.49334 | 0.03646 | 0.65793 | -- | -- |  | 207.945 | 0.01252 | 0.37336 | -- | --
| 20.56833 | 0.0594 | 0.24785 | -- | -- |  |  | 56.50834 | 0.03645 | 0.65813 | -- | -- |  | 207.9984 | 0.01252 | 0.37356 | -- | --
| 20.57334 | 0.0594 | 0.24798 | -- | -- |  |  | 56.52334 | 0.03643 | 0.65834 | -- | -- |  | 208.0533 | 0.01251 | 0.37375 | -- | --
| 20.57833 | 0.05941 | 0.24811 | -- | -- |  |  | 56.53834 | 0.03641 | 0.65854 | -- | -- |  | 208.1084 | 0.0125 | 0.37394 | -- | --
| 20.58333 | 0.05942 | 0.24824 | -- | -- |  |  | 56.55166 | 0.03639 | 0.65874 | -- | -- |  | 208.1617 | 0.0125 | 0.37414 | -- | --
| 20.58833 | 0.05942 | 0.24837 | -- | -- |  |  | 56.56668 | 0.03637 | 0.65895 | -- | -- |  | 208.215 | 0.01249 | 0.37433 | -- | --
| 20.595 | 0.05943 | 0.2485 | -- | -- |  |  | 56.58168 | 0.03635 | 0.65915 | -- | -- |  | 208.27 | 0.01248 | 0.37452 | -- | --
| 20.6 | 0.05943 | 0.24862 | -- | -- |  |  | 56.59668 | 0.03633 | 0.65935 | -- | -- |  | 208.325 | 0.01247 | 0.37472 | -- | --
| 20.605 | 0.05943 | 0.24875 | -- | -- |  |  | 56.61168 | 0.03631 | 0.65955 | -- | -- |  | 208.3784 | 0.01246 | 0.37491 | -- | --
| 20.61167 | 0.05943 | 0.24888 | -- | -- |  |  | 56.62668 | 0.03629 | 0.65976 | -- | -- |  | 208.4333 | 0.01245 | 0.3751 | -- | --
| 20.61666 | 0.05944 | 0.24901 | -- | -- |  |  | 56.64168 | 0.03627 | 0.65996 | -- | -- |  | 208.4883 | 0.01244 | 0.37529 | -- | --
| 20.62166 | 0.05945 | 0.24914 | -- | -- |  |  | 56.655 | 0.03626 | 0.66016 | -- | -- |  | 208.5417 | 0.01244 | 0.37549 | -- | --
| 20.62666 | 0.05946 | 0.24927 | -- | -- |  |  | 56.67 | 0.03624 | 0.66036 | -- | -- |  | 208.595 | 0.01245 | 0.37568 | -- | --
| 20.63166 | 0.05946 | 0.2494 | -- | -- |  |  | 56.685 | 0.03622 | 0.66056 | -- | -- |  | 208.65 | 0.01245 | 0.37587 | -- | --
| 20.63833 | 0.05947 | 0.24953 | -- | -- |  |  | 56.7 | 0.0362 | 0.66076 | -- | -- |  | 208.705 | 0.01245 | 0.37606 | -- | --
| 20.64333 | 0.05948 | 0.24966 | -- | -- |  |  | 56.715 | 0.03618 | 0.66097 | -- | -- |  | 208.7583 | 0.01246 | 0.37626 | -- | --
| 20.64834 | 0.05947 | 0.24979 | -- | -- |  |  | 56.73 | 0.03617 | 0.66117 | -- | -- |  | 208.8133 | 0.01246 | 0.37645 | -- | --
| 20.65333 | 0.05947 | 0.24992 | -- | -- |  |  | 56.745 | 0.03615 | 0.66137 | -- | -- |  | 208.8684 | 0.01247 | 0.37664 | -- | --
| 20.65833 | 0.05948 | 0.25005 | -- | -- |  |  | 56.75834 | 0.03613 | 0.66157 | -- | -- |  | 208.9217 | 0.01247 | 0.37684 | -- | --
| 20.665 | 0.05949 | 0.25017 | -- | -- |  |  | 56.77334 | 0.03611 | 0.66177 | -- | -- |  | 208.975 | 0.01247 | 0.37703 | -- | --
| 20.67 | 0.05949 | 0.2503 | -- | -- |  |  | 56.78834 | 0.03609 | 0.66197 | -- | -- |  | 209.03 | 0.01248 | 0.37722 | -- | --
| 20.675 | 0.0595 | 0.25043 | -- | -- |  |  | 56.80334 | 0.03607 | 0.66217 | -- | -- |  | 209.085 | 0.01248 | 0.37742 | -- | --
| 20.68 | 0.05951 | 0.25056 | -- | -- |  |  | 56.81834 | 0.03605 | 0.66237 | -- | -- |  | 209.1383 | 0.01248 | 0.37761 | -- | --
| 20.685 | 0.05951 | 0.25069 | -- | -- |  |  | 56.83334 | 0.03604 | 0.66258 | -- | -- |  | 209.1934 | 0.01248 | 0.3778 | -- | --
| 20.69166 | 0.05952 | 0.25082 | -- | -- |  |  | 56.84834 | 0.03602 | 0.66278 | -- | -- |  | 209.2484 | 0.01248 | 0.37799 | -- | --
| 20.69667 | 0.05952 | 0.25095 | -- | -- |  |  | 56.86168 | 0.036 | 0.66298 | -- | -- |  | 209.3016 | 0.01248 | 0.37819 | -- | --
| 20.70167 | 0.05952 | 0.25108 | -- | -- |  |  | 56.87668 | 0.03598 | 0.66318 | -- | -- |  | 209.355 | 0.01247 | 0.37838 | -- | --
| 20.70833 | 0.05953 | 0.25121 | -- | -- |  |  | 56.89168 | 0.03597 | 0.66338 | -- | -- |  | 209.41 | 0.01247 | 0.37857 | -- | --
| 20.71333 | 0.05954 | 0.25134 | -- | -- |  |  | 56.90668 | 0.03595 | 0.66358 | -- | -- |  | 209.465 | 0.01246 | 0.37877 | -- | --
| 20.71834 | 0.05954 | 0.25147 | -- | -- |  |  | 56.92168 | 0.03593 | 0.66378 | -- | -- |  | 209.5184 | 0.01246 | 0.37896 | -- | --
| 20.72333 | 0.05955 | 0.2516 | -- | -- |  |  | 56.935 | 0.03591 | 0.66398 | -- | -- |  | 209.5733 | 0.01246 | 0.37915 | -- | --
| 20.72833 | 0.05955 | 0.25173 | -- | -- |  |  | 56.95 | 0.03589 | 0.66418 | -- | -- |  | 209.6284 | 0.01245 | 0.37934 | -- | --
| 20.735 | 0.05956 | 0.25186 | -- | -- |  |  | 56.965 | 0.03587 | 0.66438 | -- | -- |  | 209.6816 | 0.01245 | 0.37954 | -- | --
| 20.74 | 0.05956 | 0.25199 | -- | -- |  |  | 56.98 | 0.03585 | 0.66458 | -- | -- |  | 209.735 | 0.01245 | 0.37973 | -- | --
| 20.745 | 0.05957 | 0.25211 | -- | -- |  |  | 56.995 | 0.03583 | 0.66478 | -- | -- |  | 209.79 | 0.01245 | 0.37992 | -- | --
| 20.75 | 0.05957 | 0.25224 | -- | -- |  |  | 57.01 | 0.03582 | 0.66498 | -- | -- |  | 209.845 | 0.01245 | 0.38011 | -- | --
| 20.755 | 0.05958 | 0.25237 | -- | -- |  |  | 57.025 | 0.0358 | 0.66518 | -- | -- |  | 209.8983 | 0.01245 | 0.38031 | -- | --
| 20.76166 | 0.05959 | 0.2525 | -- | -- |  |  | 57.03834 | 0.03578 | 0.66538 | -- | -- |  | 209.9534 | 0.01245 | 0.3805 | -- | --
| 20.76666 | 0.05959 | 0.25263 | -- | -- |  |  | 57.05334 | 0.03576 | 0.66558 | -- | -- |  | 210.0083 | 0.01245 | 0.38069 | -- | --
| 20.77167 | 0.05959 | 0.25276 | -- | -- |  |  | 57.06834 | 0.03574 | 0.66577 | -- | -- |  | 210.0616 | 0.01245 | 0.38088 | -- | --
| 20.77666 | 0.0596 | 0.25289 | -- | -- |  |  | 57.08334 | 0.03572 | 0.66597 | -- | -- |  | 210.115 | 0.01245 | 0.38108 | -- | --
| 20.78166 | 0.05961 | 0.25302 | -- | -- |  |  | 57.09834 | 0.03571 | 0.66617 | -- | -- |  | 210.17 | 0.01245 | 0.38127 | -- | --
| 20.78833 | 0.05961 | 0.25315 | -- | -- |  |  | 57.11334 | 0.03569 | 0.66637 | -- | -- |  | 210.225 | 0.01244 | 0.38146 | -- | --
| 20.79333 | 0.05962 | 0.25328 | -- | -- |  |  | 57.12832 | 0.03567 | 0.66657 | -- | -- |  | 210.2784 | 0.01244 | 0.38165 | -- | --
| 20.79833 | 0.05962 | 0.25341 | -- | -- |  |  | 57.14168 | 0.03565 | 0.66677 | -- | -- |  | 210.3333 | 0.01243 | 0.38185 | -- | --
| 20.805 | 0.05962 | 0.25354 | -- | -- |  |  | 57.15668 | 0.03563 | 0.66697 | -- | -- |  | 210.3883 | 0.01243 | 0.38204 | -- | --
| 20.81 | 0.05962 | 0.25367 | -- | -- |  |  | 57.17168 | 0.03561 | 0.66717 | -- | -- |  | 210.4417 | 0.01243 | 0.38223 | -- | --
| 20.815 | 0.05963 | 0.2538 | -- | -- |  |  | 57.18668 | 0.0356 | 0.66736 | -- | -- |  | 210.495 | 0.01244 | 0.38242 | -- | --
| 20.82 | 0.05964 | 0.25393 | -- | -- |  |  | 57.20166 | 0.03558 | 0.66756 | -- | -- |  | 210.55 | 0.01244 | 0.38262 | -- | --
| 20.825 | 0.05964 | 0.25406 | -- | -- |  |  | 57.21668 | 0.03556 | 0.66776 | -- | -- |  | 210.605 | 0.01244 | 0.38281 | -- | --
| 20.83166 | 0.05964 | 0.25419 | -- | -- |  |  | 57.23166 | 0.03554 | 0.66796 | -- | -- |  | 210.6583 | 0.01244 | 0.383 | -- | --
| 20.83667 | 0.05964 | 0.25432 | -- | -- |  |  | 57.245 | 0.03552 | 0.66816 | -- | -- |  | 210.7134 | 0.01244 | 0.38319 | -- | --
| 20.84167 | 0.05966 | 0.25445 | -- | -- |  |  | 57.26 | 0.03551 | 0.66835 | -- | -- |  | 210.7684 | 0.01244 | 0.38339 | -- | --
| 20.84666 | 0.05966 | 0.25457 | -- | -- |  |  | 57.275 | 0.03549 | 0.66855 | -- | -- |  | 210.8216 | 0.01244 | 0.38358 | -- | --
| 20.85166 | 0.05967 | 0.2547 | -- | -- |  |  | 57.29 | 0.03547 | 0.66875 | -- | -- |  | 210.875 | 0.01243 | 0.38377 | -- | --
| 20.85834 | 0.05967 | 0.25483 | -- | -- |  |  | 57.305 | 0.03545 | 0.66895 | -- | -- |  | 210.93 | 0.01243 | 0.38396 | -- | --
| 20.86333 | 0.05967 | 0.25496 | -- | -- |  |  | 57.32 | 0.03543 | 0.66914 | -- | -- |  | 210.985 | 0.01242 | 0.38415 | -- | --
| 20.86833 | 0.05967 | 0.25509 | -- | -- |  |  | 57.335 | 0.03541 | 0.66934 | -- | -- |  | 211.0384 | 0.01242 | 0.38435 | -- | --
| 20.87334 | 0.05967 | 0.25522 | -- | -- |  |  | 57.34834 | 0.0354 | 0.66954 | -- | -- |  | 211.0933 | 0.01241 | 0.38454 | -- | --
| 20.87834 | 0.05968 | 0.25535 | -- | -- |  |  | 57.36334 | 0.03538 | 0.66974 | -- | -- |  | 211.1483 | 0.01241 | 0.38473 | -- | --
| 20.885 | 0.05969 | 0.25548 | -- | -- |  |  | 57.37832 | 0.03536 | 0.66993 | -- | -- |  | 211.2017 | 0.01241 | 0.38492 | -- | --
| 20.89 | 0.0597 | 0.25561 | -- | -- |  |  | 57.39334 | 0.03534 | 0.67013 | -- | -- |  | 211.255 | 0.0124 | 0.38511 | -- | --
| 20.895 | 0.0597 | 0.25574 | -- | -- |  |  | 57.40832 | 0.03532 | 0.67033 | -- | -- |  | 211.31 | 0.0124 | 0.38531 | -- | --
| 20.9 | 0.05971 | 0.25587 | -- | -- |  |  | 57.42168 | 0.0353 | 0.67052 | -- | -- |  | 211.365 | 0.01239 | 0.3855 | -- | --
| 20.905 | 0.05972 | 0.256 | -- | -- |  |  | 57.43668 | 0.03528 | 0.67072 | -- | -- |  | 211.4183 | 0.01239 | 0.38569 | -- | --
| 20.91167 | 0.05972 | 0.25613 | -- | -- |  |  | 57.45166 | 0.03527 | 0.67092 | -- | -- |  | 211.4734 | 0.01239 | 0.38588 | -- | --
| 20.91666 | 0.05973 | 0.25626 | -- | -- |  |  | 57.46668 | 0.03525 | 0.67111 | -- | -- |  | 211.5284 | 0.01239 | 0.38607 | -- | --
| 20.92166 | 0.05973 | 0.25639 | -- | -- |  |  | 57.48166 | 0.03523 | 0.67131 | -- | -- |  | 211.5816 | 0.01238 | 0.38626 | -- | --
| 20.92833 | 0.05973 | 0.25652 | -- | -- |  |  | 57.49668 | 0.03521 | 0.67151 | -- | -- |  | 211.635 | 0.01238 | 0.38646 | -- | --
| 20.93333 | 0.05974 | 0.25665 | -- | -- |  |  | 57.51166 | 0.03519 | 0.6717 | -- | -- |  | 211.69 | 0.01238 | 0.38665 | -- | --
| 20.93833 | 0.05974 | 0.25678 | -- | -- |  |  | 57.525 | 0.03517 | 0.6719 | -- | -- |  | 211.745 | 0.01238 | 0.38684 | -- | --
| 20.94333 | 0.05975 | 0.25691 | -- | -- |  |  | 57.54 | 0.03515 | 0.67209 | -- | -- |  | 211.7984 | 0.01237 | 0.38703 | -- | --
| 20.94834 | 0.05976 | 0.25704 | -- | -- |  |  | 57.555 | 0.03513 | 0.67229 | -- | -- |  | 211.8533 | 0.01237 | 0.38722 | -- | --
| 20.955 | 0.05976 | 0.25717 | -- | -- |  |  | 57.57 | 0.03511 | 0.67249 | -- | -- |  | 211.9083 | 0.01237 | 0.38741 | -- | --
| 20.96 | 0.05977 | 0.2573 | -- | -- |  |  | 57.585 | 0.03509 | 0.67268 | -- | -- |  | 211.9617 | 0.01237 | 0.3876 | -- | --
| 20.965 | 0.05977 | 0.25743 | -- | -- |  |  | 57.6 | 0.03507 | 0.67288 | -- | -- |  | 212.015 | 0.01237 | 0.3878 | -- | --
| 20.97 | 0.05977 | 0.25756 | -- | -- |  |  | 57.615 | 0.03505 | 0.67307 | -- | -- |  | 212.07 | 0.01237 | 0.38799 | -- | --
| 20.975 | 0.05978 | 0.25769 | -- | -- |  |  | 57.62832 | 0.03503 | 0.67327 | -- | -- |  | 212.125 | 0.01237 | 0.38818 | -- | --
| 20.98167 | 0.05978 | 0.25782 | -- | -- |  |  | 57.64334 | 0.03501 | 0.67346 | -- | -- |  | 212.1783 | 0.01237 | 0.38837 | -- | --
| 20.98667 | 0.05979 | 0.25795 | -- | -- |  |  | 57.65832 | 0.03499 | 0.67366 | -- | -- |  | 212.2333 | 0.01237 | 0.38856 | -- | --
| 20.99166 | 0.05979 | 0.25808 | -- | -- |  |  | 57.67334 | 0.03497 | 0.67385 | -- | -- |  | 212.2884 | 0.01237 | 0.38875 | -- | --
| 20.99666 | 0.05979 | 0.25821 | -- | -- |  |  | 57.68832 | 0.03495 | 0.67405 | -- | -- |  | 212.3416 | 0.01237 | 0.38894 | -- | --
| 21.00166 | 0.05979 | 0.25834 | -- | -- |  |  | 57.70334 | 0.03494 | 0.67424 | -- | -- |  | 212.395 | 0.01238 | 0.38913 | -- | --
| 21.00833 | 0.0598 | 0.25847 | -- | -- |  |  | 57.71834 | 0.03492 | 0.67444 | -- | -- |  | 212.45 | 0.01238 | 0.38933 | -- | --
| 21.01333 | 0.0598 | 0.2586 | -- | -- |  |  | 57.73166 | 0.0349 | 0.67463 | -- | -- |  | 212.505 | 0.01238 | 0.38952 | -- | --
| 21.01833 | 0.05981 | 0.25873 | -- | -- |  |  | 57.74668 | 0.03488 | 0.67482 | -- | -- |  | 212.5584 | 0.01238 | 0.38971 | -- | --
| 21.025 | 0.05981 | 0.25886 | -- | -- |  |  | 57.76166 | 0.03486 | 0.67502 | -- | -- |  | 212.6133 | 0.01238 | 0.3899 | -- | --
| 21.03 | 0.05982 | 0.25899 | -- | -- |  |  | 57.77668 | 0.03484 | 0.67521 | -- | -- |  | 212.6683 | 0.01238 | 0.39009 | -- | --
| 21.035 | 0.05982 | 0.25912 | -- | -- |  |  | 57.79166 | 0.03482 | 0.67541 | -- | -- |  | 212.7216 | 0.01238 | 0.39028 | -- | --
| 21.04 | 0.05983 | 0.25925 | -- | -- |  |  | 57.80668 | 0.0348 | 0.6756 | -- | -- |  | 212.775 | 0.01237 | 0.39047 | -- | --
| 21.045 | 0.05983 | 0.25938 | -- | -- |  |  | 57.82168 | 0.03478 | 0.67579 | -- | -- |  | 212.83 | 0.01237 | 0.39067 | -- | --
| 21.05166 | 0.05984 | 0.25951 | -- | -- |  |  | 57.835 | 0.03477 | 0.67599 | -- | -- |  | 212.885 | 0.01236 | 0.39086 | -- | --
| 21.05667 | 0.05984 | 0.25964 | -- | -- |  |  | 57.85 | 0.03475 | 0.67618 | -- | -- |  | 212.9383 | 0.01235 | 0.39105 | -- | --
| 21.06166 | 0.05984 | 0.25977 | -- | -- |  |  | 57.865 | 0.03473 | 0.67638 | -- | -- |  | 212.9934 | 0.01235 | 0.39124 | -- | --
| 21.06666 | 0.05985 | 0.2599 | -- | -- |  |  | 57.88 | 0.03471 | 0.67657 | -- | -- |  | 213.0484 | 0.01235 | 0.39143 | -- | --
| 21.07167 | 0.05985 | 0.26003 | -- | -- |  |  | 57.895 | 0.03469 | 0.67676 | -- | -- |  | 213.1016 | 0.01235 | 0.39162 | -- | --
| 21.07833 | 0.05986 | 0.26016 | -- | -- |  |  | 57.90832 | 0.03467 | 0.67696 | -- | -- |  | 213.155 | 0.01235 | 0.39181 | -- | --
| 21.08333 | 0.05987 | 0.26029 | -- | -- |  |  | 57.92334 | 0.03466 | 0.67715 | -- | -- |  | 213.21 | 0.01235 | 0.392 | -- | --
| 21.08833 | 0.05987 | 0.26042 | -- | -- |  |  | 57.93832 | 0.03463 | 0.67734 | -- | -- |  | 213.265 | 0.01234 | 0.39219 | -- | --
| 21.09334 | 0.05988 | 0.26055 | -- | -- |  |  | 57.95334 | 0.03461 | 0.67753 | -- | -- |  | 213.3184 | 0.01234 | 0.39239 | -- | --
| 21.09833 | 0.05988 | 0.26068 | -- | -- |  |  | 57.96834 | 0.0346 | 0.67773 | -- | -- |  | 213.3733 | 0.01234 | 0.39258 | -- | --
| 21.105 | 0.05988 | 0.26081 | -- | -- |  |  | 57.98334 | 0.03458 | 0.67792 | -- | -- |  | 213.4283 | 0.01234 | 0.39277 | -- | --
| 21.11 | 0.05989 | 0.26094 | -- | -- |  |  | 57.99834 | 0.03456 | 0.67811 | -- | -- |  | 213.4816 | 0.01234 | 0.39296 | -- | --
| 21.115 | 0.05989 | 0.26107 | -- | -- |  |  | 58.01166 | 0.03454 | 0.67831 | -- | -- |  | 213.535 | 0.01234 | 0.39315 | -- | --
| 21.12166 | 0.05989 | 0.2612 | -- | -- |  |  | 58.02668 | 0.03453 | 0.6785 | -- | -- |  | 213.59 | 0.01233 | 0.39334 | -- | --
| 21.12666 | 0.05989 | 0.26133 | -- | -- |  |  | 58.04166 | 0.03451 | 0.67869 | -- | -- |  | 213.645 | 0.01233 | 0.39353 | -- | --
| 21.13166 | 0.0599 | 0.26146 | -- | -- |  |  | 58.05668 | 0.03449 | 0.67888 | -- | -- |  | 213.6984 | 0.01233 | 0.39372 | -- | --
| 21.13666 | 0.0599 | 0.26159 | -- | -- |  |  | 58.07168 | 0.03447 | 0.67907 | -- | -- |  | 213.7533 | 0.01234 | 0.39391 | -- | --
| 21.14166 | 0.0599 | 0.26172 | -- | -- |  |  | 58.08668 | 0.03445 | 0.67927 | -- | -- |  | 213.8084 | 0.01234 | 0.3941 | -- | --
| 21.14834 | 0.05991 | 0.26185 | -- | -- |  |  | 58.10168 | 0.03443 | 0.67946 | -- | -- |  | 213.8617 | 0.01235 | 0.39429 | -- | --
| 21.15333 | 0.05992 | 0.26198 | -- | -- |  |  | 58.115 | 0.03441 | 0.67965 | -- | -- |  | 213.915 | 0.01236 | 0.39448 | -- | --
| 21.15833 | 0.05993 | 0.26211 | -- | -- |  |  | 58.13 | 0.0344 | 0.67984 | -- | -- |  | 213.97 | 0.01237 | 0.39468 | -- | --
| 21.16333 | 0.05993 | 0.26224 | -- | -- |  |  | 58.145 | 0.03438 | 0.68003 | -- | -- |  | 214.025 | 0.01237 | 0.39487 | -- | --
| 21.16833 | 0.05994 | 0.26237 | -- | -- |  |  | 58.16 | 0.03436 | 0.68022 | -- | -- |  | 214.0784 | 0.01238 | 0.39506 | -- | --
| 21.175 | 0.05994 | 0.2625 | -- | -- |  |  | 58.175 | 0.03434 | 0.68042 | -- | -- |  | 214.1334 | 0.01238 | 0.39525 | -- | --
| 21.18 | 0.05994 | 0.26263 | -- | -- |  |  | 58.19 | 0.03432 | 0.68061 | -- | -- |  | 214.1883 | 0.01238 | 0.39544 | -- | --
| 21.185 | 0.05995 | 0.26276 | -- | -- |  |  | 58.205 | 0.0343 | 0.6808 | -- | -- |  | 214.2417 | 0.01239 | 0.39563 | -- | --
| 21.19 | 0.05995 | 0.26289 | -- | -- |  |  | 58.21834 | 0.03428 | 0.68099 | -- | -- |  | 214.295 | 0.01239 | 0.39582 | -- | --
| 21.195 | 0.05995 | 0.26302 | -- | -- |  |  | 58.23334 | 0.03426 | 0.68118 | -- | -- |  | 214.35 | 0.01239 | 0.39602 | -- | --
| 21.20167 | 0.05996 | 0.26315 | -- | -- |  |  | 58.24834 | 0.03424 | 0.68137 | -- | -- |  | 214.405 | 0.01239 | 0.39621 | -- | --
| 21.20666 | 0.05997 | 0.26328 | -- | -- |  |  | 58.26334 | 0.03423 | 0.68156 | -- | -- |  | 214.4584 | 0.01239 | 0.3964 | -- | --
| 21.21167 | 0.05997 | 0.26341 | -- | -- |  |  | 58.27832 | 0.03421 | 0.68175 | -- | -- |  | 214.5133 | 0.01239 | 0.39659 | -- | --
| 21.21667 | 0.05998 | 0.26354 | -- | -- |  |  | 58.29334 | 0.03419 | 0.68194 | -- | -- |  | 214.5684 | 0.01239 | 0.39678 | -- | --
| 21.22166 | 0.05998 | 0.26367 | -- | -- |  |  | 58.30834 | 0.03417 | 0.68213 | -- | -- |  | 214.6216 | 0.01239 | 0.39697 | -- | --
| 21.22833 | 0.05998 | 0.2638 | -- | -- |  |  | 58.32168 | 0.03416 | 0.68232 | -- | -- |  | 214.675 | 0.0124 | 0.39717 | -- | --
| 21.23334 | 0.05999 | 0.26393 | -- | -- |  |  | 58.33668 | 0.03414 | 0.68251 | -- | -- |  | 214.73 | 0.0124 | 0.39736 | -- | --
| 21.23834 | 0.05999 | 0.26406 | -- | -- |  |  | 58.35168 | 0.03412 | 0.6827 | -- | -- |  | 214.785 | 0.0124 | 0.39755 | -- | --
| 21.245 | 0.06 | 0.26419 | -- | -- |  |  | 58.36668 | 0.0341 | 0.68289 | -- | -- |  | 214.8383 | 0.0124 | 0.39774 | -- | --
| 21.25 | 0.06001 | 0.26432 | -- | -- |  |  | 58.38166 | 0.03408 | 0.68308 | -- | -- |  | 214.8933 | 0.01241 | 0.39793 | -- | --
| 21.255 | 0.06001 | 0.26445 | -- | -- |  |  | 58.395 | 0.03407 | 0.68327 | -- | -- |  | 214.9484 | 0.0124 | 0.39813 | -- | --
| 21.26 | 0.06002 | 0.26458 | -- | -- |  |  | 58.41 | 0.03405 | 0.68346 | -- | -- |  | 215.0016 | 0.0124 | 0.39832 | -- | --
| 21.265 | 0.06001 | 0.26471 | -- | -- |  |  | 58.425 | 0.03403 | 0.68365 | -- | -- |  | 215.055 | 0.0124 | 0.39851 | -- | --
| 21.27167 | 0.06001 | 0.26484 | -- | -- |  |  | 58.44 | 0.03401 | 0.68384 | -- | -- |  | 215.11 | 0.0124 | 0.3987 | -- | --
| 21.27666 | 0.06002 | 0.26497 | -- | -- |  |  | 58.455 | 0.034 | 0.68403 | -- | -- |  | 215.165 | 0.0124 | 0.39889 | -- | --
| 21.28166 | 0.06002 | 0.2651 | -- | -- |  |  | 58.47 | 0.03398 | 0.68422 | -- | -- |  | 215.2184 | 0.0124 | 0.39908 | -- | --
| 21.28667 | 0.06003 | 0.26524 | -- | -- |  |  | 58.485 | 0.03396 | 0.68441 | -- | -- |  | 215.2734 | 0.0124 | 0.39928 | -- | --
| 21.29167 | 0.06003 | 0.26537 | -- | -- |  |  | 58.49834 | 0.03394 | 0.6846 | -- | -- |  | 215.3284 | 0.0124 | 0.39947 | -- | --
| 21.29833 | 0.06004 | 0.2655 | -- | -- |  |  | 58.51334 | 0.03392 | 0.68479 | -- | -- |  | 215.3817 | 0.0124 | 0.39966 | -- | --
| 21.30333 | 0.06004 | 0.26563 | -- | -- |  |  | 58.52832 | 0.0339 | 0.68498 | -- | -- |  | 215.435 | 0.01239 | 0.39985 | -- | --
| 21.30834 | 0.06005 | 0.26576 | -- | -- |  |  | 58.54334 | 0.03388 | 0.68517 | -- | -- |  | 215.49 | 0.01239 | 0.40004 | -- | --
| 21.31333 | 0.06006 | 0.26589 | -- | -- |  |  | 58.55834 | 0.03386 | 0.68535 | -- | -- |  | 215.545 | 0.01238 | 0.40023 | -- | --
| 21.31833 | 0.06006 | 0.26602 | -- | -- |  |  | 58.57334 | 0.03384 | 0.68554 | -- | -- |  | 215.5984 | 0.01238 | 0.40043 | -- | --
| 21.325 | 0.06007 | 0.26615 | -- | -- |  |  | 58.58832 | 0.03382 | 0.68573 | -- | -- |  | 215.6533 | 0.01238 | 0.40062 | -- | --
| 21.33 | 0.06007 | 0.26628 | -- | -- |  |  | 58.60168 | 0.0338 | 0.68592 | -- | -- |  | 215.7084 | 0.01237 | 0.40081 | -- | --
| 21.335 | 0.06007 | 0.26641 | -- | -- |  |  | 58.61668 | 0.03378 | 0.68611 | -- | -- |  | 215.7617 | 0.01237 | 0.401 | -- | --
| 21.34167 | 0.06008 | 0.26654 | -- | -- |  |  | 58.63166 | 0.03376 | 0.6863 | -- | -- |  | 215.815 | 0.01237 | 0.40119 | -- | --
| 21.34666 | 0.06009 | 0.26667 | -- | -- |  |  | 58.64668 | 0.03374 | 0.68648 | -- | -- |  | 215.87 | 0.01236 | 0.40138 | -- | --
| 21.35166 | 0.06009 | 0.2668 | -- | -- |  |  | 58.66168 | 0.03373 | 0.68667 | -- | -- |  | 215.925 | 0.01236 | 0.40157 | -- | --
| 21.35667 | 0.06009 | 0.26693 | -- | -- |  |  | 58.67668 | 0.03371 | 0.68686 | -- | -- |  | 215.9783 | 0.01235 | 0.40177 | -- | --
| 21.36167 | 0.06009 | 0.26706 | -- | -- |  |  | 58.69166 | 0.03369 | 0.68705 | -- | -- |  | 216.0334 | 0.01235 | 0.40196 | -- | --
| 21.36833 | 0.06009 | 0.26719 | -- | -- |  |  | 58.705 | 0.03367 | 0.68724 | -- | -- |  | 216.0883 | 0.01234 | 0.40215 | -- | --
| 21.37334 | 0.0601 | 0.26732 | -- | -- |  |  | 58.72 | 0.03365 | 0.68742 | -- | -- |  | 216.1416 | 0.01233 | 0.40234 | -- | --
| 21.37834 | 0.0601 | 0.26745 | -- | -- |  |  | 58.735 | 0.03363 | 0.68761 | -- | -- |  | 216.195 | 0.01233 | 0.40253 | -- | --
| 21.38333 | 0.0601 | 0.26758 | -- | -- |  |  | 58.75 | 0.03361 | 0.6878 | -- | -- |  | 216.25 | 0.01232 | 0.40272 | -- | --
| 21.38833 | 0.0601 | 0.26771 | -- | -- |  |  | 58.765 | 0.0336 | 0.68799 | -- | -- |  | 216.305 | 0.01231 | 0.40291 | -- | --
| 21.395 | 0.06011 | 0.26785 | -- | -- |  |  | 58.78 | 0.03358 | 0.68817 | -- | -- |  | 216.3584 | 0.0123 | 0.4031 | -- | --
| 21.4 | 0.06012 | 0.26798 | -- | -- |  |  | 58.795 | 0.03356 | 0.68836 | -- | -- |  | 216.4133 | 0.0123 | 0.40329 | -- | --
| 21.405 | 0.06012 | 0.26811 | -- | -- |  |  | 58.80834 | 0.03354 | 0.68855 | -- | -- |  | 216.4684 | 0.0123 | 0.40348 | -- | --
| 21.41 | 0.06012 | 0.26824 | -- | -- |  |  | 58.82334 | 0.03352 | 0.68873 | -- | -- |  | 216.5217 | 0.0123 | 0.40367 | -- | --
| 21.415 | 0.06013 | 0.26837 | -- | -- |  |  | 58.83832 | 0.0335 | 0.68892 | -- | -- |  | 216.575 | 0.0123 | 0.40386 | -- | --
| 21.42166 | 0.06013 | 0.2685 | -- | -- |  |  | 58.85334 | 0.03348 | 0.68911 | -- | -- |  | 216.63 | 0.01229 | 0.40405 | -- | --
| 21.42666 | 0.06014 | 0.26863 | -- | -- |  |  | 58.86834 | 0.03346 | 0.68929 | -- | -- |  | 216.685 | 0.01229 | 0.40424 | -- | --
| 21.43167 | 0.06014 | 0.26876 | -- | -- |  |  | 58.88166 | 0.03344 | 0.68948 | -- | -- |  | 216.7383 | 0.01228 | 0.40443 | -- | --
| 21.43833 | 0.06015 | 0.26889 | -- | -- |  |  | 58.89668 | 0.03343 | 0.68967 | -- | -- |  | 216.7934 | 0.01227 | 0.40462 | -- | --
| 21.44333 | 0.06016 | 0.26902 | -- | -- |  |  | 58.91168 | 0.03341 | 0.68985 | -- | -- |  | 216.8484 | 0.01226 | 0.40481 | -- | --
| 21.44834 | 0.06016 | 0.26915 | -- | -- |  |  | 58.92668 | 0.03339 | 0.69004 | -- | -- |  | 216.9016 | 0.01226 | 0.405 | -- | --
| 21.45333 | 0.06016 | 0.26928 | -- | -- |  |  | 58.94166 | 0.03337 | 0.69022 | -- | -- |  | 216.955 | 0.01226 | 0.40519 | -- | --
| 21.45833 | 0.06016 | 0.26941 | -- | -- |  |  | 58.95668 | 0.03335 | 0.69041 | -- | -- |  | 217.01 | 0.01226 | 0.40538 | -- | --
| 21.465 | 0.06016 | 0.26954 | -- | -- |  |  | 58.97168 | 0.03333 | 0.69059 | -- | -- |  | 217.065 | 0.01226 | 0.40557 | -- | --
| 21.47 | 0.06017 | 0.26967 | -- | -- |  |  | 58.985 | 0.03332 | 0.69078 | -- | -- |  | 217.1184 | 0.01226 | 0.40576 | -- | --
| 21.475 | 0.06017 | 0.2698 | -- | -- |  |  | 59 | 0.03329 | 0.69097 | -- | -- |  | 217.1733 | 0.01226 | 0.40595 | -- | --
| 21.48 | 0.06018 | 0.26994 | -- | -- |  |  | 59.015 | 0.03328 | 0.69115 | -- | -- |  | 217.2283 | 0.01226 | 0.40614 | -- | --
| 21.485 | 0.06018 | 0.27007 | -- | -- |  |  | 59.03 | 0.03326 | 0.69134 | -- | -- |  | 217.2817 | 0.01226 | 0.40633 | -- | --
| 21.49166 | 0.06018 | 0.2702 | -- | -- |  |  | 59.045 | 0.03324 | 0.69152 | -- | -- |  | 217.335 | 0.01225 | 0.40652 | -- | --
| 21.49666 | 0.06018 | 0.27033 | -- | -- |  |  | 59.06 | 0.03322 | 0.69171 | -- | -- |  | 217.39 | 0.01225 | 0.40671 | -- | --
| 21.50166 | 0.06019 | 0.27046 | -- | -- |  |  | 59.075 | 0.0332 | 0.69189 | -- | -- |  | 217.445 | 0.01225 | 0.4069 | -- | --
| 21.50666 | 0.0602 | 0.27059 | -- | -- |  |  | 59.08832 | 0.03318 | 0.69208 | -- | -- |  | 217.4983 | 0.01225 | 0.40709 | -- | --
| 21.51166 | 0.0602 | 0.27072 | -- | -- |  |  | 59.10334 | 0.03316 | 0.69226 | -- | -- |  | 217.5533 | 0.01225 | 0.40727 | -- | --
| 21.51833 | 0.0602 | 0.27085 | -- | -- |  |  | 59.11834 | 0.03315 | 0.69245 | -- | -- |  | 217.6084 | 0.01226 | 0.40746 | -- | --
| 21.52333 | 0.06021 | 0.27098 | -- | -- |  |  | 59.13334 | 0.03313 | 0.69263 | -- | -- |  | 217.6616 | 0.01226 | 0.40765 | -- | --
| 21.52833 | 0.06021 | 0.27111 | -- | -- |  |  | 59.14834 | 0.0331 | 0.69282 | -- | -- |  | 217.715 | 0.01226 | 0.40784 | -- | --
| 21.53333 | 0.06022 | 0.27124 | -- | -- |  |  | 59.16334 | 0.03308 | 0.693 | -- | -- |  | 217.77 | 0.01226 | 0.40803 | -- | --
| 21.53833 | 0.06022 | 0.27137 | -- | -- |  |  | 59.17834 | 0.03306 | 0.69318 | -- | -- |  | 217.825 | 0.01227 | 0.40822 | -- | --
| 21.545 | 0.06022 | 0.2715 | -- | -- |  |  | 59.19166 | 0.03305 | 0.69337 | -- | -- |  | 217.8784 | 0.01226 | 0.40841 | -- | --
| 21.55 | 0.06022 | 0.27164 | -- | -- |  |  | 59.20668 | 0.03303 | 0.69355 | -- | -- |  | 217.9333 | 0.01226 | 0.4086 | -- | --
| 21.555 | 0.06023 | 0.27177 | -- | -- |  |  | 59.22168 | 0.03301 | 0.69374 | -- | -- |  | 217.9883 | 0.01226 | 0.40879 | -- | --
| 21.56166 | 0.06023 | 0.2719 | -- | -- |  |  | 59.23668 | 0.03299 | 0.69392 | -- | -- |  | 218.0417 | 0.01226 | 0.40898 | -- | --
| 21.56666 | 0.06024 | 0.27203 | -- | -- |  |  | 59.25168 | 0.03298 | 0.6941 | -- | -- |  | 218.095 | 0.01226 | 0.40917 | -- | --
| 21.57167 | 0.06024 | 0.27216 | -- | -- |  |  | 59.26668 | 0.03296 | 0.69429 | -- | -- |  | 218.15 | 0.01226 | 0.40936 | -- | --
| 21.57666 | 0.06024 | 0.27229 | -- | -- |  |  | 59.28168 | 0.03294 | 0.69447 | -- | -- |  | 218.205 | 0.01226 | 0.40955 | -- | --
| 21.58166 | 0.06025 | 0.27242 | -- | -- |  |  | 59.295 | 0.03293 | 0.69465 | -- | -- |  | 218.2583 | 0.01225 | 0.40974 | -- | --
| 21.58833 | 0.06025 | 0.27255 | -- | -- |  |  | 59.31 | 0.03291 | 0.69484 | -- | -- |  | 218.3133 | 0.01225 | 0.40993 | -- | --
| 21.59334 | 0.06026 | 0.27268 | -- | -- |  |  | 59.325 | 0.03289 | 0.69502 | -- | -- |  | 218.3684 | 0.01225 | 0.41012 | -- | --
| 21.59833 | 0.06026 | 0.27281 | -- | -- |  |  | 59.34 | 0.03287 | 0.6952 | -- | -- |  | 218.4216 | 0.01225 | 0.41031 | -- | --
| 21.60333 | 0.06026 | 0.27294 | -- | -- |  |  | 59.355 | 0.03285 | 0.69539 | -- | -- |  | 218.475 | 0.01226 | 0.4105 | -- | --
| 21.60834 | 0.06027 | 0.27308 | -- | -- |  |  | 59.36834 | 0.03284 | 0.69557 | -- | -- |  | 218.53 | 0.01226 | 0.41069 | -- | --
| 21.615 | 0.06027 | 0.27321 | -- | -- |  |  | 59.38334 | 0.03282 | 0.69575 | -- | -- |  | 218.585 | 0.01226 | 0.41088 | -- | --
| 21.62 | 0.06028 | 0.27334 | -- | -- |  |  | 59.39834 | 0.0328 | 0.69594 | -- | -- |  | 218.6383 | 0.01225 | 0.41107 | -- | --
| 21.625 | 0.06028 | 0.27347 | -- | -- |  |  | 59.41334 | 0.03278 | 0.69612 | -- | -- |  | 218.6934 | 0.01225 | 0.41126 | -- | --
| 21.63 | 0.06028 | 0.2736 | -- | -- |  |  | 59.42834 | 0.03276 | 0.6963 | -- | -- |  | 218.7483 | 0.01224 | 0.41145 | -- | --
| 21.635 | 0.06029 | 0.27373 | -- | -- |  |  | 59.44334 | 0.03275 | 0.69648 | -- | -- |  | 218.8016 | 0.01225 | 0.41164 | -- | --
| 21.64166 | 0.0603 | 0.27386 | -- | -- |  |  | 59.45834 | 0.03273 | 0.69667 | -- | -- |  | 218.855 | 0.01225 | 0.41182 | -- | --
| 21.64667 | 0.0603 | 0.27399 | -- | -- |  |  | 59.47168 | 0.03271 | 0.69685 | -- | -- |  | 218.91 | 0.01225 | 0.41201 | -- | --
| 21.65166 | 0.0603 | 0.27412 | -- | -- |  |  | 59.48668 | 0.03269 | 0.69703 | -- | -- |  | 218.965 | 0.01225 | 0.4122 | -- | --
| 21.65833 | 0.0603 | 0.27425 | -- | -- |  |  | 59.50168 | 0.03267 | 0.69721 | -- | -- |  | 219.0184 | 0.01225 | 0.41239 | -- | --
| 21.66333 | 0.06031 | 0.27438 | -- | -- |  |  | 59.51668 | 0.03265 | 0.69739 | -- | -- |  | 219.0733 | 0.01225 | 0.41258 | -- | --
| 21.66833 | 0.06032 | 0.27452 | -- | -- |  |  | 59.53168 | 0.03264 | 0.69758 | -- | -- |  | 219.1284 | 0.01225 | 0.41277 | -- | --
| 21.67333 | 0.06032 | 0.27465 | -- | -- |  |  | 59.54668 | 0.03262 | 0.69776 | -- | -- |  | 219.1816 | 0.01225 | 0.41296 | -- | --
| 21.67833 | 0.06033 | 0.27478 | -- | -- |  |  | 59.56168 | 0.0326 | 0.69794 | -- | -- |  | 219.235 | 0.01225 | 0.41315 | -- | --
| 21.685 | 0.06033 | 0.27491 | -- | -- |  |  | 59.575 | 0.03258 | 0.69812 | -- | -- |  | 219.29 | 0.01225 | 0.41334 | -- | --
| 21.69 | 0.06033 | 0.27504 | -- | -- |  |  | 59.59 | 0.03256 | 0.6983 | -- | -- |  | 219.345 | 0.01225 | 0.41353 | -- | --
| 21.695 | 0.06034 | 0.27517 | -- | -- |  |  | 59.605 | 0.03254 | 0.69848 | -- | -- |  | 219.3983 | 0.01225 | 0.41372 | -- | --
| 21.7 | 0.06034 | 0.2753 | -- | -- |  |  | 59.62 | 0.03252 | 0.69867 | -- | -- |  | 219.4534 | 0.01225 | 0.41391 | -- | --
| 21.705 | 0.06034 | 0.27543 | -- | -- |  |  | 59.635 | 0.0325 | 0.69885 | -- | -- |  | 219.5083 | 0.01226 | 0.4141 | -- | --
| 21.71167 | 0.06035 | 0.27556 | -- | -- |  |  | 59.65 | 0.03249 | 0.69903 | -- | -- |  | 219.5616 | 0.01226 | 0.41429 | -- | --
| 21.71667 | 0.06036 | 0.2757 | -- | -- |  |  | 59.665 | 0.03247 | 0.69921 | -- | -- |  | 219.615 | 0.01226 | 0.41448 | -- | --
| 21.72166 | 0.06036 | 0.27583 | -- | -- |  |  | 59.67834 | 0.03245 | 0.69939 | -- | -- |  | 219.67 | 0.01227 | 0.41467 | -- | --
| 21.72666 | 0.06036 | 0.27596 | -- | -- |  |  | 59.69334 | 0.03243 | 0.69957 | -- | -- |  | 219.725 | 0.01227 | 0.41486 | -- | --
| 21.73167 | 0.06036 | 0.27609 | -- | -- |  |  | 59.70834 | 0.03241 | 0.69975 | -- | -- |  | 219.7784 | 0.01227 | 0.41505 | -- | --
| 21.73834 | 0.06038 | 0.27622 | -- | -- |  |  | 59.72334 | 0.03239 | 0.69993 | -- | -- |  | 219.8333 | 0.01227 | 0.41524 | -- | --
| 21.74333 | 0.06038 | 0.27635 | -- | -- |  |  | 59.73834 | 0.03237 | 0.70011 | -- | -- |  | 219.8883 | 0.01227 | 0.41543 | -- | --
| 21.74834 | 0.06038 | 0.27648 | -- | -- |  |  | 59.75334 | 0.03235 | 0.70029 | -- | -- |  | 219.9417 | 0.01227 | 0.41562 | -- | --
| 21.755 | 0.06039 | 0.27661 | -- | -- |  |  | 59.76834 | 0.03234 | 0.70047 | -- | -- |  | 219.995 | 0.01227 | 0.41581 | -- | --
| 21.76 | 0.0604 | 0.27674 | -- | -- |  |  | 59.78168 | 0.03232 | 0.70065 | -- | -- |  | 220.05 | 0.01227 | 0.416 | -- | --
| 21.765 | 0.0604 | 0.27688 | -- | -- |  |  | 59.79668 | 0.0323 | 0.70083 | -- | -- |  | 220.105 | 0.01226 | 0.41619 | -- | --
| 21.77 | 0.06041 | 0.27701 | -- | -- |  |  | 59.81168 | 0.03228 | 0.70101 | -- | -- |  | 220.1583 | 0.01227 | 0.41637 | -- | --
| 21.775 | 0.06041 | 0.27714 | -- | -- |  |  | 59.82668 | 0.03227 | 0.70119 | -- | -- |  | 220.2134 | 0.01227 | 0.41656 | -- | --
| 21.78166 | 0.06042 | 0.27727 | -- | -- |  |  | 59.84168 | 0.03225 | 0.70137 | -- | -- |  | 220.2684 | 0.01227 | 0.41675 | -- | --
| 21.78667 | 0.06042 | 0.2774 | -- | -- |  |  | 59.855 | 0.03223 | 0.70155 | -- | -- |  | 220.3216 | 0.01227 | 0.41694 | -- | --
| 21.79167 | 0.06042 | 0.27753 | -- | -- |  |  | 59.87 | 0.03221 | 0.70173 | -- | -- |  | 220.375 | 0.01227 | 0.41713 | -- | --
| 21.79666 | 0.06043 | 0.27766 | -- | -- |  |  | 59.885 | 0.03219 | 0.70191 | -- | -- |  | 220.43 | 0.01227 | 0.41732 | -- | --
| 21.80166 | 0.06044 | 0.27779 | -- | -- |  |  | 59.9 | 0.03217 | 0.70209 | -- | -- |  | 220.485 | 0.01226 | 0.41751 | -- | --
| 21.80834 | 0.06045 | 0.27793 | -- | -- |  |  | 59.915 | 0.03216 | 0.70227 | -- | -- |  | 220.5384 | 0.01226 | 0.4177 | -- | --
| 21.81333 | 0.06045 | 0.27806 | -- | -- |  |  | 59.93 | 0.03214 | 0.70245 | -- | -- |  | 220.5933 | 0.01226 | 0.41789 | -- | --
| 21.81833 | 0.06045 | 0.27819 | -- | -- |  |  | 59.945 | 0.03212 | 0.70263 | -- | -- |  | 220.6483 | 0.01226 | 0.41808 | -- | --
| 21.82334 | 0.06045 | 0.27832 | -- | -- |  |  | 59.95834 | 0.0321 | 0.7028 | -- | -- |  | 220.7017 | 0.01225 | 0.41827 | -- | --
| 21.82834 | 0.06045 | 0.27845 | -- | -- |  |  | 59.97334 | 0.03208 | 0.70298 | -- | -- |  | 220.755 | 0.01225 | 0.41846 | -- | --
| 21.835 | 0.06046 | 0.27858 | -- | -- |  |  | 59.98834 | 0.03206 | 0.70316 | -- | -- |  | 220.81 | 0.01224 | 0.41865 | -- | --
| 21.84 | 0.06047 | 0.27871 | -- | -- |  |  | 60.00334 | 0.03204 | 0.70334 | -- | -- |  | 220.865 | 0.01224 | 0.41884 | -- | --
| 21.845 | 0.06047 | 0.27884 | -- | -- |  |  | 60.01834 | 0.03202 | 0.70352 | -- | -- |  | 220.9183 | 0.01223 | 0.41903 | -- | --
| 21.85 | 0.06048 | 0.27898 | -- | -- |  |  | 60.03334 | 0.032 | 0.7037 | -- | -- |  | 220.9734 | 0.01223 | 0.41922 | -- | --
| 21.855 | 0.06048 | 0.27911 | -- | -- |  |  | 60.04834 | 0.03198 | 0.70388 | -- | -- |  | 221.0284 | 0.01222 | 0.41941 | -- | --
| 21.86167 | 0.06048 | 0.27924 | -- | -- |  |  | 60.06168 | 0.03197 | 0.70405 | -- | -- |  | 221.0816 | 0.01221 | 0.4196 | -- | --
| 21.86666 | 0.06049 | 0.27937 | -- | -- |  |  | 60.07668 | 0.03195 | 0.70423 | -- | -- |  | 221.135 | 0.01221 | 0.41978 | -- | --
| 21.87166 | 0.06049 | 0.2795 | -- | -- |  |  | 60.09168 | 0.03193 | 0.70441 | -- | -- |  | 221.19 | 0.01221 | 0.41997 | -- | --
| 21.87834 | 0.06049 | 0.27963 | -- | -- |  |  | 60.10668 | 0.03191 | 0.70459 | -- | -- |  | 221.245 | 0.01221 | 0.42016 | -- | --
| 21.88334 | 0.0605 | 0.27976 | -- | -- |  |  | 60.12168 | 0.03189 | 0.70477 | -- | -- |  | 221.2984 | 0.01221 | 0.42035 | -- | --
| 21.88833 | 0.0605 | 0.2799 | -- | -- |  |  | 60.13668 | 0.03187 | 0.70494 | -- | -- |  | 221.3533 | 0.01221 | 0.42054 | -- | --
| 21.89333 | 0.0605 | 0.28003 | -- | -- |  |  | 60.15168 | 0.03185 | 0.70512 | -- | -- |  | 221.4083 | 0.01221 | 0.42073 | -- | --
| 21.89834 | 0.0605 | 0.28016 | -- | -- |  |  | 60.165 | 0.03183 | 0.7053 | -- | -- |  | 221.4617 | 0.01222 | 0.42092 | -- | --
| 21.905 | 0.06051 | 0.28029 | -- | -- |  |  | 60.18 | 0.03182 | 0.70547 | -- | -- |  | 221.515 | 0.01223 | 0.42111 | -- | --
| 21.91 | 0.06051 | 0.28042 | -- | -- |  |  | 60.195 | 0.03179 | 0.70565 | -- | -- |  | 221.57 | 0.01224 | 0.4213 | -- | --
| 21.915 | 0.06051 | 0.28055 | -- | -- |  |  | 60.21 | 0.03177 | 0.70583 | -- | -- |  | 221.625 | 0.01224 | 0.42149 | -- | --
| 21.92 | 0.06051 | 0.28068 | -- | -- |  |  | 60.225 | 0.03176 | 0.70601 | -- | -- |  | 221.6783 | 0.01224 | 0.42168 | -- | --
| 21.925 | 0.06052 | 0.28082 | -- | -- |  |  | 60.24 | 0.03174 | 0.70618 | -- | -- |  | 221.7333 | 0.01224 | 0.42186 | -- | --
| 21.93167 | 0.06052 | 0.28095 | -- | -- |  |  | 60.255 | 0.03173 | 0.70636 | -- | -- |  | 221.7884 | 0.01224 | 0.42205 | -- | --
| 21.93667 | 0.06053 | 0.28108 | -- | -- |  |  | 60.26834 | 0.03171 | 0.70654 | -- | -- |  | 221.8416 | 0.01224 | 0.42224 | -- | --
| 21.94166 | 0.06054 | 0.28121 | -- | -- |  |  | 60.28334 | 0.03169 | 0.70671 | -- | -- |  | 221.895 | 0.01225 | 0.42243 | -- | --
| 21.94667 | 0.06054 | 0.28134 | -- | -- |  |  | 60.29834 | 0.03167 | 0.70689 | -- | -- |  | 221.95 | 0.01224 | 0.42262 | -- | --
| 21.95167 | 0.06054 | 0.28147 | -- | -- |  |  | 60.31334 | 0.03166 | 0.70707 | -- | -- |  | 222.005 | 0.01224 | 0.42281 | -- | --
| 21.95833 | 0.06054 | 0.2816 | -- | -- |  |  | 60.32834 | 0.03164 | 0.70724 | -- | -- |  | 222.0584 | 0.01223 | 0.423 | -- | --
| 21.96333 | 0.06055 | 0.28174 | -- | -- |  |  | 60.34168 | 0.03162 | 0.70742 | -- | -- |  | 222.1133 | 0.01223 | 0.42319 | -- | --
| 21.96834 | 0.06055 | 0.28187 | -- | -- |  |  | 60.35668 | 0.03161 | 0.70759 | -- | -- |  | 222.1683 | 0.01222 | 0.42338 | -- | --
| 21.975 | 0.06055 | 0.282 | -- | -- |  |  | 60.37168 | 0.03159 | 0.70777 | -- | -- |  | 222.2216 | 0.01222 | 0.42357 | -- | --
| 21.98 | 0.06055 | 0.28213 | -- | -- |  |  | 60.38668 | 0.03157 | 0.70795 | -- | -- |  | 222.275 | 0.01221 | 0.42376 | -- | --
| 21.985 | 0.06056 | 0.28226 | -- | -- |  |  | 60.40168 | 0.03155 | 0.70812 | -- | -- |  | 222.33 | 0.01221 | 0.42395 | -- | --
| 21.99 | 0.06056 | 0.28239 | -- | -- |  |  | 60.41668 | 0.03153 | 0.7083 | -- | -- |  | 222.385 | 0.01221 | 0.42413 | -- | --
| 21.995 | 0.06057 | 0.28253 | -- | -- |  |  | 60.43168 | 0.03152 | 0.70847 | -- | -- |  | 222.4383 | 0.01221 | 0.42432 | -- | --
| 22.00166 | 0.06057 | 0.28266 | -- | -- |  |  | 60.445 | 0.0315 | 0.70865 | -- | -- |  | 222.4934 | 0.01221 | 0.42451 | -- | --
| 22.00667 | 0.06058 | 0.28279 | -- | -- |  |  | 60.46 | 0.03148 | 0.70882 | -- | -- |  | 222.5484 | 0.01221 | 0.4247 | -- | --
| 22.01166 | 0.06058 | 0.28292 | -- | -- |  |  | 60.475 | 0.03146 | 0.709 | -- | -- |  | 222.6016 | 0.0122 | 0.42489 | -- | --
| 22.01666 | 0.06058 | 0.28305 | -- | -- |  |  | 60.49 | 0.03145 | 0.70918 | -- | -- |  | 222.655 | 0.0122 | 0.42508 | -- | --
| 22.02167 | 0.06058 | 0.28318 | -- | -- |  |  | 60.505 | 0.03143 | 0.70935 | -- | -- |  | 222.71 | 0.0122 | 0.42527 | -- | --
| 22.02834 | 0.06058 | 0.28332 | -- | -- |  |  | 60.52 | 0.03141 | 0.70953 | -- | -- |  | 222.765 | 0.01219 | 0.42546 | -- | --
| 22.03333 | 0.06058 | 0.28345 | -- | -- |  |  | 60.535 | 0.03139 | 0.7097 | -- | -- |  | 222.8184 | 0.01219 | 0.42564 | -- | --
| 22.03833 | 0.06059 | 0.28358 | -- | -- |  |  | 60.54834 | 0.03138 | 0.70988 | -- | -- |  | 222.8733 | 0.01218 | 0.42583 | -- | --
| 22.04334 | 0.06059 | 0.28371 | -- | -- |  |  | 60.56334 | 0.03136 | 0.71005 | -- | -- |  | 222.9283 | 0.01218 | 0.42602 | -- | --
| 22.04833 | 0.0606 | 0.28384 | -- | -- |  |  | 60.57834 | 0.03134 | 0.71022 | -- | -- |  | 222.9816 | 0.01218 | 0.42621 | -- | --
| 22.055 | 0.0606 | 0.28397 | -- | -- |  |  | 60.59334 | 0.03132 | 0.7104 | -- | -- |  | 223.035 | 0.01217 | 0.4264 | -- | --
| 22.06 | 0.06061 | 0.2841 | -- | -- |  |  | 60.60834 | 0.03131 | 0.71057 | -- | -- |  | 223.09 | 0.01217 | 0.42659 | -- | --
| 22.065 | 0.0606 | 0.28424 | -- | -- |  |  | 60.62334 | 0.03129 | 0.71075 | -- | -- |  | 223.145 | 0.01217 | 0.42677 | -- | --
| 22.07167 | 0.0606 | 0.28437 | -- | -- |  |  | 60.63834 | 0.03127 | 0.71092 | -- | -- |  | 223.1984 | 0.01216 | 0.42696 | -- | --
| 22.07667 | 0.0606 | 0.2845 | -- | -- |  |  | 60.65168 | 0.03125 | 0.7111 | -- | -- |  | 223.2533 | 0.01216 | 0.42715 | -- | --
| 22.08166 | 0.06061 | 0.28463 | -- | -- |  |  | 60.66668 | 0.03123 | 0.71127 | -- | -- |  | 223.3084 | 0.01215 | 0.42734 | -- | --
| 22.08667 | 0.06061 | 0.28476 | -- | -- |  |  | 60.68168 | 0.03121 | 0.71144 | -- | -- |  | 223.3617 | 0.01215 | 0.42753 | -- | --
| 22.09167 | 0.06062 | 0.28489 | -- | -- |  |  | 60.69668 | 0.03119 | 0.71162 | -- | -- |  | 223.415 | 0.01215 | 0.42771 | -- | --
| 22.09834 | 0.06062 | 0.28503 | -- | -- |  |  | 60.71168 | 0.03117 | 0.71179 | -- | -- |  | 223.47 | 0.01215 | 0.4279 | -- | --
| 22.10333 | 0.06063 | 0.28516 | -- | -- |  |  | 60.72668 | 0.03115 | 0.71196 | -- | -- |  | 223.525 | 0.01215 | 0.42809 | -- | --
| 22.10834 | 0.06064 | 0.28529 | -- | -- |  |  | 60.74168 | 0.03113 | 0.71214 | -- | -- |  | 223.5784 | 0.01214 | 0.42828 | -- | --
| 22.11334 | 0.06064 | 0.28542 | -- | -- |  |  | 60.755 | 0.03111 | 0.71231 | -- | -- |  | 223.6334 | 0.01214 | 0.42847 | -- | --
| 22.11833 | 0.06064 | 0.28555 | -- | -- |  |  | 60.77 | 0.03109 | 0.71248 | -- | -- |  | 223.6883 | 0.01215 | 0.42865 | -- | --
| 22.125 | 0.06064 | 0.28568 | -- | -- |  |  | 60.785 | 0.03107 | 0.71266 | -- | -- |  | 223.7417 | 0.01215 | 0.42884 | -- | --
| 22.13 | 0.06064 | 0.28582 | -- | -- |  |  | 60.8 | 0.03105 | 0.71283 | -- | -- |  | 223.795 | 0.01214 | 0.42903 | -- | --
| 22.135 | 0.06064 | 0.28595 | -- | -- |  |  | 60.815 | 0.03104 | 0.713 | -- | -- |  | 223.85 | 0.01213 | 0.42922 | -- | --
| 22.14 | 0.06065 | 0.28608 | -- | -- |  |  | 60.82834 | 0.03102 | 0.71318 | -- | -- |  | 223.905 | 0.01214 | 0.4294 | -- | --
| 22.145 | 0.06065 | 0.28621 | -- | -- |  |  | 60.84334 | 0.031 | 0.71335 | -- | -- |  | 223.9584 | 0.01213 | 0.42959 | -- | --
| 22.15166 | 0.06066 | 0.28634 | -- | -- |  |  | 60.85834 | 0.03098 | 0.71352 | -- | -- |  | 224.0133 | 0.01213 | 0.42978 | -- | --
| 22.15666 | 0.06066 | 0.28648 | -- | -- |  |  | 60.87334 | 0.03096 | 0.71369 | -- | -- |  | 224.0684 | 0.01211 | 0.42997 | -- | --
| 22.16167 | 0.06066 | 0.28661 | -- | -- |  |  | 60.88834 | 0.03094 | 0.71387 | -- | -- |  | 224.1216 | 0.0121 | 0.43015 | -- | --
| 22.16667 | 0.06066 | 0.28674 | -- | -- |  |  | 60.90332 | 0.03092 | 0.71404 | -- | -- |  | 224.175 | 0.01209 | 0.43034 | -- | --
| 22.17166 | 0.06066 | 0.28687 | -- | -- |  |  | 60.91834 | 0.0309 | 0.71421 | -- | -- |  | 224.23 | 0.01209 | 0.43053 | -- | --
| 22.17833 | 0.06066 | 0.287 | -- | -- |  |  | 60.93168 | 0.03088 | 0.71438 | -- | -- |  | 224.285 | 0.01209 | 0.43072 | -- | --
| 22.18334 | 0.06066 | 0.28713 | -- | -- |  |  | 60.94668 | 0.03087 | 0.71456 | -- | -- |  | 224.3383 | 0.01209 | 0.4309 | -- | --
| 22.18833 | 0.06067 | 0.28727 | -- | -- |  |  | 60.96168 | 0.03085 | 0.71473 | -- | -- |  | 224.3933 | 0.01209 | 0.43109 | -- | --
| 22.195 | 0.06067 | 0.2874 | -- | -- |  |  | 60.97668 | 0.03083 | 0.7149 | -- | -- |  | 224.4484 | 0.01209 | 0.43128 | -- | --
| 22.2 | 0.06068 | 0.28753 | -- | -- |  |  | 60.99168 | 0.03081 | 0.71507 | -- | -- |  | 224.5016 | 0.01209 | 0.43146 | -- | --
| 22.205 | 0.06068 | 0.28766 | -- | -- |  |  | 61.00666 | 0.03079 | 0.71524 | -- | -- |  | 224.555 | 0.01209 | 0.43165 | -- | --
| 22.21 | 0.06069 | 0.28779 | -- | -- |  |  | 61.02168 | 0.03077 | 0.71541 | -- | -- |  | 224.61 | 0.0121 | 0.43184 | -- | --
| 22.215 | 0.06069 | 0.28792 | -- | -- |  |  | 61.035 | 0.03075 | 0.71559 | -- | -- |  | 224.665 | 0.0121 | 0.43202 | -- | --
| 22.22167 | 0.0607 | 0.28806 | -- | -- |  |  | 61.05 | 0.03074 | 0.71576 | -- | -- |  | 224.7184 | 0.0121 | 0.43221 | -- | --
| 22.22666 | 0.0607 | 0.28819 | -- | -- |  |  | 61.065 | 0.03072 | 0.71593 | -- | -- |  | 224.7734 | 0.0121 | 0.4324 | -- | --
| 22.23167 | 0.0607 | 0.28832 | -- | -- |  |  | 61.08 | 0.0307 | 0.7161 | -- | -- |  | 224.8284 | 0.01211 | 0.43259 | -- | --
| 22.23667 | 0.0607 | 0.28845 | -- | -- |  |  | 61.095 | 0.03068 | 0.71627 | -- | -- |  | 224.8817 | 0.01211 | 0.43277 | -- | --
| 22.24167 | 0.0607 | 0.28858 | -- | -- |  |  | 61.11 | 0.03066 | 0.71644 | -- | -- |  | 224.935 | 0.0121 | 0.43296 | -- | --
| 22.24834 | 0.0607 | 0.28872 | -- | -- |  |  | 61.125 | 0.03065 | 0.71661 | -- | -- |  | 224.99 | 0.0121 | 0.43315 | -- | --
| 22.25334 | 0.06071 | 0.28885 | -- | -- |  |  | 61.13834 | 0.03063 | 0.71678 | -- | -- |  | 225.045 | 0.0121 | 0.43333 | -- | --
| 22.25833 | 0.06071 | 0.28898 | -- | -- |  |  | 61.15332 | 0.03061 | 0.71695 | -- | -- |  | 225.0984 | 0.01209 | 0.43352 | -- | --
| 22.26333 | 0.06071 | 0.28911 | -- | -- |  |  | 61.16834 | 0.03059 | 0.71712 | -- | -- |  | 225.1533 | 0.01209 | 0.43371 | -- | --
| 22.26833 | 0.06071 | 0.28924 | -- | -- |  |  | 61.18334 | 0.03057 | 0.71729 | -- | -- |  | 225.2084 | 0.01209 | 0.4339 | -- | --
| 22.275 | 0.06072 | 0.28938 | -- | -- |  |  | 61.19834 | 0.03055 | 0.71746 | -- | -- |  | 225.2617 | 0.01209 | 0.43408 | -- | --
| 22.28 | 0.06073 | 0.28951 | -- | -- |  |  | 61.21334 | 0.03053 | 0.71763 | -- | -- |  | 225.315 | 0.01209 | 0.43427 | -- | --
| 22.285 | 0.06073 | 0.28964 | -- | -- |  |  | 61.22832 | 0.03052 | 0.7178 | -- | -- |  | 225.37 | 0.01209 | 0.43446 | -- | --
| 22.29167 | 0.06074 | 0.28977 | -- | -- |  |  | 61.24168 | 0.0305 | 0.71797 | -- | -- |  | 225.425 | 0.01209 | 0.43464 | -- | --
| 22.29666 | 0.06073 | 0.2899 | -- | -- |  |  | 61.25666 | 0.03048 | 0.71814 | -- | -- |  | 225.4783 | 0.01208 | 0.43483 | -- | --
| 22.30166 | 0.06073 | 0.29004 | -- | -- |  |  | 61.27168 | 0.03046 | 0.71831 | -- | -- |  | 225.5334 | 0.01208 | 0.43502 | -- | --
| 22.30667 | 0.06073 | 0.29017 | -- | -- |  |  | 61.28668 | 0.03044 | 0.71848 | -- | -- |  | 225.5883 | 0.01207 | 0.4352 | -- | --
| 22.31167 | 0.06073 | 0.2903 | -- | -- |  |  | 61.30166 | 0.03042 | 0.71865 | -- | -- |  | 225.6416 | 0.01207 | 0.43539 | -- | --
| 22.31833 | 0.06074 | 0.29043 | -- | -- |  |  | 61.315 | 0.03041 | 0.71882 | -- | -- |  | 225.695 | 0.01207 | 0.43558 | -- | --
| 22.32334 | 0.06075 | 0.29056 | -- | -- |  |  | 61.33 | 0.03039 | 0.71899 | -- | -- |  | 225.75 | 0.01206 | 0.43576 | -- | --
| 22.32834 | 0.06075 | 0.29069 | -- | -- |  |  | 61.345 | 0.03037 | 0.71916 | -- | -- |  | 225.805 | 0.01205 | 0.43595 | -- | --
| 22.33333 | 0.06075 | 0.29083 | -- | -- |  |  | 61.36 | 0.03035 | 0.71933 | -- | -- |  | 225.8584 | 0.01205 | 0.43614 | -- | --
| 22.33833 | 0.06075 | 0.29096 | -- | -- |  |  | 61.375 | 0.03033 | 0.7195 | -- | -- |  | 225.9133 | 0.01205 | 0.43632 | -- | --
| 22.345 | 0.06075 | 0.29109 | -- | -- |  |  | 61.39 | 0.03031 | 0.71967 | -- | -- |  | 225.9684 | 0.01204 | 0.43651 | -- | --
| 22.35 | 0.06075 | 0.29122 | -- | -- |  |  | 61.405 | 0.03029 | 0.71984 | -- | -- |  | 226.0217 | 0.01204 | 0.4367 | -- | --
| 22.355 | 0.06075 | 0.29135 | -- | -- |  |  | 61.41834 | 0.03027 | 0.72 | -- | -- |  | 226.075 | 0.01204 | 0.43688 | -- | --
| 22.36 | 0.06075 | 0.29149 | -- | -- |  |  | 61.43334 | 0.03025 | 0.72017 | -- | -- |  | 226.13 | 0.01203 | 0.43707 | -- | --
| 22.365 | 0.06075 | 0.29162 | -- | -- |  |  | 61.44834 | 0.03023 | 0.72034 | -- | -- |  | 226.185 | 0.01203 | 0.43725 | -- | --
| 22.37166 | 0.06075 | 0.29175 | -- | -- |  |  | 61.46334 | 0.03021 | 0.72051 | -- | -- |  | 226.2383 | 0.01204 | 0.43744 | -- | --
| 22.37666 | 0.06075 | 0.29188 | -- | -- |  |  | 61.47832 | 0.03019 | 0.72068 | -- | -- |  | 226.2934 | 0.01203 | 0.43763 | -- | --
| 22.38167 | 0.06075 | 0.29201 | -- | -- |  |  | 61.49334 | 0.03018 | 0.72085 | -- | -- |  | 226.3484 | 0.01204 | 0.43781 | -- | --
| 22.38833 | 0.06076 | 0.29215 | -- | -- |  |  | 61.50834 | 0.03016 | 0.72101 | -- | -- |  | 226.4016 | 0.01204 | 0.438 | -- | --
| 22.39333 | 0.06077 | 0.29228 | -- | -- |  |  | 61.52168 | 0.03014 | 0.72118 | -- | -- |  | 226.455 | 0.01204 | 0.43818 | -- | --
| 22.39834 | 0.06077 | 0.29241 | -- | -- |  |  | 61.53668 | 0.03012 | 0.72135 | -- | -- |  | 226.51 | 0.01204 | 0.43837 | -- | --
| 22.40333 | 0.06078 | 0.29254 | -- | -- |  |  | 61.55166 | 0.0301 | 0.72152 | -- | -- |  | 226.565 | 0.01203 | 0.43856 | -- | --
| 22.40833 | 0.06077 | 0.29267 | -- | -- |  |  | 61.56668 | 0.03008 | 0.72169 | -- | -- |  | 226.6184 | 0.01203 | 0.43874 | -- | --
| 22.415 | 0.06077 | 0.29281 | -- | -- |  |  | 61.58168 | 0.03006 | 0.72185 | -- | -- |  | 226.6733 | 0.01203 | 0.43893 | -- | --
| 22.42 | 0.06078 | 0.29294 | -- | -- |  |  | 61.59668 | 0.03004 | 0.72202 | -- | -- |  | 226.7283 | 0.01203 | 0.43912 | -- | --
| 22.425 | 0.06078 | 0.29307 | -- | -- |  |  | 61.61168 | 0.03002 | 0.72219 | -- | -- |  | 226.7817 | 0.01203 | 0.4393 | -- | --
| 22.43 | 0.06078 | 0.2932 | -- | -- |  |  | 61.625 | 0.03001 | 0.72236 | -- | -- |  | 226.835 | 0.01203 | 0.43949 | -- | --
| 22.435 | 0.06078 | 0.29333 | -- | -- |  |  | 61.64 | 0.02999 | 0.72252 | -- | -- |  | 226.89 | 0.01204 | 0.43967 | -- | --
| 22.44166 | 0.06078 | 0.29347 | -- | -- |  |  | 61.655 | 0.02997 | 0.72269 | -- | -- |  | 226.945 | 0.01204 | 0.43986 | -- | --
| 22.44667 | 0.06079 | 0.2936 | -- | -- |  |  | 61.67 | 0.02995 | 0.72286 | -- | -- |  | 226.9983 | 0.01204 | 0.44005 | -- | --
| 22.45167 | 0.06079 | 0.29373 | -- | -- |  |  | 61.685 | 0.02993 | 0.72302 | -- | -- |  | 227.0533 | 0.01205 | 0.44023 | -- | --
| 22.45666 | 0.06079 | 0.29386 | -- | -- |  |  | 61.7 | 0.02991 | 0.72319 | -- | -- |  | 227.1084 | 0.01205 | 0.44042 | -- | --
| 22.46167 | 0.06079 | 0.29399 | -- | -- |  |  | 61.715 | 0.02989 | 0.72336 | -- | -- |  | 227.1616 | 0.01205 | 0.44061 | -- | --
| 22.46834 | 0.0608 | 0.29413 | -- | -- |  |  | 61.72832 | 0.02987 | 0.72352 | -- | -- |  | 227.215 | 0.01204 | 0.44079 | -- | --
| 22.47334 | 0.0608 | 0.29426 | -- | -- |  |  | 61.74334 | 0.02986 | 0.72369 | -- | -- |  | 227.27 | 0.01204 | 0.44098 | -- | --
| 22.47833 | 0.0608 | 0.29439 | -- | -- |  |  | 61.75834 | 0.02983 | 0.72386 | -- | -- |  | 227.325 | 0.01204 | 0.44116 | -- | --
| 22.48334 | 0.0608 | 0.29452 | -- | -- |  |  | 61.77334 | 0.02982 | 0.72402 | -- | -- |  | 227.3784 | 0.01203 | 0.44135 | -- | --
| 22.48834 | 0.0608 | 0.29465 | -- | -- |  |  | 61.78834 | 0.0298 | 0.72419 | -- | -- |  | 227.4333 | 0.01203 | 0.44154 | -- | --
| 22.495 | 0.0608 | 0.29479 | -- | -- |  |  | 61.80166 | 0.02978 | 0.72435 | -- | -- |  | 227.4883 | 0.01202 | 0.44172 | -- | --
| 22.5 | 0.0608 | 0.29492 | -- | -- |  |  | 61.81668 | 0.02976 | 0.72452 | -- | -- |  | 227.5417 | 0.01201 | 0.44191 | -- | --
| 22.505 | 0.06081 | 0.29505 | -- | -- |  |  | 61.83168 | 0.02974 | 0.72468 | -- | -- |  | 227.595 | 0.012 | 0.44209 | -- | --
| 22.51166 | 0.06081 | 0.29518 | -- | -- |  |  | 61.84668 | 0.02972 | 0.72485 | -- | -- |  | 227.65 | 0.01199 | 0.44228 | -- | --
| 22.51666 | 0.06082 | 0.29532 | -- | -- |  |  | 61.86168 | 0.0297 | 0.72502 | -- | -- |  | 227.705 | 0.01198 | 0.44246 | -- | --
| 22.52167 | 0.06082 | 0.29545 | -- | -- |  |  | 61.87668 | 0.02968 | 0.72518 | -- | -- |  | 227.7583 | 0.01197 | 0.44265 | -- | --
| 22.52667 | 0.06082 | 0.29558 | -- | -- |  |  | 61.89168 | 0.02966 | 0.72535 | -- | -- |  | 227.8133 | 0.01197 | 0.44283 | -- | --
| 22.53166 | 0.06082 | 0.29571 | -- | -- |  |  | 61.905 | 0.02965 | 0.72551 | -- | -- |  | 227.8684 | 0.01196 | 0.44302 | -- | --
| 22.53833 | 0.06083 | 0.29584 | -- | -- |  |  | 61.92 | 0.02963 | 0.72568 | -- | -- |  | 227.9216 | 0.01196 | 0.4432 | -- | --
| 22.54334 | 0.06083 | 0.29598 | -- | -- |  |  | 61.935 | 0.02961 | 0.72584 | -- | -- |  | 227.975 | 0.01196 | 0.44339 | -- | --
| 22.54833 | 0.06083 | 0.29611 | -- | -- |  |  | 61.95 | 0.02959 | 0.72601 | -- | -- |  | 228.03 | 0.01196 | 0.44357 | -- | --
| 22.55333 | 0.06084 | 0.29624 | -- | -- |  |  | 61.965 | 0.02957 | 0.72617 | -- | -- |  | 228.085 | 0.01196 | 0.44376 | -- | --
| 22.55834 | 0.06084 | 0.29637 | -- | -- |  |  | 61.98 | 0.02955 | 0.72634 | -- | -- |  | 228.1383 | 0.01195 | 0.44394 | -- | --
| 22.565 | 0.06084 | 0.2965 | -- | -- |  |  | 61.995 | 0.02953 | 0.7265 | -- | -- |  | 228.1934 | 0.01195 | 0.44413 | -- | --
| 22.57 | 0.06084 | 0.29664 | -- | -- |  |  | 62.00834 | 0.02952 | 0.72667 | -- | -- |  | 228.2483 | 0.01195 | 0.44431 | -- | --
| 22.575 | 0.06084 | 0.29677 | -- | -- |  |  | 62.02334 | 0.0295 | 0.72683 | -- | -- |  | 228.3016 | 0.01195 | 0.4445 | -- | --
| 22.58 | 0.06085 | 0.2969 | -- | -- |  |  | 62.03834 | 0.02948 | 0.72699 | -- | -- |  | 228.355 | 0.01195 | 0.44468 | -- | --
| 22.585 | 0.06085 | 0.29703 | -- | -- |  |  | 62.05334 | 0.02947 | 0.72716 | -- | -- |  | 228.41 | 0.01195 | 0.44487 | -- | --
| 22.59167 | 0.06086 | 0.29717 | -- | -- |  |  | 62.06834 | 0.02945 | 0.72732 | -- | -- |  | 228.465 | 0.01195 | 0.44505 | -- | --
| 22.59667 | 0.06086 | 0.2973 | -- | -- |  |  | 62.08334 | 0.02943 | 0.72749 | -- | -- |  | 228.5184 | 0.01194 | 0.44524 | -- | --
| 22.60166 | 0.06085 | 0.29743 | -- | -- |  |  | 62.09834 | 0.02941 | 0.72765 | -- | -- |  | 228.5733 | 0.01194 | 0.44542 | -- | --
| 22.60834 | 0.06085 | 0.29756 | -- | -- |  |  | 62.11168 | 0.0294 | 0.72781 | -- | -- |  | 228.6284 | 0.01194 | 0.44561 | -- | --
| 22.61334 | 0.06086 | 0.29769 | -- | -- |  |  | 62.12668 | 0.02938 | 0.72798 | -- | -- |  | 228.6816 | 0.01193 | 0.44579 | -- | --
| 22.61833 | 0.06087 | 0.29783 | -- | -- |  |  | 62.14168 | 0.02936 | 0.72814 | -- | -- |  | 228.735 | 0.01192 | 0.44598 | -- | --
| 22.62334 | 0.06087 | 0.29796 | -- | -- |  |  | 62.15668 | 0.02934 | 0.7283 | -- | -- |  | 228.79 | 0.01192 | 0.44616 | -- | --
| 22.62834 | 0.06086 | 0.29809 | -- | -- |  |  | 62.17168 | 0.02933 | 0.72847 | -- | -- |  | 228.845 | 0.01191 | 0.44634 | -- | --
| 22.635 | 0.06086 | 0.29822 | -- | -- |  |  | 62.18668 | 0.02931 | 0.72863 | -- | -- |  | 228.8983 | 0.01191 | 0.44653 | -- | --
| 22.64 | 0.06086 | 0.29836 | -- | -- |  |  | 62.20166 | 0.02929 | 0.72879 | -- | -- |  | 228.9534 | 0.01191 | 0.44671 | -- | --
| 22.645 | 0.06087 | 0.29849 | -- | -- |  |  | 62.215 | 0.02927 | 0.72896 | -- | -- |  | 229.0083 | 0.01191 | 0.4469 | -- | --
| 22.65 | 0.06086 | 0.29862 | -- | -- |  |  | 62.23 | 0.02926 | 0.72912 | -- | -- |  | 229.0616 | 0.01191 | 0.44708 | -- | --
| 22.655 | 0.06086 | 0.29875 | -- | -- |  |  | 62.245 | 0.02924 | 0.72928 | -- | -- |  | 229.115 | 0.01191 | 0.44727 | -- | --
| 22.66167 | 0.06086 | 0.29888 | -- | -- |  |  | 62.26 | 0.02922 | 0.72945 | -- | -- |  | 229.17 | 0.01191 | 0.44745 | -- | --
| 22.66667 | 0.06087 | 0.29902 | -- | -- |  |  | 62.275 | 0.0292 | 0.72961 | -- | -- |  | 229.225 | 0.01191 | 0.44763 | -- | --
| 22.67166 | 0.06088 | 0.29915 | -- | -- |  |  | 62.28834 | 0.02919 | 0.72977 | -- | -- |  | 229.2784 | 0.01191 | 0.44782 | -- | --
| 22.67666 | 0.06088 | 0.29928 | -- | -- |  |  | 62.30334 | 0.02917 | 0.72993 | -- | -- |  | 229.3333 | 0.01191 | 0.448 | -- | --
| 22.68167 | 0.06088 | 0.29941 | -- | -- |  |  | 62.31834 | 0.02915 | 0.7301 | -- | -- |  | 229.3883 | 0.01191 | 0.44819 | -- | --
| 22.68833 | 0.06088 | 0.29955 | -- | -- |  |  | 62.33334 | 0.02913 | 0.73026 | -- | -- |  | 229.4417 | 0.01191 | 0.44837 | -- | --
| 22.69333 | 0.06088 | 0.29968 | -- | -- |  |  | 62.34834 | 0.02911 | 0.73042 | -- | -- |  | 229.495 | 0.01191 | 0.44855 | -- | --
| 22.69834 | 0.06089 | 0.29981 | -- | -- |  |  | 62.36334 | 0.02909 | 0.73058 | -- | -- |  | 229.55 | 0.01191 | 0.44874 | -- | --
| 22.705 | 0.06089 | 0.29994 | -- | -- |  |  | 62.37832 | 0.02907 | 0.73075 | -- | -- |  | 229.605 | 0.01191 | 0.44892 | -- | --
| 22.71 | 0.06089 | 0.30007 | -- | -- |  |  | 62.39168 | 0.02906 | 0.73091 | -- | -- |  | 229.6583 | 0.01191 | 0.44911 | -- | --
| 22.715 | 0.0609 | 0.30021 | -- | -- |  |  | 62.40668 | 0.02904 | 0.73107 | -- | -- |  | 229.7134 | 0.01192 | 0.44929 | -- | --
| 22.72 | 0.0609 | 0.30034 | -- | -- |  |  | 62.42168 | 0.02902 | 0.73123 | -- | -- |  | 229.7684 | 0.01192 | 0.44948 | -- | --
| 22.725 | 0.0609 | 0.30047 | -- | -- |  |  | 62.43668 | 0.029 | 0.73139 | -- | -- |  | 229.8216 | 0.01192 | 0.44966 | -- | --
| 22.73167 | 0.0609 | 0.3006 | -- | -- |  |  | 62.45166 | 0.02898 | 0.73155 | -- | -- |  | 229.875 | 0.01192 | 0.44984 | -- | --
| 22.73667 | 0.0609 | 0.30074 | -- | -- |  |  | 62.46668 | 0.02896 | 0.73172 | -- | -- |  | 229.93 | 0.01191 | 0.45003 | -- | --
| 22.74167 | 0.06091 | 0.30087 | -- | -- |  |  | 62.48166 | 0.02894 | 0.73188 | -- | -- |  | 229.985 | 0.01191 | 0.45021 | -- | --
| 22.74666 | 0.06091 | 0.301 | -- | -- |  |  | 62.495 | 0.02893 | 0.73204 | -- | -- |  | 230.0384 | 0.01191 | 0.4504 | -- | --
| 22.75166 | 0.06091 | 0.30113 | -- | -- |  |  | 62.51 | 0.0289 | 0.7322 | -- | -- |  | 230.0933 | 0.01191 | 0.45058 | -- | --
| 22.75833 | 0.06092 | 0.30126 | -- | -- |  |  | 62.525 | 0.02889 | 0.73236 | -- | -- |  | 230.1483 | 0.01192 | 0.45077 | -- | --
| 22.76333 | 0.06092 | 0.3014 | -- | -- |  |  | 62.54 | 0.02886 | 0.73252 | -- | -- |  | 230.2017 | 0.01192 | 0.45095 | -- | --
| 22.76833 | 0.06092 | 0.30153 | -- | -- |  |  | 62.555 | 0.02885 | 0.73268 | -- | -- |  | 230.255 | 0.01192 | 0.45113 | -- | --
| 22.77334 | 0.06092 | 0.30166 | -- | -- |  |  | 62.57 | 0.02882 | 0.73284 | -- | -- |  | 230.31 | 0.01192 | 0.45132 | -- | --
| 22.77834 | 0.06092 | 0.30179 | -- | -- |  |  | 62.585 | 0.0288 | 0.733 | -- | -- |  | 230.365 | 0.01191 | 0.4515 | -- | --
| 22.785 | 0.06093 | 0.30193 | -- | -- |  |  | 62.59834 | 0.02879 | 0.73316 | -- | -- |  | 230.4183 | 0.01191 | 0.45169 | -- | --
| 22.79 | 0.06093 | 0.30206 | -- | -- |  |  | 62.61334 | 0.02877 | 0.73332 | -- | -- |  | 230.4734 | 0.01191 | 0.45187 | -- | --
| 22.795 | 0.06094 | 0.30219 | -- | -- |  |  | 62.62832 | 0.02875 | 0.73348 | -- | -- |  | 230.5284 | 0.01191 | 0.45206 | -- | --
| 22.8 | 0.06094 | 0.30232 | -- | -- |  |  | 62.64334 | 0.02873 | 0.73364 | -- | -- |  | 230.5816 | 0.01191 | 0.45224 | -- | --
| 22.805 | 0.06094 | 0.30246 | -- | -- |  |  | 62.65832 | 0.0287 | 0.7338 | -- | -- |  | 230.635 | 0.01191 | 0.45242 | -- | --
| 22.81167 | 0.06094 | 0.30259 | -- | -- |  |  | 62.67334 | 0.02869 | 0.73396 | -- | -- |  | 230.69 | 0.0119 | 0.45261 | -- | --
| 22.81666 | 0.06094 | 0.30272 | -- | -- |  |  | 62.68832 | 0.02867 | 0.73412 | -- | -- |  | 230.745 | 0.0119 | 0.45279 | -- | --
| 22.82167 | 0.06095 | 0.30285 | -- | -- |  |  | 62.70166 | 0.02865 | 0.73428 | -- | -- |  | 230.7984 | 0.0119 | 0.45298 | -- | --
| 22.82834 | 0.06095 | 0.30299 | -- | -- |  |  | 62.71668 | 0.02863 | 0.73444 | -- | -- |  | 230.8533 | 0.0119 | 0.45316 | -- | --
| 22.83333 | 0.06096 | 0.30312 | -- | -- |  |  | 62.73166 | 0.02861 | 0.7346 | -- | -- |  | 230.9083 | 0.01191 | 0.45334 | -- | --
| 22.83833 | 0.06096 | 0.30325 | -- | -- |  |  | 62.74668 | 0.02859 | 0.73476 | -- | -- |  | 230.9617 | 0.01191 | 0.45353 | -- | --
| 22.84334 | 0.06096 | 0.30338 | -- | -- |  |  | 62.76166 | 0.02857 | 0.73492 | -- | -- |  | 231.015 | 0.01191 | 0.45371 | -- | --
| 22.84834 | 0.06096 | 0.30352 | -- | -- |  |  | 62.775 | 0.02855 | 0.73508 | -- | -- |  | 231.07 | 0.01191 | 0.4539 | -- | --
| 22.855 | 0.06097 | 0.30365 | -- | -- |  |  | 62.79 | 0.02853 | 0.73524 | -- | -- |  | 231.125 | 0.01191 | 0.45408 | -- | --
| 22.86 | 0.06097 | 0.30378 | -- | -- |  |  | 62.805 | 0.02851 | 0.7354 | -- | -- |  | 231.1783 | 0.01192 | 0.45427 | -- | --
| 22.865 | 0.06098 | 0.30391 | -- | -- |  |  | 62.82 | 0.02849 | 0.73556 | -- | -- |  | 231.2333 | 0.01192 | 0.45445 | -- | --
| 22.87 | 0.06098 | 0.30404 | -- | -- |  |  | 62.835 | 0.02848 | 0.73571 | -- | -- |  | 231.2884 | 0.01192 | 0.45463 | -- | --
| 22.875 | 0.06098 | 0.30418 | -- | -- |  |  | 62.85 | 0.02846 | 0.73587 | -- | -- |  | 231.3416 | 0.01192 | 0.45482 | -- | --
| 22.88167 | 0.06099 | 0.30431 | -- | -- |  |  | 62.865 | 0.02844 | 0.73603 | -- | -- |  | 231.395 | 0.01192 | 0.455 | -- | --
| 22.88666 | 0.06099 | 0.30444 | -- | -- |  |  | 62.87832 | 0.02842 | 0.73619 | -- | -- |  | 231.45 | 0.01191 | 0.45519 | -- | --
| 22.89166 | 0.06099 | 0.30457 | -- | -- |  |  | 62.89334 | 0.0284 | 0.73635 | -- | -- |  | 231.505 | 0.01191 | 0.45537 | -- | --
| 22.89667 | 0.06099 | 0.30471 | -- | -- |  |  | 62.90832 | 0.02839 | 0.73651 | -- | -- |  | 231.5584 | 0.0119 | 0.45556 | -- | --
| 22.90166 | 0.061 | 0.30484 | -- | -- |  |  | 62.92334 | 0.02837 | 0.73666 | -- | -- |  | 231.6133 | 0.01191 | 0.45574 | -- | --
| 22.90833 | 0.061 | 0.30497 | -- | -- |  |  | 62.93832 | 0.02835 | 0.73682 | -- | -- |  | 231.6683 | 0.01191 | 0.45592 | -- | --
| 22.91333 | 0.061 | 0.3051 | -- | -- |  |  | 62.95334 | 0.02833 | 0.73698 | -- | -- |  | 231.7216 | 0.01191 | 0.45611 | -- | --
| 22.91834 | 0.06101 | 0.30524 | -- | -- |  |  | 62.96834 | 0.02831 | 0.73714 | -- | -- |  | 231.775 | 0.01191 | 0.45629 | -- | --
| 22.925 | 0.06102 | 0.30537 | -- | -- |  |  | 62.98166 | 0.0283 | 0.7373 | -- | -- |  | 231.83 | 0.01191 | 0.45648 | -- | --
| 22.93 | 0.06102 | 0.3055 | -- | -- |  |  | 62.99668 | 0.02828 | 0.73745 | -- | -- |  | 231.885 | 0.01192 | 0.45666 | -- | --
| 22.935 | 0.06102 | 0.30563 | -- | -- |  |  | 63.01166 | 0.02826 | 0.73761 | -- | -- |  | 231.9383 | 0.01192 | 0.45685 | -- | --
| 22.94 | 0.06102 | 0.30577 | -- | -- |  |  | 63.02668 | 0.02825 | 0.73777 | -- | -- |  | 231.9934 | 0.01192 | 0.45703 | -- | --
| 22.945 | 0.06103 | 0.3059 | -- | -- |  |  | 63.04166 | 0.02823 | 0.73793 | -- | -- |  | 232.0484 | 0.01192 | 0.45721 | -- | --
| 22.95167 | 0.06103 | 0.30603 | -- | -- |  |  | 63.05668 | 0.02821 | 0.73808 | -- | -- |  | 232.1016 | 0.01192 | 0.4574 | -- | --
| 22.95666 | 0.06103 | 0.30617 | -- | -- |  |  | 63.07168 | 0.02819 | 0.73824 | -- | -- |  | 232.155 | 0.01192 | 0.45758 | -- | --
| 22.96167 | 0.06103 | 0.3063 | -- | -- |  |  | 63.085 | 0.02817 | 0.7384 | -- | -- |  | 232.21 | 0.01193 | 0.45777 | -- | --
| 22.96667 | 0.06103 | 0.30643 | -- | -- |  |  | 63.1 | 0.02815 | 0.73855 | -- | -- |  | 232.265 | 0.01193 | 0.45795 | -- | --
| 22.97167 | 0.06104 | 0.30656 | -- | -- |  |  | 63.115 | 0.02813 | 0.73871 | -- | -- |  | 232.3184 | 0.01193 | 0.45814 | -- | --
| 22.97833 | 0.06104 | 0.3067 | -- | -- |  |  | 63.13 | 0.02812 | 0.73887 | -- | -- |  | 232.3733 | 0.01193 | 0.45832 | -- | --
| 22.98334 | 0.06104 | 0.30683 | -- | -- |  |  | 63.145 | 0.0281 | 0.73902 | -- | -- |  | 232.4283 | 0.01193 | 0.45851 | -- | --
| 22.98834 | 0.06105 | 0.30696 | -- | -- |  |  | 63.16 | 0.02808 | 0.73918 | -- | -- |  | 232.4816 | 0.01193 | 0.45869 | -- | --
| 22.99333 | 0.06105 | 0.30709 | -- | -- |  |  | 63.175 | 0.02806 | 0.73934 | -- | -- |  | 232.535 | 0.01193 | 0.45887 | -- | --
| 22.99834 | 0.06106 | 0.30723 | -- | -- |  |  | 63.18832 | 0.02805 | 0.73949 | -- | -- |  | 232.59 | 0.01192 | 0.45906 | -- | --
| 23.005 | 0.06106 | 0.30736 | -- | -- |  |  | 63.20334 | 0.02803 | 0.73965 | -- | -- |  | 232.645 | 0.01192 | 0.45924 | -- | --
| 23.01 | 0.06106 | 0.30749 | -- | -- |  |  | 63.21834 | 0.02801 | 0.7398 | -- | -- |  | 232.6984 | 0.01192 | 0.45943 | -- | --
| 23.015 | 0.06106 | 0.30762 | -- | -- |  |  | 63.23334 | 0.028 | 0.73996 | -- | -- |  | 232.7533 | 0.01192 | 0.45961 | -- | --
| 23.02167 | 0.06106 | 0.30776 | -- | -- |  |  | 63.24834 | 0.02798 | 0.74012 | -- | -- |  | 232.8084 | 0.01191 | 0.4598 | -- | --
| 23.02667 | 0.06107 | 0.30789 | -- | -- |  |  | 63.26166 | 0.02796 | 0.74027 | -- | -- |  | 232.8617 | 0.0119 | 0.45998 | -- | --
| 23.03166 | 0.06107 | 0.30802 | -- | -- |  |  | 63.27668 | 0.02794 | 0.74043 | -- | -- |  | 232.915 | 0.0119 | 0.46016 | -- | --
| 23.03667 | 0.06107 | 0.30815 | -- | -- |  |  | 63.29166 | 0.02792 | 0.74058 | -- | -- |  | 232.97 | 0.01189 | 0.46035 | -- | --
| 23.04167 | 0.06108 | 0.30829 | -- | -- |  |  | 63.30668 | 0.02791 | 0.74074 | -- | -- |  | 233.025 | 0.01189 | 0.46053 | -- | --
| 23.04833 | 0.06108 | 0.30842 | -- | -- |  |  | 63.32168 | 0.02789 | 0.74089 | -- | -- |  | 233.0784 | 0.01189 | 0.46072 | -- | --
| 23.05333 | 0.06108 | 0.30855 | -- | -- |  |  | 63.33668 | 0.02787 | 0.74105 | -- | -- |  | 233.1334 | 0.01188 | 0.4609 | -- | --
| 23.05834 | 0.06109 | 0.30868 | -- | -- |  |  | 63.35168 | 0.02786 | 0.74121 | -- | -- |  | 233.1883 | 0.01188 | 0.46108 | -- | --
| 23.06333 | 0.06109 | 0.30882 | -- | -- |  |  | 63.365 | 0.02784 | 0.74136 | -- | -- |  | 233.2417 | 0.01188 | 0.46127 | -- | --
| 23.06833 | 0.06109 | 0.30895 | -- | -- |  |  | 63.38 | 0.02782 | 0.74152 | -- | -- |  | 233.295 | 0.01188 | 0.46145 | -- | --
| 23.075 | 0.0611 | 0.30908 | -- | -- |  |  | 63.395 | 0.0278 | 0.74167 | -- | -- |  | 233.35 | 0.01188 | 0.46163 | -- | --
| 23.08 | 0.0611 | 0.30922 | -- | -- |  |  | 63.41 | 0.02778 | 0.74182 | -- | -- |  | 233.405 | 0.01188 | 0.46182 | -- | --
| 23.085 | 0.0611 | 0.30935 | -- | -- |  |  | 63.425 | 0.02776 | 0.74198 | -- | -- |  | 233.4584 | 0.01188 | 0.462 | -- | --
| 23.09 | 0.06111 | 0.30948 | -- | -- |  |  | 63.44 | 0.02774 | 0.74213 | -- | -- |  | 233.5133 | 0.01189 | 0.46219 | -- | --
| 23.095 | 0.0611 | 0.30961 | -- | -- |  |  | 63.455 | 0.02772 | 0.74229 | -- | -- |  | 233.5684 | 0.01188 | 0.46237 | -- | --
| 23.10166 | 0.06111 | 0.30975 | -- | -- |  |  | 63.46834 | 0.02771 | 0.74244 | -- | -- |  | 233.6216 | 0.01188 | 0.46255 | -- | --
| 23.10667 | 0.06111 | 0.30988 | -- | -- |  |  | 63.48334 | 0.02769 | 0.7426 | -- | -- |  | 233.675 | 0.01188 | 0.46274 | -- | --
| 23.11167 | 0.06111 | 0.31001 | -- | -- |  |  | 63.49834 | 0.02767 | 0.74275 | -- | -- |  | 233.73 | 0.01188 | 0.46292 | -- | --
| 23.11666 | 0.06111 | 0.31014 | -- | -- |  |  | 63.51334 | 0.02765 | 0.74291 | -- | -- |  | 233.785 | 0.01188 | 0.46311 | -- | --
| 23.12166 | 0.06111 | 0.31028 | -- | -- |  |  | 63.52832 | 0.02763 | 0.74306 | -- | -- |  | 233.8383 | 0.01188 | 0.46329 | -- | --
| 23.12834 | 0.06112 | 0.31041 | -- | -- |  |  | 63.54334 | 0.02761 | 0.74321 | -- | -- |  | 233.8933 | 0.01187 | 0.46347 | -- | --
| 23.13334 | 0.06112 | 0.31054 | -- | -- |  |  | 63.55834 | 0.02759 | 0.74337 | -- | -- |  | 233.9484 | 0.01186 | 0.46366 | -- | --
| 23.13833 | 0.06112 | 0.31068 | -- | -- |  |  | 63.57168 | 0.02758 | 0.74352 | -- | -- |  | 234.0016 | 0.01186 | 0.46384 | -- | --
| 23.145 | 0.06112 | 0.31081 | -- | -- |  |  | 63.58668 | 0.02756 | 0.74367 | -- | -- |  | 234.055 | 0.01186 | 0.46402 | -- | --
| 23.15 | 0.06112 | 0.31094 | -- | -- |  |  | 63.60168 | 0.02754 | 0.74383 | -- | -- |  | 234.11 | 0.01186 | 0.46421 | -- | --
| 23.155 | 0.06113 | 0.31107 | -- | -- |  |  | 63.61668 | 0.02752 | 0.74398 | -- | -- |  | 234.165 | 0.01186 | 0.46439 | -- | --
| 23.16 | 0.06114 | 0.31121 | -- | -- |  |  | 63.63166 | 0.0275 | 0.74413 | -- | -- |  | 234.2184 | 0.01186 | 0.46457 | -- | --
| 23.165 | 0.06114 | 0.31134 | -- | -- |  |  | 63.64668 | 0.02748 | 0.74429 | -- | -- |  | 234.2734 | 0.01186 | 0.46476 | -- | --
| 23.17166 | 0.06114 | 0.31147 | -- | -- |  |  | 63.66168 | 0.02746 | 0.74444 | -- | -- |  | 234.3284 | 0.01185 | 0.46494 | -- | --
| 23.17666 | 0.06114 | 0.31161 | -- | -- |  |  | 63.675 | 0.02744 | 0.74459 | -- | -- |  | 234.3817 | 0.01185 | 0.46512 | -- | --
| 23.18167 | 0.06114 | 0.31174 | -- | -- |  |  | 63.69 | 0.02742 | 0.74475 | -- | -- |  | 234.435 | 0.01185 | 0.46531 | -- | --
| 23.18667 | 0.06114 | 0.31187 | -- | -- |  |  | 63.705 | 0.0274 | 0.7449 | -- | -- |  | 234.49 | 0.01185 | 0.46549 | -- | --
| 23.19166 | 0.06114 | 0.312 | -- | -- |  |  | 63.72 | 0.02738 | 0.74505 | -- | -- |  | 234.545 | 0.01185 | 0.46567 | -- | --
| 23.19834 | 0.06115 | 0.31214 | -- | -- |  |  | 63.735 | 0.02736 | 0.7452 | -- | -- |  | 234.5984 | 0.01184 | 0.46586 | -- | --
| 23.20334 | 0.06115 | 0.31227 | -- | -- |  |  | 63.74834 | 0.02735 | 0.74536 | -- | -- |  | 234.6533 | 0.01184 | 0.46604 | -- | --
| 23.20833 | 0.06115 | 0.3124 | -- | -- |  |  | 63.76334 | 0.02733 | 0.74551 | -- | -- |  | 234.7084 | 0.01184 | 0.46622 | -- | --
| 23.21333 | 0.06115 | 0.31254 | -- | -- |  |  | 63.77832 | 0.02731 | 0.74566 | -- | -- |  | 234.7617 | 0.01184 | 0.46641 | -- | --
| 23.21834 | 0.06115 | 0.31267 | -- | -- |  |  | 63.79334 | 0.02729 | 0.74581 | -- | -- |  | 234.815 | 0.01184 | 0.46659 | -- | --
| 23.225 | 0.06115 | 0.3128 | -- | -- |  |  | 63.80834 | 0.02727 | 0.74596 | -- | -- |  | 234.87 | 0.01184 | 0.46677 | -- | --
| 23.23 | 0.06116 | 0.31293 | -- | -- |  |  | 63.82334 | 0.02725 | 0.74612 | -- | -- |  | 234.925 | 0.01183 | 0.46695 | -- | --
| 23.235 | 0.06117 | 0.31307 | -- | -- |  |  | 63.83832 | 0.02723 | 0.74627 | -- | -- |  | 234.9783 | 0.01183 | 0.46714 | -- | --
| 23.24167 | 0.06117 | 0.3132 | -- | -- |  |  | 63.85168 | 0.02722 | 0.74642 | -- | -- |  | 235.0334 | 0.01182 | 0.46732 | -- | --
| 23.24666 | 0.06117 | 0.31333 | -- | -- |  |  | 63.86668 | 0.0272 | 0.74657 | -- | -- |  | 235.0883 | 0.01181 | 0.4675 | -- | --
| 23.25166 | 0.06117 | 0.31347 | -- | -- |  |  | 63.88166 | 0.02719 | 0.74672 | -- | -- |  | 235.1416 | 0.0118 | 0.46769 | -- | --
| 23.25667 | 0.06117 | 0.3136 | -- | -- |  |  | 63.89668 | 0.02717 | 0.74687 | -- | -- |  | 235.195 | 0.01179 | 0.46787 | -- | --
| 23.26166 | 0.06117 | 0.31373 | -- | -- |  |  | 63.91168 | 0.02715 | 0.74703 | -- | -- |  | 235.25 | 0.01179 | 0.46805 | -- | --
| 23.26833 | 0.06117 | 0.31386 | -- | -- |  |  | 63.92668 | 0.02713 | 0.74718 | -- | -- |  | 235.305 | 0.01178 | 0.46823 | -- | --
| 23.27334 | 0.06117 | 0.314 | -- | -- |  |  | 63.94166 | 0.02711 | 0.74733 | -- | -- |  | 235.3584 | 0.01178 | 0.46841 | -- | --
| 23.27834 | 0.06117 | 0.31413 | -- | -- |  |  | 63.955 | 0.02709 | 0.74748 | -- | -- |  | 235.4133 | 0.01178 | 0.4686 | -- | --
| 23.28333 | 0.06117 | 0.31426 | -- | -- |  |  | 63.97 | 0.02708 | 0.74763 | -- | -- |  | 235.4684 | 0.01177 | 0.46878 | -- | --
| 23.28833 | 0.06118 | 0.3144 | -- | -- |  |  | 63.985 | 0.02706 | 0.74778 | -- | -- |  | 235.5217 | 0.01177 | 0.46896 | -- | --
| 23.295 | 0.06118 | 0.31453 | -- | -- |  |  | 64 | 0.02704 | 0.74793 | -- | -- |  | 235.575 | 0.01176 | 0.46914 | -- | --
| 23.3 | 0.06118 | 0.31466 | -- | -- |  |  | 64.015 | 0.02702 | 0.74808 | -- | -- |  | 235.63 | 0.01176 | 0.46932 | -- | --
| 23.305 | 0.06117 | 0.31479 | -- | -- |  |  | 64.03 | 0.027 | 0.74823 | -- | -- |  | 235.685 | 0.01176 | 0.46951 | -- | --
| 23.31 | 0.06118 | 0.31493 | -- | -- |  |  | 64.045 | 0.02698 | 0.74838 | -- | -- |  | 235.7383 | 0.01176 | 0.46969 | -- | --
| 23.315 | 0.06118 | 0.31506 | -- | -- |  |  | 64.05834 | 0.02696 | 0.74853 | -- | -- |  | 235.7934 | 0.01176 | 0.46987 | -- | --
| 23.32167 | 0.06118 | 0.31519 | -- | -- |  |  | 64.07334 | 0.02694 | 0.74868 | -- | -- |  | 235.8484 | 0.01176 | 0.47005 | -- | --
| 23.32667 | 0.06118 | 0.31533 | -- | -- |  |  | 64.08832 | 0.02693 | 0.74883 | -- | -- |  | 235.9016 | 0.01175 | 0.47023 | -- | --
| 23.33166 | 0.06118 | 0.31546 | -- | -- |  |  | 64.10334 | 0.02691 | 0.74898 | -- | -- |  | 235.955 | 0.01175 | 0.47042 | -- | --
| 23.33833 | 0.06118 | 0.31559 | -- | -- |  |  | 64.11834 | 0.02689 | 0.74913 | -- | -- |  | 236.01 | 0.01175 | 0.4706 | -- | --
| 23.34334 | 0.06118 | 0.31572 | -- | -- |  |  | 64.13334 | 0.02687 | 0.74928 | -- | -- |  | 236.065 | 0.01176 | 0.47078 | -- | --
| 23.34834 | 0.06118 | 0.31586 | -- | -- |  |  | 64.14834 | 0.02686 | 0.74943 | -- | -- |  | 236.1184 | 0.01176 | 0.47096 | -- | --
| 23.35333 | 0.06118 | 0.31599 | -- | -- |  |  | 64.16168 | 0.02684 | 0.74958 | -- | -- |  | 236.1733 | 0.01176 | 0.47114 | -- | --
| 23.35834 | 0.06118 | 0.31612 | -- | -- |  |  | 64.17668 | 0.02682 | 0.74973 | -- | -- |  | 236.2283 | 0.01176 | 0.47133 | -- | --
| 23.365 | 0.06118 | 0.31626 | -- | -- |  |  | 64.19166 | 0.02681 | 0.74988 | -- | -- |  | 236.2817 | 0.01175 | 0.47151 | -- | --
| 23.37 | 0.06118 | 0.31639 | -- | -- |  |  | 64.20668 | 0.02679 | 0.75003 | -- | -- |  | 236.335 | 0.01175 | 0.47169 | -- | --
| 23.375 | 0.06118 | 0.31652 | -- | -- |  |  | 64.22168 | 0.02677 | 0.75018 | -- | -- |  | 236.39 | 0.01174 | 0.47187 | -- | --
| 23.38 | 0.06118 | 0.31665 | -- | -- |  |  | 64.235 | 0.02676 | 0.75033 | -- | -- |  | 236.445 | 0.01174 | 0.47205 | -- | --
| 23.385 | 0.06119 | 0.31679 | -- | -- |  |  | 64.25 | 0.02674 | 0.75048 | -- | -- |  | 236.4983 | 0.01173 | 0.47223 | -- | --
| 23.39166 | 0.06118 | 0.31692 | -- | -- |  |  | 64.265 | 0.02672 | 0.75063 | -- | -- |  | 236.5533 | 0.01172 | 0.47241 | -- | --
| 23.39667 | 0.06118 | 0.31705 | -- | -- |  |  | 64.28 | 0.0267 | 0.75077 | -- | -- |  | 236.6084 | 0.01172 | 0.4726 | -- | --
| 23.40166 | 0.06118 | 0.31719 | -- | -- |  |  | 64.295 | 0.02668 | 0.75092 | -- | -- |  | 236.6616 | 0.01171 | 0.47278 | -- | --
| 23.40666 | 0.06118 | 0.31732 | -- | -- |  |  | 64.31 | 0.02667 | 0.75107 | -- | -- |  | 236.715 | 0.01171 | 0.47296 | -- | --
| 23.41167 | 0.06118 | 0.31745 | -- | -- |  |  | 64.325 | 0.02665 | 0.75122 | -- | -- |  | 236.77 | 0.0117 | 0.47314 | -- | --
| 23.41834 | 0.06117 | 0.31758 | -- | -- |  |  | 64.33832 | 0.02663 | 0.75137 | -- | -- |  | 236.825 | 0.0117 | 0.47332 | -- | --
| 23.42333 | 0.06117 | 0.31772 | -- | -- |  |  | 64.35334 | 0.02661 | 0.75152 | -- | -- |  | 236.8784 | 0.0117 | 0.4735 | -- | --
| 23.42833 | 0.06117 | 0.31785 | -- | -- |  |  | 64.36834 | 0.0266 | 0.75167 | -- | -- |  | 236.9333 | 0.0117 | 0.47368 | -- | --
| 23.43334 | 0.06117 | 0.31798 | -- | -- |  |  | 64.38334 | 0.02658 | 0.75181 | -- | -- |  | 236.9883 | 0.01169 | 0.47386 | -- | --
| 23.43833 | 0.06118 | 0.31812 | -- | -- |  |  | 64.39834 | 0.02656 | 0.75196 | -- | -- |  | 237.0417 | 0.01168 | 0.47404 | -- | --
| 23.445 | 0.06118 | 0.31825 | -- | -- |  |  | 64.41334 | 0.02654 | 0.75211 | -- | -- |  | 237.095 | 0.01168 | 0.47422 | -- | --
| 23.45 | 0.06117 | 0.31838 | -- | -- |  |  | 64.42834 | 0.02652 | 0.75226 | -- | -- |  | 237.15 | 0.01167 | 0.47441 | -- | --
| 23.455 | 0.06117 | 0.31851 | -- | -- |  |  | 64.44166 | 0.0265 | 0.7524 | -- | -- |  | 237.205 | 0.01167 | 0.47459 | -- | --
| 23.46167 | 0.06118 | 0.31865 | -- | -- |  |  | 64.45668 | 0.02648 | 0.75255 | -- | -- |  | 237.2583 | 0.01166 | 0.47477 | -- | --
| 23.46667 | 0.06118 | 0.31878 | -- | -- |  |  | 64.47168 | 0.02646 | 0.7527 | -- | -- |  | 237.3133 | 0.01165 | 0.47495 | -- | --
| 23.47167 | 0.06118 | 0.31891 | -- | -- |  |  | 64.48668 | 0.02644 | 0.75285 | -- | -- |  | 237.3684 | 0.01165 | 0.47513 | -- | --
| 23.47666 | 0.06118 | 0.31905 | -- | -- |  |  | 64.50168 | 0.02643 | 0.75299 | -- | -- |  | 237.4216 | 0.01165 | 0.47531 | -- | --
| 23.48167 | 0.06118 | 0.31918 | -- | -- |  |  | 64.51668 | 0.02641 | 0.75314 | -- | -- |  | 237.475 | 0.01164 | 0.47549 | -- | --
| 23.48834 | 0.06118 | 0.31931 | -- | -- |  |  | 64.53168 | 0.02639 | 0.75329 | -- | -- |  | 237.53 | 0.01164 | 0.47567 | -- | --
| 23.49333 | 0.06118 | 0.31944 | -- | -- |  |  | 64.545 | 0.02637 | 0.75344 | -- | -- |  | 237.585 | 0.01164 | 0.47585 | -- | --
| 23.49834 | 0.06119 | 0.31958 | -- | -- |  |  | 64.56 | 0.02635 | 0.75358 | -- | -- |  | 237.6383 | 0.01165 | 0.47603 | -- | --
| 23.50334 | 0.06119 | 0.31971 | -- | -- |  |  | 64.575 | 0.02634 | 0.75373 | -- | -- |  | 237.6934 | 0.01164 | 0.47621 | -- | --
| 23.50833 | 0.06119 | 0.31984 | -- | -- |  |  | 64.59 | 0.02632 | 0.75388 | -- | -- |  | 237.7483 | 0.01164 | 0.47639 | -- | --
| 23.515 | 0.06118 | 0.31998 | -- | -- |  |  | 64.605 | 0.0263 | 0.75402 | -- | -- |  | 237.8016 | 0.01163 | 0.47657 | -- | --
| 23.52 | 0.06118 | 0.32011 | -- | -- |  |  | 64.62 | 0.02629 | 0.75417 | -- | -- |  | 237.855 | 0.01163 | 0.47675 | -- | --
| 23.525 | 0.06118 | 0.32024 | -- | -- |  |  | 64.635 | 0.02627 | 0.75432 | -- | -- |  | 237.91 | 0.01162 | 0.47693 | -- | --
| 23.53 | 0.06118 | 0.32038 | -- | -- |  |  | 64.64834 | 0.02625 | 0.75446 | -- | -- |  | 237.965 | 0.01162 | 0.47711 | -- | --
| 23.535 | 0.06118 | 0.32051 | -- | -- |  |  | 64.66334 | 0.02623 | 0.75461 | -- | -- |  | 238.0184 | 0.01161 | 0.47729 | -- | --
| 23.54167 | 0.06118 | 0.32064 | -- | -- |  |  | 64.67834 | 0.02621 | 0.75475 | -- | -- |  | 238.0733 | 0.01161 | 0.47747 | -- | --
| 23.54666 | 0.06118 | 0.32077 | -- | -- |  |  | 64.69334 | 0.0262 | 0.7549 | -- | -- |  | 238.1284 | 0.01161 | 0.47764 | -- | --
| 23.55166 | 0.06118 | 0.32091 | -- | -- |  |  | 64.70834 | 0.02618 | 0.75505 | -- | -- |  | 238.1816 | 0.01161 | 0.47782 | -- | --
| 23.55834 | 0.06118 | 0.32104 | -- | -- |  |  | 64.72168 | 0.02617 | 0.75519 | -- | -- |  | 238.235 | 0.01161 | 0.478 | -- | --
| 23.56333 | 0.06119 | 0.32117 | -- | -- |  |  | 64.73668 | 0.02615 | 0.75534 | -- | -- |  | 238.29 | 0.01161 | 0.47818 | -- | --
| 23.56833 | 0.06119 | 0.32131 | -- | -- |  |  | 64.75168 | 0.02613 | 0.75548 | -- | -- |  | 238.345 | 0.01161 | 0.47836 | -- | --
| 23.57334 | 0.06119 | 0.32144 | -- | -- |  |  | 64.76668 | 0.02611 | 0.75563 | -- | -- |  | 238.3983 | 0.01161 | 0.47854 | -- | --
| 23.57834 | 0.06119 | 0.32157 | -- | -- |  |  | 64.78168 | 0.0261 | 0.75577 | -- | -- |  | 238.4534 | 0.01161 | 0.47872 | -- | --
| 23.585 | 0.06119 | 0.3217 | -- | -- |  |  | 64.79668 | 0.02608 | 0.75592 | -- | -- |  | 238.5083 | 0.0116 | 0.4789 | -- | --
| 23.59 | 0.06119 | 0.32184 | -- | -- |  |  | 64.81168 | 0.02606 | 0.75606 | -- | -- |  | 238.5616 | 0.0116 | 0.47908 | -- | --
| 23.595 | 0.06119 | 0.32197 | -- | -- |  |  | 64.825 | 0.02604 | 0.75621 | -- | -- |  | 238.615 | 0.01159 | 0.47926 | -- | --
| 23.6 | 0.0612 | 0.3221 | -- | -- |  |  | 64.84 | 0.02602 | 0.75635 | -- | -- |  | 238.67 | 0.01158 | 0.47944 | -- | --
| 23.605 | 0.0612 | 0.32224 | -- | -- |  |  | 64.855 | 0.026 | 0.7565 | -- | -- |  | 238.725 | 0.01158 | 0.47962 | -- | --
| 23.61167 | 0.0612 | 0.32237 | -- | -- |  |  | 64.87 | 0.02599 | 0.75664 | -- | -- |  | 238.7784 | 0.01157 | 0.4798 | -- | --
| 23.61666 | 0.0612 | 0.3225 | -- | -- |  |  | 64.885 | 0.02597 | 0.75679 | -- | -- |  | 238.8333 | 0.01157 | 0.47998 | -- | --
| 23.62166 | 0.06119 | 0.32263 | -- | -- |  |  | 64.9 | 0.02595 | 0.75693 | -- | -- |  | 238.8883 | 0.01156 | 0.48015 | -- | --
| 23.62666 | 0.06119 | 0.32277 | -- | -- |  |  | 64.915 | 0.02594 | 0.75708 | -- | -- |  | 238.9417 | 0.01156 | 0.48033 | -- | --
| 23.63167 | 0.06119 | 0.3229 | -- | -- |  |  | 64.92834 | 0.02592 | 0.75722 | -- | -- |  | 238.995 | 0.01156 | 0.48051 | -- | --
| 23.63833 | 0.0612 | 0.32303 | -- | -- |  |  | 64.94334 | 0.0259 | 0.75737 | -- | -- |  | 239.05 | 0.01156 | 0.48069 | -- | --
| 23.64333 | 0.0612 | 0.32317 | -- | -- |  |  | 64.95834 | 0.02588 | 0.75751 | -- | -- |  | 239.105 | 0.01157 | 0.48087 | -- | --
| 23.64834 | 0.0612 | 0.3233 | -- | -- |  |  | 64.97334 | 0.02586 | 0.75765 | -- | -- |  | 239.1583 | 0.01157 | 0.48105 | -- | --
| 23.655 | 0.06119 | 0.32343 | -- | -- |  |  | 64.98834 | 0.02584 | 0.7578 | -- | -- |  | 239.2134 | 0.01158 | 0.48123 | -- | --
| 23.66 | 0.06119 | 0.32357 | -- | -- |  |  | 65.00334 | 0.02583 | 0.75794 | -- | -- |  | 239.2684 | 0.01158 | 0.48141 | -- | --
| 23.665 | 0.06119 | 0.3237 | -- | -- |  |  | 65.01834 | 0.02581 | 0.75809 | -- | -- |  | 239.3216 | 0.01157 | 0.48159 | -- | --
| 23.67 | 0.06118 | 0.32383 | -- | -- |  |  | 65.03168 | 0.02579 | 0.75823 | -- | -- |  | 239.375 | 0.01156 | 0.48177 | -- | --
| 23.675 | 0.06118 | 0.32396 | -- | -- |  |  | 65.04668 | 0.02577 | 0.75837 | -- | -- |  | 239.43 | 0.01155 | 0.48194 | -- | --
| 23.68167 | 0.06118 | 0.3241 | -- | -- |  |  | 65.06168 | 0.02575 | 0.75852 | -- | -- |  | 239.485 | 0.01155 | 0.48212 | -- | --
| 23.68667 | 0.06119 | 0.32423 | -- | -- |  |  | 65.07668 | 0.02574 | 0.75866 | -- | -- |  | 239.5384 | 0.01154 | 0.4823 | -- | --
| 23.69166 | 0.06119 | 0.32436 | -- | -- |  |  | 65.09168 | 0.02572 | 0.7588 | -- | -- |  | 239.5934 | 0.01154 | 0.48248 | -- | --
| 23.69667 | 0.0612 | 0.3245 | -- | -- |  |  | 65.10668 | 0.0257 | 0.75895 | -- | -- |  | 239.6484 | 0.01154 | 0.48266 | -- | --
| 23.70167 | 0.0612 | 0.32463 | -- | -- |  |  | 65.12168 | 0.02568 | 0.75909 | -- | -- |  | 239.7017 | 0.01154 | 0.48284 | -- | --
| 23.70833 | 0.06119 | 0.32476 | -- | -- |  |  | 65.135 | 0.02567 | 0.75923 | -- | -- |  | 239.755 | 0.01154 | 0.48301 | -- | --
| 23.71333 | 0.06119 | 0.32489 | -- | -- |  |  | 65.15 | 0.02565 | 0.75938 | -- | -- |  | 239.81 | 0.01154 | 0.48319 | -- | --
| 23.71834 | 0.06119 | 0.32503 | -- | -- |  |  | 65.165 | 0.02563 | 0.75952 | -- | -- |  | 239.865 | 0.01154 | 0.48337 | -- | --
| 23.72334 | 0.06119 | 0.32516 | -- | -- |  |  | 65.18 | 0.02561 | 0.75966 | -- | -- |  | 239.9184 | 0.01153 | 0.48355 | -- | --
| 23.72833 | 0.06119 | 0.32529 | -- | -- |  |  | 65.195 | 0.02559 | 0.7598 | -- | -- |  | 239.9734 | 0.01153 | 0.48373 | -- | --
| 23.735 | 0.06119 | 0.32543 | -- | -- |  |  | 65.20834 | 0.02558 | 0.75995 | -- | -- |  | 240.0284 | 0.01152 | 0.48391 | -- | --
| 23.74 | 0.06119 | 0.32556 | -- | -- |  |  | 65.22334 | 0.02556 | 0.76009 | -- | -- |  | 240.0817 | 0.01152 | 0.48408 | -- | --
| 23.745 | 0.06119 | 0.32569 | -- | -- |  |  | 65.23834 | 0.02554 | 0.76023 | -- | -- |  | 240.135 | 0.01153 | 0.48426 | -- | --
| 23.75 | 0.06118 | 0.32582 | -- | -- |  |  | 65.25334 | 0.02552 | 0.76037 | -- | -- |  | 240.19 | 0.01153 | 0.48444 | -- | --
| 23.755 | 0.06118 | 0.32596 | -- | -- |  |  | 65.26834 | 0.0255 | 0.76052 | -- | -- |  | 240.245 | 0.01153 | 0.48462 | -- | --
| 23.76166 | 0.06118 | 0.32609 | -- | -- |  |  | 65.28334 | 0.02548 | 0.76066 | -- | -- |  | 240.2984 | 0.01153 | 0.4848 | -- | --
| 23.76666 | 0.06117 | 0.32622 | -- | -- |  |  | 65.29834 | 0.02546 | 0.7608 | -- | -- |  | 240.3534 | 0.01153 | 0.48498 | -- | --
| 23.77167 | 0.06118 | 0.32636 | -- | -- |  |  | 65.31168 | 0.02545 | 0.76094 | -- | -- |  | 240.4084 | 0.01152 | 0.48515 | -- | --
| 23.77834 | 0.06118 | 0.32649 | -- | -- |  |  | 65.32668 | 0.02543 | 0.76108 | -- | -- |  | 240.4617 | 0.01152 | 0.48533 | -- | --
| 23.78333 | 0.06118 | 0.32662 | -- | -- |  |  | 65.34168 | 0.02541 | 0.76122 | -- | -- |  | 240.515 | 0.01152 | 0.48551 | -- | --
| 23.78833 | 0.06119 | 0.32675 | -- | -- |  |  | 65.35668 | 0.02539 | 0.76137 | -- | -- |  | 240.57 | 0.01151 | 0.48569 | -- | --
| 23.79334 | 0.06119 | 0.32689 | -- | -- |  |  | 65.37168 | 0.02537 | 0.76151 | -- | -- |  | 240.625 | 0.01151 | 0.48587 | -- | --
| 23.79833 | 0.06119 | 0.32702 | -- | -- |  |  | 65.38668 | 0.02535 | 0.76165 | -- | -- |  | 240.6784 | 0.0115 | 0.48604 | -- | --
| 23.805 | 0.06119 | 0.32715 | -- | -- |  |  | 65.40168 | 0.02533 | 0.76179 | -- | -- |  | 240.7334 | 0.0115 | 0.48622 | -- | --
| 23.81 | 0.06119 | 0.32729 | -- | -- |  |  | 65.415 | 0.02532 | 0.76193 | -- | -- |  | 240.7884 | 0.0115 | 0.4864 | -- | --
| 23.815 | 0.06119 | 0.32742 | -- | -- |  |  | 65.43 | 0.0253 | 0.76207 | -- | -- |  | 240.8417 | 0.0115 | 0.48658 | -- | --
| 23.82 | 0.06118 | 0.32755 | -- | -- |  |  | 65.445 | 0.02528 | 0.76221 | -- | -- |  | 240.895 | 0.0115 | 0.48676 | -- | --
| 23.825 | 0.06118 | 0.32769 | -- | -- |  |  | 65.46 | 0.02526 | 0.76235 | -- | -- |  | 240.95 | 0.0115 | 0.48693 | -- | --
| 23.83166 | 0.06119 | 0.32782 | -- | -- |  |  | 65.475 | 0.02524 | 0.76249 | -- | -- |  | 241.005 | 0.0115 | 0.48711 | -- | --
| 23.83667 | 0.0612 | 0.32795 | -- | -- |  |  | 65.49 | 0.02523 | 0.76264 | -- | -- |  | 241.0584 | 0.0115 | 0.48729 | -- | --
| 23.84167 | 0.06119 | 0.32808 | -- | -- |  |  | 65.505 | 0.02521 | 0.76278 | -- | -- |  | 241.1134 | 0.01149 | 0.48747 | -- | --
| 23.84667 | 0.06119 | 0.32822 | -- | -- |  |  | 65.51834 | 0.02519 | 0.76292 | -- | -- |  | 241.1684 | 0.01149 | 0.48765 | -- | --
| 23.85166 | 0.06119 | 0.32835 | -- | -- |  |  | 65.53334 | 0.02517 | 0.76306 | -- | -- |  | 241.2217 | 0.01148 | 0.48782 | -- | --
| 23.85834 | 0.06118 | 0.32848 | -- | -- |  |  | 65.54834 | 0.02515 | 0.7632 | -- | -- |  | 241.275 | 0.01148 | 0.488 | -- | --
| 23.86334 | 0.06118 | 0.32862 | -- | -- |  |  | 65.56334 | 0.02514 | 0.76334 | -- | -- |  | 241.33 | 0.01147 | 0.48818 | -- | --
| 23.86833 | 0.06118 | 0.32875 | -- | -- |  |  | 65.57834 | 0.02512 | 0.76348 | -- | -- |  | 241.385 | 0.01146 | 0.48835 | -- | --
| 23.875 | 0.06118 | 0.32888 | -- | -- |  |  | 65.59334 | 0.0251 | 0.76362 | -- | -- |  | 241.4384 | 0.01145 | 0.48853 | -- | --
| 23.88 | 0.06118 | 0.32901 | -- | -- |  |  | 65.60834 | 0.02508 | 0.76376 | -- | -- |  | 241.4934 | 0.01146 | 0.48871 | -- | --
| 23.885 | 0.06119 | 0.32915 | -- | -- |  |  | 65.62168 | 0.02507 | 0.7639 | -- | -- |  | 241.5484 | 0.01145 | 0.48889 | -- | --
| 23.89 | 0.06119 | 0.32928 | -- | -- |  |  | 65.63668 | 0.02505 | 0.76404 | -- | -- |  | 241.6017 | 0.01144 | 0.48906 | -- | --
| 23.895 | 0.06118 | 0.32941 | -- | -- |  |  | 65.65168 | 0.02503 | 0.76417 | -- | -- |  | 241.655 | 0.01143 | 0.48924 | -- | --
| 23.90166 | 0.06118 | 0.32955 | -- | -- |  |  | 65.66668 | 0.02502 | 0.76431 | -- | -- |  | 241.71 | 0.01142 | 0.48942 | -- | --
| 23.90666 | 0.06118 | 0.32968 | -- | -- |  |  | 65.68168 | 0.025 | 0.76445 | -- | -- |  | 241.765 | 0.01141 | 0.48959 | -- | --
| 23.91167 | 0.06119 | 0.32981 | -- | -- |  |  | 65.695 | 0.02498 | 0.76459 | -- | -- |  | 241.8184 | 0.0114 | 0.48977 | -- | --
| 23.91667 | 0.06118 | 0.32994 | -- | -- |  |  | 65.71 | 0.02497 | 0.76473 | -- | -- |  | 241.8734 | 0.0114 | 0.48995 | -- | --
| 23.92166 | 0.06118 | 0.33008 | -- | -- |  |  | 65.725 | 0.02495 | 0.76487 | -- | -- |  | 241.9284 | 0.01139 | 0.49012 | -- | --
| 23.92833 | 0.06118 | 0.33021 | -- | -- |  |  | 65.74 | 0.02493 | 0.76501 | -- | -- |  | 241.9817 | 0.01139 | 0.4903 | -- | --
| 23.93334 | 0.06119 | 0.33034 | -- | -- |  |  | 65.755 | 0.02491 | 0.76515 | -- | -- |  | 242.035 | 0.01138 | 0.49047 | -- | --
| 23.93833 | 0.06119 | 0.33048 | -- | -- |  |  | 65.77 | 0.02489 | 0.76529 | -- | -- |  | 242.09 | 0.01138 | 0.49065 | -- | --
| 23.94333 | 0.06119 | 0.33061 | -- | -- |  |  | 65.785 | 0.02488 | 0.76543 | -- | -- |  | 242.145 | 0.01138 | 0.49083 | -- | --
| 23.94834 | 0.06119 | 0.33074 | -- | -- |  |  | 65.79834 | 0.02486 | 0.76556 | -- | -- |  | 242.1984 | 0.01138 | 0.491 | -- | --
| 23.955 | 0.06118 | 0.33087 | -- | -- |  |  | 65.81334 | 0.02485 | 0.7657 | -- | -- |  | 242.2534 | 0.01137 | 0.49118 | -- | --
| 23.96 | 0.06118 | 0.33101 | -- | -- |  |  | 65.82834 | 0.02483 | 0.76584 | -- | -- |  | 242.3084 | 0.01136 | 0.49135 | -- | --
| 23.965 | 0.06118 | 0.33114 | -- | -- |  |  | 65.84334 | 0.02481 | 0.76598 | -- | -- |  | 242.3617 | 0.01136 | 0.49153 | -- | --
| 23.97167 | 0.06119 | 0.33127 | -- | -- |  |  | 65.85834 | 0.0248 | 0.76612 | -- | -- |  | 242.415 | 0.01135 | 0.49171 | -- | --
| 23.97666 | 0.06118 | 0.33141 | -- | -- |  |  | 65.87334 | 0.02478 | 0.76626 | -- | -- |  | 242.47 | 0.01135 | 0.49188 | -- | --
| 23.98167 | 0.06118 | 0.33154 | -- | -- |  |  | 65.88834 | 0.02476 | 0.76639 | -- | -- |  | 242.525 | 0.01135 | 0.49206 | -- | --
| 23.98667 | 0.06117 | 0.33167 | -- | -- |  |  | 65.90168 | 0.02475 | 0.76653 | -- | -- |  | 242.5783 | 0.01135 | 0.49223 | -- | --
| 23.99167 | 0.06118 | 0.33181 | -- | -- |  |  | 65.91668 | 0.02473 | 0.76667 | -- | -- |  | 242.6334 | 0.01135 | 0.49241 | -- | --
| 23.99834 | 0.06119 | 0.33194 | -- | -- |  |  | 65.93168 | 0.02471 | 0.76681 | -- | -- |  | 242.6884 | 0.01135 | 0.49258 | -- | --
| 24.00334 | 0.06118 | 0.33207 | -- | -- |  |  | 65.94668 | 0.0247 | 0.76694 | -- | -- |  | 242.7417 | 0.01134 | 0.49276 | -- | --
| 24.00833 | 0.06118 | 0.3322 | -- | -- |  |  | 65.96168 | 0.02468 | 0.76708 | -- | -- |  | 242.795 | 0.01134 | 0.49293 | -- | --
| 24.01333 | 0.06118 | 0.33234 | -- | -- |  |  | 65.97668 | 0.02466 | 0.76722 | -- | -- |  | 242.85 | 0.01133 | 0.49311 | -- | --
| 24.01833 | 0.06119 | 0.33247 | -- | -- |  |  | 65.99168 | 0.02464 | 0.76736 | -- | -- |  | 242.905 | 0.01132 | 0.49328 | -- | --
| 24.025 | 0.06119 | 0.3326 | -- | -- |  |  | 66.005 | 0.02463 | 0.76749 | -- | -- |  | 242.9584 | 0.01132 | 0.49346 | -- | --
| 24.03 | 0.06119 | 0.33274 | -- | -- |  |  | 66.02 | 0.02461 | 0.76763 | -- | -- |  | 243.0134 | 0.01132 | 0.49363 | -- | --
| 24.035 | 0.06118 | 0.33287 | -- | -- |  |  | 66.035 | 0.0246 | 0.76777 | -- | -- |  | 243.0684 | 0.01132 | 0.49381 | -- | --
| 24.04 | 0.06117 | 0.333 | -- | -- |  |  | 66.05 | 0.02458 | 0.76791 | -- | -- |  | 243.1217 | 0.01132 | 0.49398 | -- | --
| 24.045 | 0.06117 | 0.33313 | -- | -- |  |  | 66.065 | 0.02456 | 0.76804 | -- | -- |  | 243.175 | 0.01132 | 0.49416 | -- | --
| 24.05166 | 0.06118 | 0.33327 | -- | -- |  |  | 66.08 | 0.02454 | 0.76818 | -- | -- |  | 243.23 | 0.01132 | 0.49433 | -- | --
| 24.05667 | 0.06118 | 0.3334 | -- | -- |  |  | 66.095 | 0.02452 | 0.76832 | -- | -- |  | 243.285 | 0.01133 | 0.49451 | -- | --
| 24.06167 | 0.06118 | 0.33353 | -- | -- |  |  | 66.10834 | 0.02451 | 0.76845 | -- | -- |  | 243.3383 | 0.01133 | 0.49469 | -- | --
| 24.06666 | 0.06118 | 0.33367 | -- | -- |  |  | 66.12334 | 0.0245 | 0.76859 | -- | -- |  | 243.3934 | 0.01133 | 0.49486 | -- | --
| 24.07167 | 0.06118 | 0.3338 | -- | -- |  |  | 66.13834 | 0.02448 | 0.76873 | -- | -- |  | 243.4484 | 0.01133 | 0.49504 | -- | --
| 24.07834 | 0.06118 | 0.33393 | -- | -- |  |  | 66.15332 | 0.02446 | 0.76886 | -- | -- |  | 243.5016 | 0.01133 | 0.49521 | -- | --
| 24.08333 | 0.06117 | 0.33406 | -- | -- |  |  | 66.16834 | 0.02444 | 0.769 | -- | -- |  | 243.555 | 0.01133 | 0.49539 | -- | --
| 24.08833 | 0.06117 | 0.3342 | -- | -- |  |  | 66.18168 | 0.02442 | 0.76913 | -- | -- |  | 243.61 | 0.01133 | 0.49556 | -- | --
| 24.095 | 0.06117 | 0.33433 | -- | -- |  |  | 66.19668 | 0.02441 | 0.76927 | -- | -- |  | 243.665 | 0.01133 | 0.49574 | -- | --
| 24.1 | 0.06117 | 0.33446 | -- | -- |  |  | 66.21168 | 0.02439 | 0.76941 | -- | -- |  | 243.7184 | 0.01134 | 0.49591 | -- | --
| 24.105 | 0.06117 | 0.3346 | -- | -- |  |  | 66.22668 | 0.02437 | 0.76954 | -- | -- |  | 243.7734 | 0.01133 | 0.49609 | -- | --
| 24.11 | 0.06117 | 0.33473 | -- | -- |  |  | 66.24168 | 0.02436 | 0.76968 | -- | -- |  | 243.8283 | 0.01134 | 0.49626 | -- | --
| 24.115 | 0.06117 | 0.33486 | -- | -- |  |  | 66.25666 | 0.02434 | 0.76981 | -- | -- |  | 243.8817 | 0.01134 | 0.49644 | -- | --
| 24.12166 | 0.06117 | 0.33499 | -- | -- |  |  | 66.27168 | 0.02432 | 0.76995 | -- | -- |  | 243.935 | 0.01135 | 0.49661 | -- | --
| 24.12666 | 0.06118 | 0.33513 | -- | -- |  |  | 66.285 | 0.02431 | 0.77008 | -- | -- |  | 243.99 | 0.01135 | 0.49679 | -- | --
| 24.13167 | 0.06117 | 0.33526 | -- | -- |  |  | 66.3 | 0.02429 | 0.77022 | -- | -- |  | 244.045 | 0.01135 | 0.49696 | -- | --
| 24.13666 | 0.06116 | 0.33539 | -- | -- |  |  | 66.315 | 0.02427 | 0.77035 | -- | -- |  | 244.0984 | 0.01135 | 0.49714 | -- | --
| 24.14166 | 0.06116 | 0.33553 | -- | -- |  |  | 66.33 | 0.02426 | 0.77049 | -- | -- |  | 244.1534 | 0.01135 | 0.49732 | -- | --
| 24.14834 | 0.06116 | 0.33566 | -- | -- |  |  | 66.345 | 0.02424 | 0.77062 | -- | -- |  | 244.2084 | 0.01135 | 0.49749 | -- | --
| 24.15333 | 0.06116 | 0.33579 | -- | -- |  |  | 66.36 | 0.02422 | 0.77076 | -- | -- |  | 244.2617 | 0.01135 | 0.49767 | -- | --
| 24.15833 | 0.06116 | 0.33592 | -- | -- |  |  | 66.375 | 0.0242 | 0.77089 | -- | -- |  | 244.315 | 0.01135 | 0.49784 | -- | --
| 24.16333 | 0.06116 | 0.33606 | -- | -- |  |  | 66.38834 | 0.02419 | 0.77103 | -- | -- |  | 244.37 | 0.01135 | 0.49802 | -- | --
| 24.16834 | 0.06117 | 0.33619 | -- | -- |  |  | 66.40332 | 0.02417 | 0.77116 | -- | -- |  | 244.425 | 0.01135 | 0.49819 | -- | --
| 24.175 | 0.06116 | 0.33632 | -- | -- |  |  | 66.41834 | 0.02416 | 0.7713 | -- | -- |  | 244.4784 | 0.01136 | 0.49837 | -- | --
| 24.18 | 0.06116 | 0.33646 | -- | -- |  |  | 66.43334 | 0.02414 | 0.77143 | -- | -- |  | 244.5334 | 0.01135 | 0.49854 | -- | --
| 24.185 | 0.06116 | 0.33659 | -- | -- |  |  | 66.44834 | 0.02412 | 0.77157 | -- | -- |  | 244.5883 | 0.01135 | 0.49872 | -- | --
| 24.19166 | 0.06115 | 0.33672 | -- | -- |  |  | 66.46334 | 0.0241 | 0.7717 | -- | -- |  | 244.6417 | 0.01135 | 0.4989 | -- | --
| 24.19667 | 0.06115 | 0.33685 | -- | -- |  |  | 66.47832 | 0.02409 | 0.77184 | -- | -- |  | 244.695 | 0.01135 | 0.49907 | -- | --
| 24.20167 | 0.06115 | 0.33699 | -- | -- |  |  | 66.49168 | 0.02407 | 0.77197 | -- | -- |  | 244.75 | 0.01134 | 0.49925 | -- | --
| 24.20666 | 0.06115 | 0.33712 | -- | -- |  |  | 66.50666 | 0.02406 | 0.7721 | -- | -- |  | 244.805 | 0.01133 | 0.49942 | -- | --
| 24.21167 | 0.06114 | 0.33725 | -- | -- |  |  | 66.52168 | 0.02404 | 0.77224 | -- | -- |  | 244.8583 | 0.01133 | 0.4996 | -- | --
| 24.21834 | 0.06115 | 0.33739 | -- | -- |  |  | 66.53668 | 0.02402 | 0.77237 | -- | -- |  | 244.9134 | 0.01132 | 0.49977 | -- | --
| 24.22334 | 0.06116 | 0.33752 | -- | -- |  |  | 66.55166 | 0.024 | 0.77251 | -- | -- |  | 244.9684 | 0.01131 | 0.49995 | -- | --
| 24.22833 | 0.06116 | 0.33765 | -- | -- |  |  | 66.56668 | 0.02399 | 0.77264 | -- | -- |  | 245.0216 | 0.01131 | 0.50012 | -- | --
| 24.23334 | 0.06115 | 0.33778 | -- | -- |  |  | 66.58168 | 0.02397 | 0.77277 | -- | -- |  | 245.075 | 0.01131 | 0.5003 | -- | --
| 24.23834 | 0.06115 | 0.33792 | -- | -- |  |  | 66.595 | 0.02396 | 0.77291 | -- | -- |  | 245.13 | 0.01131 | 0.50047 | -- | --
| 24.245 | 0.06115 | 0.33805 | -- | -- |  |  | 66.61 | 0.02394 | 0.77304 | -- | -- |  | 245.185 | 0.01131 | 0.50065 | -- | --
| 24.25 | 0.06115 | 0.33818 | -- | -- |  |  | 66.625 | 0.02392 | 0.77317 | -- | -- |  | 245.2384 | 0.0113 | 0.50082 | -- | --
| 24.255 | 0.06115 | 0.33832 | -- | -- |  |  | 66.64 | 0.02391 | 0.77331 | -- | -- |  | 245.2934 | 0.0113 | 0.501 | -- | --
| 24.26 | 0.06115 | 0.33845 | -- | -- |  |  | 66.655 | 0.02389 | 0.77344 | -- | -- |  | 245.3484 | 0.01129 | 0.50117 | -- | --
| 24.265 | 0.06114 | 0.33858 | -- | -- |  |  | 66.66834 | 0.02387 | 0.77357 | -- | -- |  | 245.4017 | 0.01129 | 0.50135 | -- | --
| 24.27167 | 0.06114 | 0.33871 | -- | -- |  |  | 66.68334 | 0.02386 | 0.77371 | -- | -- |  | 245.455 | 0.01129 | 0.50152 | -- | --
| 24.27667 | 0.06115 | 0.33885 | -- | -- |  |  | 66.69834 | 0.02384 | 0.77384 | -- | -- |  | 245.51 | 0.01128 | 0.5017 | -- | --
| 24.28166 | 0.06115 | 0.33898 | -- | -- |  |  | 66.71334 | 0.02382 | 0.77397 | -- | -- |  | 245.565 | 0.01128 | 0.50187 | -- | --
| 24.28833 | 0.06115 | 0.33911 | -- | -- |  |  | 66.72832 | 0.0238 | 0.7741 | -- | -- |  | 245.6184 | 0.01127 | 0.50204 | -- | --
| 24.29334 | 0.06114 | 0.33925 | -- | -- |  |  | 66.74334 | 0.02378 | 0.77424 | -- | -- |  | 245.6734 | 0.01127 | 0.50222 | -- | --
| 24.29833 | 0.06114 | 0.33938 | -- | -- |  |  | 66.75834 | 0.02377 | 0.77437 | -- | -- |  | 245.7284 | 0.01127 | 0.50239 | -- | --
| 24.30333 | 0.06114 | 0.33951 | -- | -- |  |  | 66.77168 | 0.02375 | 0.7745 | -- | -- |  | 245.7816 | 0.01127 | 0.50257 | -- | --
| 24.30834 | 0.06114 | 0.33964 | -- | -- |  |  | 66.78668 | 0.02373 | 0.77463 | -- | -- |  | 245.835 | 0.01126 | 0.50274 | -- | --
| 24.315 | 0.06114 | 0.33978 | -- | -- |  |  | 66.80166 | 0.02371 | 0.77477 | -- | -- |  | 245.89 | 0.01127 | 0.50292 | -- | --
| 24.32 | 0.06113 | 0.33991 | -- | -- |  |  | 66.81668 | 0.02369 | 0.7749 | -- | -- |  | 245.945 | 0.01127 | 0.50309 | -- | --
| 24.325 | 0.06114 | 0.34004 | -- | -- |  |  | 66.83168 | 0.02368 | 0.77503 | -- | -- |  | 245.9984 | 0.01127 | 0.50326 | -- | --
| 24.33 | 0.06114 | 0.34017 | -- | -- |  |  | 66.84668 | 0.02366 | 0.77516 | -- | -- |  | 246.0534 | 0.01126 | 0.50344 | -- | --
| 24.335 | 0.06114 | 0.34031 | -- | -- |  |  | 66.86168 | 0.02364 | 0.77529 | -- | -- |  | 246.1083 | 0.01126 | 0.50361 | -- | --
| 24.34167 | 0.06113 | 0.34044 | -- | -- |  |  | 66.875 | 0.02362 | 0.77542 | -- | -- |  | 246.1617 | 0.01126 | 0.50379 | -- | --
| 24.34667 | 0.06113 | 0.34057 | -- | -- |  |  | 66.89 | 0.02361 | 0.77556 | -- | -- |  | 246.215 | 0.01126 | 0.50396 | -- | --
| 24.35166 | 0.06113 | 0.34071 | -- | -- |  |  | 66.905 | 0.02359 | 0.77569 | -- | -- |  | 246.27 | 0.01125 | 0.50413 | -- | --
| 24.35667 | 0.06114 | 0.34084 | -- | -- |  |  | 66.92 | 0.02357 | 0.77582 | -- | -- |  | 246.325 | 0.01125 | 0.50431 | -- | --
| 24.36167 | 0.06114 | 0.34097 | -- | -- |  |  | 66.935 | 0.02355 | 0.77595 | -- | -- |  | 246.3784 | 0.01124 | 0.50448 | -- | --
| 24.36833 | 0.06114 | 0.3411 | -- | -- |  |  | 66.95 | 0.02353 | 0.77608 | -- | -- |  | 246.4333 | 0.01123 | 0.50466 | -- | --
| 24.37334 | 0.06114 | 0.34124 | -- | -- |  |  | 66.965 | 0.02352 | 0.77621 | -- | -- |  | 246.4884 | 0.01123 | 0.50483 | -- | --
| 24.37834 | 0.06113 | 0.34137 | -- | -- |  |  | 66.97832 | 0.0235 | 0.77634 | -- | -- |  | 246.5417 | 0.01123 | 0.505 | -- | --
| 24.38334 | 0.06113 | 0.3415 | -- | -- |  |  | 66.99334 | 0.02348 | 0.77647 | -- | -- |  | 246.595 | 0.01122 | 0.50518 | -- | --
| 24.38833 | 0.06113 | 0.34164 | -- | -- |  |  | 67.00834 | 0.02347 | 0.7766 | -- | -- |  | 246.65 | 0.01122 | 0.50535 | -- | --
| 24.395 | 0.06113 | 0.34177 | -- | -- |  |  | 67.02334 | 0.02345 | 0.77674 | -- | -- |  | 246.705 | 0.01121 | 0.50552 | -- | --
| 24.4 | 0.06113 | 0.3419 | -- | -- |  |  | 67.03834 | 0.02343 | 0.77687 | -- | -- |  | 246.7583 | 0.01121 | 0.5057 | -- | --
| 24.405 | 0.06113 | 0.34203 | -- | -- |  |  | 67.05334 | 0.02342 | 0.777 | -- | -- |  | 246.8134 | 0.01121 | 0.50587 | -- | --
| 24.41167 | 0.06112 | 0.34217 | -- | -- |  |  | 67.06834 | 0.0234 | 0.77713 | -- | -- |  | 246.8684 | 0.01121 | 0.50604 | -- | --
| 24.41667 | 0.06112 | 0.3423 | -- | -- |  |  | 67.08168 | 0.02338 | 0.77726 | -- | -- |  | 246.9217 | 0.01121 | 0.50622 | -- | --
| 24.42166 | 0.06112 | 0.34243 | -- | -- |  |  | 67.09668 | 0.02337 | 0.77739 | -- | -- |  | 246.975 | 0.0112 | 0.50639 | -- | --
| 24.42666 | 0.06112 | 0.34256 | -- | -- |  |  | 67.11168 | 0.02335 | 0.77752 | -- | -- |  | 247.03 | 0.0112 | 0.50656 | -- | --
| 24.43167 | 0.06112 | 0.3427 | -- | -- |  |  | 67.12668 | 0.02334 | 0.77765 | -- | -- |  | 247.085 | 0.0112 | 0.50674 | -- | --
| 24.43833 | 0.06111 | 0.34283 | -- | -- |  |  | 67.14168 | 0.02332 | 0.77778 | -- | -- |  | 247.1384 | 0.01119 | 0.50691 | -- | --
| 24.44333 | 0.06111 | 0.34296 | -- | -- |  |  | 67.155 | 0.0233 | 0.77791 | -- | -- |  | 247.1934 | 0.0112 | 0.50708 | -- | --
| 24.44834 | 0.06111 | 0.3431 | -- | -- |  |  | 67.17 | 0.02329 | 0.77804 | -- | -- |  | 247.2484 | 0.0112 | 0.50726 | -- | --
| 24.45334 | 0.06111 | 0.34323 | -- | -- |  |  | 67.185 | 0.02327 | 0.77817 | -- | -- |  | 247.3017 | 0.0112 | 0.50743 | -- | --
| 24.45833 | 0.06111 | 0.34336 | -- | -- |  |  | 67.2 | 0.02325 | 0.7783 | -- | -- |  | 247.355 | 0.0112 | 0.5076 | -- | --
| 24.465 | 0.06111 | 0.34349 | -- | -- |  |  | 67.215 | 0.02323 | 0.77843 | -- | -- |  | 247.41 | 0.01119 | 0.50778 | -- | --
| 24.47 | 0.06111 | 0.34363 | -- | -- |  |  | 67.23 | 0.02322 | 0.77855 | -- | -- |  | 247.465 | 0.01119 | 0.50795 | -- | --
| 24.475 | 0.06112 | 0.34376 | -- | -- |  |  | 67.245 | 0.0232 | 0.77868 | -- | -- |  | 247.5184 | 0.01119 | 0.50812 | -- | --
| 24.48 | 0.06112 | 0.34389 | -- | -- |  |  | 67.25834 | 0.02318 | 0.77881 | -- | -- |  | 247.5734 | 0.01118 | 0.5083 | -- | --
| 24.485 | 0.06112 | 0.34402 | -- | -- |  |  | 67.27334 | 0.02317 | 0.77894 | -- | -- |  | 247.6284 | 0.01118 | 0.50847 | -- | --
| 24.49167 | 0.06112 | 0.34416 | -- | -- |  |  | 67.28834 | 0.02315 | 0.77907 | -- | -- |  | 247.6816 | 0.01117 | 0.50864 | -- | --
| 24.49666 | 0.06111 | 0.34429 | -- | -- |  |  | 67.30334 | 0.02314 | 0.7792 | -- | -- |  | 247.735 | 0.01117 | 0.50881 | -- | --
| 24.50166 | 0.06112 | 0.34442 | -- | -- |  |  | 67.31834 | 0.02312 | 0.77933 | -- | -- |  | 247.79 | 0.01117 | 0.50899 | -- | --
| 24.50833 | 0.06112 | 0.34456 | -- | -- |  |  | 67.33334 | 0.02311 | 0.77946 | -- | -- |  | 247.845 | 0.01117 | 0.50916 | -- | --
| 24.51333 | 0.06112 | 0.34469 | -- | -- |  |  | 67.34834 | 0.02309 | 0.77959 | -- | -- |  | 247.8984 | 0.01117 | 0.50933 | -- | --
| 24.51833 | 0.06111 | 0.34482 | -- | -- |  |  | 67.36168 | 0.02308 | 0.77972 | -- | -- |  | 247.9534 | 0.01117 | 0.50951 | -- | --
| 24.52334 | 0.06111 | 0.34495 | -- | -- |  |  | 67.37668 | 0.02306 | 0.77984 | -- | -- |  | 248.0083 | 0.01117 | 0.50968 | -- | --
| 24.52834 | 0.06112 | 0.34509 | -- | -- |  |  | 67.39168 | 0.02304 | 0.77997 | -- | -- |  | 248.0617 | 0.01117 | 0.50985 | -- | --
| 24.535 | 0.06112 | 0.34522 | -- | -- |  |  | 67.40668 | 0.02302 | 0.7801 | -- | -- |  | 248.115 | 0.01117 | 0.51002 | -- | --
| 24.54 | 0.06112 | 0.34535 | -- | -- |  |  | 67.42168 | 0.023 | 0.78023 | -- | -- |  | 248.1701 | 0.01116 | 0.5102 | -- | --
| 24.545 | 0.06111 | 0.34549 | -- | -- |  |  | 67.43668 | 0.02299 | 0.78036 | -- | -- |  | 248.225 | 0.01116 | 0.51037 | -- | --
| 24.55 | 0.06111 | 0.34562 | -- | -- |  |  | 67.45166 | 0.02297 | 0.78048 | -- | -- |  | 248.2784 | 0.01115 | 0.51054 | -- | --
| 24.555 | 0.06112 | 0.34575 | -- | -- |  |  | 67.465 | 0.02295 | 0.78061 | -- | -- |  | 248.3334 | 0.01114 | 0.51071 | -- | --
| 24.56167 | 0.06112 | 0.34588 | -- | -- |  |  | 67.48 | 0.02294 | 0.78074 | -- | -- |  | 248.3884 | 0.01113 | 0.51089 | -- | --
| 24.56666 | 0.06111 | 0.34602 | -- | -- |  |  | 67.495 | 0.02292 | 0.78087 | -- | -- |  | 248.4417 | 0.01112 | 0.51106 | -- | --
| 24.57167 | 0.06111 | 0.34615 | -- | -- |  |  | 67.51 | 0.0229 | 0.781 | -- | -- |  | 248.495 | 0.01111 | 0.51123 | -- | --
| 24.57667 | 0.06111 | 0.34628 | -- | -- |  |  | 67.525 | 0.02289 | 0.78112 | -- | -- |  | 248.55 | 0.01111 | 0.5114 | -- | --
| 24.58166 | 0.06112 | 0.34641 | -- | -- |  |  | 67.54 | 0.02287 | 0.78125 | -- | -- |  | 248.605 | 0.01112 | 0.51157 | -- | --
| 24.58833 | 0.06112 | 0.34655 | -- | -- |  |  | 67.555 | 0.02286 | 0.78138 | -- | -- |  | 248.6584 | 0.01112 | 0.51174 | -- | --
| 24.59334 | 0.06112 | 0.34668 | -- | -- |  |  | 67.56834 | 0.02284 | 0.78151 | -- | -- |  | 248.7134 | 0.01111 | 0.51192 | -- | --
| 24.59834 | 0.06112 | 0.34681 | -- | -- |  |  | 67.58334 | 0.02283 | 0.78163 | -- | -- |  | 248.7684 | 0.01111 | 0.51209 | -- | --
| 24.605 | 0.06113 | 0.34695 | -- | -- |  |  | 67.59834 | 0.02281 | 0.78176 | -- | -- |  | 248.8217 | 0.01112 | 0.51226 | -- | --
| 24.61 | 0.06113 | 0.34708 | -- | -- |  |  | 67.61334 | 0.02279 | 0.78189 | -- | -- |  | 248.875 | 0.01112 | 0.51243 | -- | --
| 24.615 | 0.06114 | 0.34721 | -- | -- |  |  | 67.62832 | 0.02278 | 0.78201 | -- | -- |  | 248.93 | 0.01112 | 0.5126 | -- | --
| 24.62 | 0.06114 | 0.34734 | -- | -- |  |  | 67.64168 | 0.02276 | 0.78214 | -- | -- |  | 248.985 | 0.01112 | 0.51278 | -- | --
| 24.625 | 0.06114 | 0.34748 | -- | -- |  |  | 67.65668 | 0.02274 | 0.78227 | -- | -- |  | 249.0384 | 0.01111 | 0.51295 | -- | --
| 24.63167 | 0.06113 | 0.34761 | -- | -- |  |  | 67.67168 | 0.02273 | 0.78239 | -- | -- |  | 249.0934 | 0.01111 | 0.51312 | -- | --
| 24.63666 | 0.06113 | 0.34774 | -- | -- |  |  | 67.68668 | 0.02271 | 0.78252 | -- | -- |  | 249.1484 | 0.0111 | 0.51329 | -- | --
| 24.64166 | 0.06113 | 0.34788 | -- | -- |  |  | 67.70166 | 0.02269 | 0.78265 | -- | -- |  | 249.2017 | 0.0111 | 0.51346 | -- | --
| 24.64667 | 0.06113 | 0.34801 | -- | -- |  |  | 67.71668 | 0.02268 | 0.78277 | -- | -- |  | 249.255 | 0.0111 | 0.51364 | -- | --
| 24.65166 | 0.06113 | 0.34814 | -- | -- |  |  | 67.73166 | 0.02266 | 0.7829 | -- | -- |  | 249.31 | 0.01111 | 0.51381 | -- | --
| 24.65833 | 0.06113 | 0.34827 | -- | -- |  |  | 67.745 | 0.02265 | 0.78303 | -- | -- |  | 249.365 | 0.01111 | 0.51398 | -- | --
| 24.66333 | 0.06113 | 0.34841 | -- | -- |  |  | 67.76 | 0.02263 | 0.78315 | -- | -- |  | 249.4184 | 0.01111 | 0.51415 | -- | --
| 24.66834 | 0.06113 | 0.34854 | -- | -- |  |  | 67.775 | 0.02261 | 0.78328 | -- | -- |  | 249.4734 | 0.01111 | 0.51432 | -- | --
| 24.67333 | 0.06113 | 0.34867 | -- | -- |  |  | 67.79 | 0.02259 | 0.7834 | -- | -- |  | 249.5284 | 0.0111 | 0.51449 | -- | --
| 24.67833 | 0.06114 | 0.3488 | -- | -- |  |  | 67.805 | 0.02258 | 0.78353 | -- | -- |  | 249.5817 | 0.0111 | 0.51467 | -- | --
| 24.685 | 0.06113 | 0.34894 | -- | -- |  |  | 67.82 | 0.02256 | 0.78365 | -- | -- |  | 249.635 | 0.0111 | 0.51484 | -- | --
| 24.69 | 0.06112 | 0.34907 | -- | -- |  |  | 67.835 | 0.02254 | 0.78378 | -- | -- |  | 249.69 | 0.0111 | 0.51501 | -- | --
| 24.695 | 0.06112 | 0.3492 | -- | -- |  |  | 67.84834 | 0.02253 | 0.78391 | -- | -- |  | 249.745 | 0.01111 | 0.51518 | -- | --
| 24.7 | 0.06112 | 0.34934 | -- | -- |  |  | 67.86334 | 0.02251 | 0.78403 | -- | -- |  | 249.7984 | 0.01111 | 0.51535 | -- | --
| 24.705 | 0.06112 | 0.34947 | -- | -- |  |  | 67.87832 | 0.02249 | 0.78416 | -- | -- |  | 249.8534 | 0.01111 | 0.51552 | -- | --
| 24.71167 | 0.06112 | 0.3496 | -- | -- |  |  | 67.89334 | 0.02247 | 0.78428 | -- | -- |  | 249.9084 | 0.01111 | 0.5157 | -- | --
| 24.71667 | 0.06112 | 0.34973 | -- | -- |  |  | 67.90832 | 0.02246 | 0.78441 | -- | -- |  | 249.9617 | 0.01111 | 0.51587 | -- | --
| 24.72167 | 0.06111 | 0.34987 | -- | -- |  |  | 67.92334 | 0.02244 | 0.78453 | -- | -- |  | 250.015 | 0.01111 | 0.51604 | -- | --
| 24.72833 | 0.0611 | 0.35 | -- | -- |  |  | 67.93832 | 0.02242 | 0.78466 | -- | -- |  | 250.07 | 0.01111 | 0.51621 | -- | --
| 24.73334 | 0.0611 | 0.35013 | -- | -- |  |  | 67.95166 | 0.02241 | 0.78478 | -- | -- |  | 250.125 | 0.01111 | 0.51638 | -- | --
| 24.73834 | 0.0611 | 0.35026 | -- | -- |  |  | 67.96668 | 0.02239 | 0.78491 | -- | -- |  | 250.1784 | 0.01111 | 0.51656 | -- | --
| 24.74333 | 0.06111 | 0.3504 | -- | -- |  |  | 67.98166 | 0.02237 | 0.78503 | -- | -- |  | 250.2334 | 0.01111 | 0.51673 | -- | --
| 24.74834 | 0.06111 | 0.35053 | -- | -- |  |  | 67.99668 | 0.02236 | 0.78516 | -- | -- |  | 250.2884 | 0.0111 | 0.5169 | -- | --
| 24.755 | 0.06111 | 0.35066 | -- | -- |  |  | 68.01166 | 0.02234 | 0.78528 | -- | -- |  | 250.3417 | 0.01109 | 0.51707 | -- | --
| 24.76 | 0.06111 | 0.3508 | -- | -- |  |  | 68.02668 | 0.02232 | 0.7854 | -- | -- |  | 250.395 | 0.01109 | 0.51724 | -- | --
| 24.765 | 0.06111 | 0.35093 | -- | -- |  |  | 68.04166 | 0.0223 | 0.78553 | -- | -- |  | 250.45 | 0.01109 | 0.51741 | -- | --
| 24.77 | 0.06111 | 0.35106 | -- | -- |  |  | 68.055 | 0.02229 | 0.78565 | -- | -- |  | 250.505 | 0.01109 | 0.51759 | -- | --
| 24.775 | 0.06111 | 0.35119 | -- | -- |  |  | 68.07 | 0.02227 | 0.78578 | -- | -- |  | 250.5584 | 0.01109 | 0.51776 | -- | --
| 24.78166 | 0.0611 | 0.35133 | -- | -- |  |  | 68.085 | 0.02225 | 0.7859 | -- | -- |  | 250.6134 | 0.01109 | 0.51793 | -- | --
| 24.78667 | 0.0611 | 0.35146 | -- | -- |  |  | 68.1 | 0.02223 | 0.78603 | -- | -- |  | 250.6684 | 0.01108 | 0.5181 | -- | --
| 24.79167 | 0.0611 | 0.35159 | -- | -- |  |  | 68.115 | 0.02221 | 0.78615 | -- | -- |  | 250.7217 | 0.01108 | 0.51827 | -- | --
| 24.79666 | 0.0611 | 0.35172 | -- | -- |  |  | 68.12832 | 0.0222 | 0.78627 | -- | -- |  | 250.775 | 0.01108 | 0.51844 | -- | --
| 24.80166 | 0.0611 | 0.35186 | -- | -- |  |  | 68.14334 | 0.02218 | 0.7864 | -- | -- |  | 250.83 | 0.01108 | 0.51861 | -- | --
| 24.80834 | 0.0611 | 0.35199 | -- | -- |  |  | 68.15832 | 0.02217 | 0.78652 | -- | -- |  | 250.885 | 0.01108 | 0.51879 | -- | --
| 24.81333 | 0.0611 | 0.35212 | -- | -- |  |  | 68.17334 | 0.02215 | 0.78664 | -- | -- |  | 250.9384 | 0.01108 | 0.51896 | -- | --
| 24.81833 | 0.06109 | 0.35226 | -- | -- |  |  | 68.18832 | 0.02213 | 0.78677 | -- | -- |  | 250.9934 | 0.01107 | 0.51913 | -- | --
| 24.825 | 0.06108 | 0.35239 | -- | -- |  |  | 68.20334 | 0.02212 | 0.78689 | -- | -- |  | 251.0484 | 0.01107 | 0.5193 | -- | --
| 24.83 | 0.06108 | 0.35252 | -- | -- |  |  | 68.21834 | 0.0221 | 0.78701 | -- | -- |  | 251.1017 | 0.01106 | 0.51947 | -- | --
| 24.835 | 0.06108 | 0.35265 | -- | -- |  |  | 68.23166 | 0.02208 | 0.78714 | -- | -- |  | 251.155 | 0.01106 | 0.51964 | -- | --
| 24.84 | 0.06108 | 0.35279 | -- | -- |  |  | 68.24668 | 0.02206 | 0.78726 | -- | -- |  | 251.21 | 0.01105 | 0.51981 | -- | --
| 24.845 | 0.06108 | 0.35292 | -- | -- |  |  | 68.26166 | 0.02205 | 0.78738 | -- | -- |  | 251.265 | 0.01104 | 0.51998 | -- | --
| 24.85166 | 0.06109 | 0.35305 | -- | -- |  |  | 68.27668 | 0.02203 | 0.7875 | -- | -- |  | 251.3184 | 0.01104 | 0.52015 | -- | --
| 24.85667 | 0.06108 | 0.35318 | -- | -- |  |  | 68.29166 | 0.02201 | 0.78763 | -- | -- |  | 251.3734 | 0.01103 | 0.52032 | -- | --
| 24.86167 | 0.06107 | 0.35332 | -- | -- |  |  | 68.30668 | 0.022 | 0.78775 | -- | -- |  | 251.4284 | 0.01103 | 0.5205 | -- | --
| 24.86666 | 0.06107 | 0.35345 | -- | -- |  |  | 68.32168 | 0.02198 | 0.78787 | -- | -- |  | 251.4817 | 0.01102 | 0.52067 | -- | --
| 24.87166 | 0.06107 | 0.35358 | -- | -- |  |  | 68.335 | 0.02197 | 0.78799 | -- | -- |  | 251.535 | 0.01102 | 0.52084 | -- | --
| 24.87834 | 0.06107 | 0.35371 | -- | -- |  |  | 68.35 | 0.02195 | 0.78812 | -- | -- |  | 251.59 | 0.01101 | 0.52101 | -- | --
| 24.88334 | 0.06107 | 0.35385 | -- | -- |  |  | 68.365 | 0.02194 | 0.78824 | -- | -- |  | 251.645 | 0.01101 | 0.52118 | -- | --
| 24.88833 | 0.06106 | 0.35398 | -- | -- |  |  | 68.38 | 0.02192 | 0.78836 | -- | -- |  | 251.6984 | 0.01101 | 0.52135 | -- | --
| 24.89333 | 0.06106 | 0.35411 | -- | -- |  |  | 68.395 | 0.0219 | 0.78848 | -- | -- |  | 251.7534 | 0.011 | 0.52152 | -- | --
| 24.89834 | 0.06106 | 0.35425 | -- | -- |  |  | 68.41 | 0.02189 | 0.78861 | -- | -- |  | 251.8084 | 0.01099 | 0.52169 | -- | --
| 24.905 | 0.06106 | 0.35438 | -- | -- |  |  | 68.425 | 0.02187 | 0.78873 | -- | -- |  | 251.8617 | 0.01099 | 0.52186 | -- | --
| 24.91 | 0.06105 | 0.35451 | -- | -- |  |  | 68.43832 | 0.02185 | 0.78885 | -- | -- |  | 251.915 | 0.01099 | 0.52203 | -- | --
| 24.915 | 0.06105 | 0.35464 | -- | -- |  |  | 68.45334 | 0.02184 | 0.78897 | -- | -- |  | 251.97 | 0.01098 | 0.5222 | -- | --
| 24.92166 | 0.06105 | 0.35478 | -- | -- |  |  | 68.46834 | 0.02182 | 0.78909 | -- | -- |  | 252.025 | 0.01098 | 0.52237 | -- | --
| 24.92666 | 0.06104 | 0.35491 | -- | -- |  |  | 68.48334 | 0.0218 | 0.78921 | -- | -- |  | 252.0783 | 0.01097 | 0.52254 | -- | --
| 24.93167 | 0.06104 | 0.35504 | -- | -- |  |  | 68.49834 | 0.02179 | 0.78934 | -- | -- |  | 252.1334 | 0.01097 | 0.52271 | -- | --
| 24.93667 | 0.06104 | 0.35517 | -- | -- |  |  | 68.51334 | 0.02177 | 0.78946 | -- | -- |  | 252.1884 | 0.01096 | 0.52288 | -- | --
| 24.94166 | 0.06103 | 0.35531 | -- | -- |  |  | 68.52832 | 0.02175 | 0.78958 | -- | -- |  | 252.2417 | 0.01096 | 0.52305 | -- | --
| 24.94834 | 0.06103 | 0.35544 | -- | -- |  |  | 68.54166 | 0.02174 | 0.7897 | -- | -- |  | 252.295 | 0.01096 | 0.52321 | -- | --
| 24.95334 | 0.06103 | 0.35557 | -- | -- |  |  | 68.55668 | 0.02172 | 0.78982 | -- | -- |  | 252.35 | 0.01095 | 0.52338 | -- | --
| 24.95833 | 0.06102 | 0.3557 | -- | -- |  |  | 68.57168 | 0.02171 | 0.78994 | -- | -- |  | 252.405 | 0.01095 | 0.52355 | -- | --
| 24.96333 | 0.06102 | 0.35584 | -- | -- |  |  | 68.58668 | 0.02169 | 0.79006 | -- | -- |  | 252.4584 | 0.01095 | 0.52372 | -- | --
| 24.96834 | 0.06102 | 0.35597 | -- | -- |  |  | 68.60168 | 0.02168 | 0.79018 | -- | -- |  | 252.5134 | 0.01095 | 0.52389 | -- | --
| 24.975 | 0.06101 | 0.3561 | -- | -- |  |  | 68.615 | 0.02167 | 0.7903 | -- | -- |  | 252.5684 | 0.01095 | 0.52406 | -- | --
| 24.98 | 0.06101 | 0.35623 | -- | -- |  |  | 68.63 | 0.02165 | 0.79042 | -- | -- |  | 252.6217 | 0.01095 | 0.52423 | -- | --
| 24.985 | 0.06101 | 0.35637 | -- | -- |  |  | 68.645 | 0.02163 | 0.79054 | -- | -- |  | 252.675 | 0.01095 | 0.5244 | -- | --
| 24.99 | 0.06101 | 0.3565 | -- | -- |  |  | 68.66 | 0.02162 | 0.79066 | -- | -- |  | 252.73 | 0.01095 | 0.52457 | -- | --
| 24.995 | 0.061 | 0.35663 | -- | -- |  |  | 68.675 | 0.0216 | 0.79079 | -- | -- |  | 252.785 | 0.01094 | 0.52474 | -- | --
| 25.00166 | 0.061 | 0.35676 | -- | -- |  |  | 68.69 | 0.02159 | 0.79091 | -- | -- |  | 252.8383 | 0.01094 | 0.52491 | -- | --
| 25.00667 | 0.061 | 0.3569 | -- | -- |  |  | 68.705 | 0.02157 | 0.79103 | -- | -- |  | 252.8934 | 0.01094 | 0.52508 | -- | --
| 25.01166 | 0.06099 | 0.35703 | -- | -- |  |  | 68.71834 | 0.02156 | 0.79115 | -- | -- |  | 252.9484 | 0.01095 | 0.52525 | -- | --
| 25.01666 | 0.06099 | 0.35716 | -- | -- |  |  | 68.73334 | 0.02154 | 0.79127 | -- | -- |  | 253.0016 | 0.01095 | 0.52542 | -- | --
| 25.02167 | 0.06098 | 0.35729 | -- | -- |  |  | 68.74834 | 0.02153 | 0.79139 | -- | -- |  | 253.055 | 0.01095 | 0.52559 | -- | --
| 25.02834 | 0.06098 | 0.35743 | -- | -- |  |  | 68.76334 | 0.02151 | 0.79151 | -- | -- |  | 253.11 | 0.01095 | 0.52575 | -- | --
| 25.03333 | 0.06097 | 0.35756 | -- | -- |  |  | 68.77832 | 0.0215 | 0.79163 | -- | -- |  | 253.165 | 0.01095 | 0.52592 | -- | --
| 25.03833 | 0.06097 | 0.35769 | -- | -- |  |  | 68.79334 | 0.02148 | 0.79175 | -- | -- |  | 253.2184 | 0.01095 | 0.52609 | -- | --
| 25.045 | 0.06096 | 0.35782 | -- | -- |  |  | 68.80834 | 0.02147 | 0.79186 | -- | -- |  | 253.2734 | 0.01095 | 0.52626 | -- | --
| 25.05 | 0.06096 | 0.35796 | -- | -- |  |  | 68.82168 | 0.02145 | 0.79198 | -- | -- |  | 253.3283 | 0.01094 | 0.52643 | -- | --
| 25.055 | 0.06096 | 0.35809 | -- | -- |  |  | 68.83668 | 0.02144 | 0.7921 | -- | -- |  | 253.3817 | 0.01093 | 0.5266 | -- | --
| 25.06 | 0.06095 | 0.35822 | -- | -- |  |  | 68.85168 | 0.02142 | 0.79222 | -- | -- |  | 253.435 | 0.01092 | 0.52677 | -- | --
| 25.065 | 0.06095 | 0.35835 | -- | -- |  |  | 68.86668 | 0.0214 | 0.79234 | -- | -- |  | 253.49 | 0.0109 | 0.52694 | -- | --
| 25.07167 | 0.06094 | 0.35849 | -- | -- |  |  | 68.88166 | 0.02138 | 0.79246 | -- | -- |  | 253.545 | 0.01089 | 0.52711 | -- | --
| 25.07667 | 0.06094 | 0.35862 | -- | -- |  |  | 68.89668 | 0.02137 | 0.79258 | -- | -- |  | 253.5984 | 0.01089 | 0.52728 | -- | --
| 25.08166 | 0.06094 | 0.35875 | -- | -- |  |  | 68.91168 | 0.02135 | 0.7927 | -- | -- |  | 253.6534 | 0.01088 | 0.52744 | -- | --
| 25.08667 | 0.06094 | 0.35888 | -- | -- |  |  | 68.925 | 0.02133 | 0.79282 | -- | -- |  | 253.7084 | 0.01087 | 0.52761 | -- | --
| 25.09167 | 0.06093 | 0.35902 | -- | -- |  |  | 68.94 | 0.02132 | 0.79294 | -- | -- |  | 253.7617 | 0.01086 | 0.52778 | -- | --
| 25.09834 | 0.06093 | 0.35915 | -- | -- |  |  | 68.955 | 0.0213 | 0.79306 | -- | -- |  | 253.815 | 0.01085 | 0.52795 | -- | --
| 25.10333 | 0.06092 | 0.35928 | -- | -- |  |  | 68.97 | 0.02129 | 0.79317 | -- | -- |  | 253.87 | 0.01085 | 0.52812 | -- | --
| 25.10834 | 0.06092 | 0.35941 | -- | -- |  |  | 68.985 | 0.02127 | 0.79329 | -- | -- |  | 253.925 | 0.01085 | 0.52828 | -- | --
| 25.11334 | 0.06091 | 0.35954 | -- | -- |  |  | 69 | 0.02125 | 0.79341 | -- | -- |  | 253.9784 | 0.01084 | 0.52845 | -- | --
| 25.11833 | 0.0609 | 0.35968 | -- | -- |  |  | 69.015 | 0.02123 | 0.79353 | -- | -- |  | 254.0334 | 0.01084 | 0.52862 | -- | --
| 25.125 | 0.06091 | 0.35981 | -- | -- |  |  | 69.02832 | 0.02122 | 0.79365 | -- | -- |  | 254.0883 | 0.01084 | 0.52879 | -- | --
| 25.13 | 0.0609 | 0.35994 | -- | -- |  |  | 69.04334 | 0.0212 | 0.79377 | -- | -- |  | 254.1417 | 0.01084 | 0.52895 | -- | --
| 25.135 | 0.0609 | 0.36007 | -- | -- |  |  | 69.05834 | 0.02118 | 0.79388 | -- | -- |  | 254.195 | 0.01084 | 0.52912 | -- | --
| 25.14166 | 0.06089 | 0.36021 | -- | -- |  |  | 69.07334 | 0.02116 | 0.794 | -- | -- |  | 254.25 | 0.01084 | 0.52929 | -- | --
| 25.14667 | 0.06088 | 0.36034 | -- | -- |  |  | 69.08832 | 0.02115 | 0.79412 | -- | -- |  | 254.305 | 0.01084 | 0.52946 | -- | --
| 25.15166 | 0.06089 | 0.36047 | -- | -- |  |  | 69.10168 | 0.02113 | 0.79424 | -- | -- |  | 254.3583 | 0.01084 | 0.52962 | -- | --
| 25.15666 | 0.06089 | 0.3606 | -- | -- |  |  | 69.11668 | 0.02111 | 0.79436 | -- | -- |  | 254.4134 | 0.01084 | 0.52979 | -- | --
| 25.16167 | 0.06089 | 0.36073 | -- | -- |  |  | 69.13166 | 0.0211 | 0.79447 | -- | -- |  | 254.4684 | 0.01083 | 0.52996 | -- | --
| 25.16834 | 0.06088 | 0.36087 | -- | -- |  |  | 69.14668 | 0.02108 | 0.79459 | -- | -- |  | 254.5216 | 0.01082 | 0.53013 | -- | --
| 25.17333 | 0.06087 | 0.361 | -- | -- |  |  | 69.16168 | 0.02106 | 0.79471 | -- | -- |  | 254.575 | 0.01081 | 0.53029 | -- | --
| 25.17833 | 0.06086 | 0.36113 | -- | -- |  |  | 69.17668 | 0.02104 | 0.79483 | -- | -- |  | 254.63 | 0.0108 | 0.53046 | -- | --
| 25.18334 | 0.06086 | 0.36126 | -- | -- |  |  | 69.19166 | 0.02103 | 0.79494 | -- | -- |  | 254.685 | 0.01079 | 0.53063 | -- | --
| 25.18833 | 0.06086 | 0.3614 | -- | -- |  |  | 69.205 | 0.02101 | 0.79506 | -- | -- |  | 254.7384 | 0.01079 | 0.5308 | -- | --
| 25.195 | 0.06085 | 0.36153 | -- | -- |  |  | 69.22 | 0.021 | 0.79518 | -- | -- |  | 254.7934 | 0.01079 | 0.53096 | -- | --
| 25.2 | 0.06085 | 0.36166 | -- | -- |  |  | 69.235 | 0.02098 | 0.79529 | -- | -- |  | 254.8484 | 0.01078 | 0.53113 | -- | --
| 25.205 | 0.06085 | 0.36179 | -- | -- |  |  | 69.25 | 0.02096 | 0.79541 | -- | -- |  | 254.9017 | 0.01078 | 0.5313 | -- | --
| 25.21 | 0.06084 | 0.36192 | -- | -- |  |  | 69.265 | 0.02094 | 0.79553 | -- | -- |  | 254.955 | 0.01078 | 0.53146 | -- | --
| 25.215 | 0.06084 | 0.36206 | -- | -- |  |  | 69.28 | 0.02093 | 0.79564 | -- | -- |  | 255.01 | 0.01078 | 0.53163 | -- | --
| 25.22167 | 0.06083 | 0.36219 | -- | -- |  |  | 69.295 | 0.02091 | 0.79576 | -- | -- |  | 255.065 | 0.01077 | 0.5318 | -- | --
| 25.22666 | 0.06082 | 0.36232 | -- | -- |  |  | 69.30834 | 0.0209 | 0.79588 | -- | -- |  | 255.1184 | 0.01077 | 0.53196 | -- | --
| 25.23167 | 0.06082 | 0.36245 | -- | -- |  |  | 69.32334 | 0.02089 | 0.79599 | -- | -- |  | 255.1734 | 0.01076 | 0.53213 | -- | --
| 25.23834 | 0.06082 | 0.36259 | -- | -- |  |  | 69.33832 | 0.02087 | 0.79611 | -- | -- |  | 255.2284 | 0.01075 | 0.53229 | -- | --
| 25.24333 | 0.06081 | 0.36272 | -- | -- |  |  | 69.35334 | 0.02085 | 0.79623 | -- | -- |  | 255.2816 | 0.01074 | 0.53246 | -- | --
| 25.24834 | 0.0608 | 0.36285 | -- | -- |  |  | 69.36834 | 0.02084 | 0.79634 | -- | -- |  | 255.335 | 0.01074 | 0.53263 | -- | --
| 25.25334 | 0.06079 | 0.36298 | -- | -- |  |  | 69.38334 | 0.02082 | 0.79646 | -- | -- |  | 255.39 | 0.01074 | 0.53279 | -- | --
| 25.25833 | 0.06079 | 0.36311 | -- | -- |  |  | 69.39834 | 0.0208 | 0.79657 | -- | -- |  | 255.445 | 0.01074 | 0.53296 | -- | --
| 25.265 | 0.06079 | 0.36325 | -- | -- |  |  | 69.41168 | 0.02079 | 0.79669 | -- | -- |  | 255.4984 | 0.01073 | 0.53312 | -- | --
| 25.27 | 0.06078 | 0.36338 | -- | -- |  |  | 69.42668 | 0.02077 | 0.7968 | -- | -- |  | 255.5534 | 0.01073 | 0.53329 | -- | --
| 25.275 | 0.06078 | 0.36351 | -- | -- |  |  | 69.44166 | 0.02076 | 0.79692 | -- | -- |  | 255.6083 | 0.01073 | 0.53346 | -- | --
| 25.28 | 0.06078 | 0.36364 | -- | -- |  |  | 69.45668 | 0.02074 | 0.79704 | -- | -- |  | 255.6617 | 0.01073 | 0.53362 | -- | --
| 25.285 | 0.06077 | 0.36377 | -- | -- |  |  | 69.47168 | 0.02073 | 0.79715 | -- | -- |  | 255.715 | 0.01073 | 0.53379 | -- | --
| 25.29167 | 0.06077 | 0.36391 | -- | -- |  |  | 69.48668 | 0.02071 | 0.79727 | -- | -- |  | 255.77 | 0.01072 | 0.53395 | -- | --
| 25.29666 | 0.06077 | 0.36404 | -- | -- |  |  | 69.50168 | 0.02069 | 0.79738 | -- | -- |  | 255.825 | 0.01072 | 0.53412 | -- | --
| 25.30166 | 0.06077 | 0.36417 | -- | -- |  |  | 69.515 | 0.02068 | 0.7975 | -- | -- |  | 255.8784 | 0.01071 | 0.53429 | -- | --
| 25.30667 | 0.06076 | 0.3643 | -- | -- |  |  | 69.53 | 0.02066 | 0.79761 | -- | -- |  | 255.9333 | 0.0107 | 0.53445 | -- | --
| 25.31167 | 0.06076 | 0.36443 | -- | -- |  |  | 69.545 | 0.02064 | 0.79773 | -- | -- |  | 255.9884 | 0.0107 | 0.53462 | -- | --
| 25.31833 | 0.06075 | 0.36457 | -- | -- |  |  | 69.56 | 0.02063 | 0.79784 | -- | -- |  | 256.0416 | 0.01069 | 0.53478 | -- | --
| 25.32334 | 0.06074 | 0.3647 | -- | -- |  |  | 69.575 | 0.02061 | 0.79796 | -- | -- |  | 256.095 | 0.01069 | 0.53495 | -- | --
| 25.32834 | 0.06074 | 0.36483 | -- | -- |  |  | 69.58832 | 0.0206 | 0.79807 | -- | -- |  | 256.15 | 0.01068 | 0.53511 | -- | --
| 25.33333 | 0.06073 | 0.36496 | -- | -- |  |  | 69.60334 | 0.02059 | 0.79819 | -- | -- |  | 256.205 | 0.01067 | 0.53528 | -- | --
| 25.33833 | 0.06073 | 0.36509 | -- | -- |  |  | 69.61834 | 0.02057 | 0.7983 | -- | -- |  | 256.2583 | 0.01067 | 0.53544 | -- | --
| 25.345 | 0.06072 | 0.36523 | -- | -- |  |  | 69.63334 | 0.02056 | 0.79842 | -- | -- |  | 256.3134 | 0.01067 | 0.53561 | -- | --
| 25.35 | 0.06072 | 0.36536 | -- | -- |  |  | 69.64834 | 0.02054 | 0.79853 | -- | -- |  | 256.3683 | 0.01067 | 0.53577 | -- | --
| 25.355 | 0.06072 | 0.36549 | -- | -- |  |  | 69.66334 | 0.02053 | 0.79864 | -- | -- |  | 256.4216 | 0.01067 | 0.53594 | -- | --
| 25.36167 | 0.06071 | 0.36562 | -- | -- |  |  | 69.67834 | 0.02051 | 0.79876 | -- | -- |  | 256.475 | 0.01066 | 0.5361 | -- | --
| 25.36666 | 0.06071 | 0.36575 | -- | -- |  |  | 69.69166 | 0.0205 | 0.79887 | -- | -- |  | 256.53 | 0.01066 | 0.53627 | -- | --
| 25.37166 | 0.0607 | 0.36588 | -- | -- |  |  | 69.70668 | 0.02048 | 0.79899 | -- | -- |  | 256.585 | 0.01066 | 0.53643 | -- | --
| 25.37666 | 0.06069 | 0.36602 | -- | -- |  |  | 69.72168 | 0.02047 | 0.7991 | -- | -- |  | 256.6383 | 0.01065 | 0.5366 | -- | --
| 25.38167 | 0.06069 | 0.36615 | -- | -- |  |  | 69.73668 | 0.02045 | 0.79922 | -- | -- |  | 256.6934 | 0.01065 | 0.53676 | -- | --
| 25.38833 | 0.06069 | 0.36628 | -- | -- |  |  | 69.75168 | 0.02044 | 0.79933 | -- | -- |  | 256.7484 | 0.01064 | 0.53693 | -- | --
| 25.39333 | 0.0607 | 0.36641 | -- | -- |  |  | 69.76668 | 0.02042 | 0.79944 | -- | -- |  | 256.8016 | 0.01064 | 0.53709 | -- | --
| 25.39834 | 0.06069 | 0.36654 | -- | -- |  |  | 69.78168 | 0.02041 | 0.79956 | -- | -- |  | 256.855 | 0.01064 | 0.53726 | -- | --
| 25.40333 | 0.06069 | 0.36668 | -- | -- |  |  | 69.795 | 0.02039 | 0.79967 | -- | -- |  | 256.91 | 0.01064 | 0.53742 | -- | --
| 25.40833 | 0.06068 | 0.36681 | -- | -- |  |  | 69.81 | 0.02037 | 0.79978 | -- | -- |  | 256.965 | 0.01064 | 0.53758 | -- | --
| 25.415 | 0.06068 | 0.36694 | -- | -- |  |  | 69.825 | 0.02036 | 0.7999 | -- | -- |  | 257.0183 | 0.01064 | 0.53775 | -- | --
| 25.42 | 0.06067 | 0.36707 | -- | -- |  |  | 69.84 | 0.02034 | 0.80001 | -- | -- |  | 257.0734 | 0.01064 | 0.53791 | -- | --
| 25.425 | 0.06067 | 0.3672 | -- | -- |  |  | 69.855 | 0.02033 | 0.80012 | -- | -- |  | 257.1283 | 0.01064 | 0.53808 | -- | --
| 25.43 | 0.06067 | 0.36733 | -- | -- |  |  | 69.87 | 0.02031 | 0.80024 | -- | -- |  | 257.1816 | 0.01064 | 0.53824 | -- | --
| 25.435 | 0.06066 | 0.36747 | -- | -- |  |  | 69.885 | 0.0203 | 0.80035 | -- | -- |  | 257.235 | 0.01063 | 0.53841 | -- | --
| 25.44166 | 0.06066 | 0.3676 | -- | -- |  |  | 69.89834 | 0.02029 | 0.80046 | -- | -- |  | 257.29 | 0.01063 | 0.53857 | -- | --
| 25.44667 | 0.06066 | 0.36773 | -- | -- |  |  | 69.91334 | 0.02027 | 0.80058 | -- | -- |  | 257.345 | 0.01063 | 0.53874 | -- | --
| 25.45167 | 0.06065 | 0.36786 | -- | -- |  |  | 69.92834 | 0.02025 | 0.80069 | -- | -- |  | 257.3984 | 0.01063 | 0.5389 | -- | --
| 25.45833 | 0.06064 | 0.36799 | -- | -- |  |  | 69.94334 | 0.02024 | 0.8008 | -- | -- |  | 257.4534 | 0.01063 | 0.53907 | -- | --
| 25.46333 | 0.06064 | 0.36812 | -- | -- |  |  | 69.95834 | 0.02022 | 0.80091 | -- | -- |  | 257.5083 | 0.01063 | 0.53923 | -- | --
| 25.46834 | 0.06064 | 0.36826 | -- | -- |  |  | 69.97334 | 0.0202 | 0.80103 | -- | -- |  | 257.5617 | 0.01062 | 0.53939 | -- | --
| 25.47334 | 0.06064 | 0.36839 | -- | -- |  |  | 69.98834 | 0.02019 | 0.80114 | -- | -- |  | 257.615 | 0.01061 | 0.53956 | -- | --
| 25.47833 | 0.06063 | 0.36852 | -- | -- |  |  | 70.00168 | 0.02017 | 0.80125 | -- | -- |  | 257.67 | 0.01061 | 0.53972 | -- | --
| 25.485 | 0.06063 | 0.36865 | -- | -- |  |  | 70.01668 | 0.02016 | 0.80136 | -- | -- |  | 257.725 | 0.01061 | 0.53989 | -- | --
| 25.49 | 0.06063 | 0.36878 | -- | -- |  |  | 70.03168 | 0.02014 | 0.80148 | -- | -- |  | 257.7783 | 0.01061 | 0.54005 | -- | --
| 25.495 | 0.06063 | 0.36892 | -- | -- |  |  | 70.04668 | 0.02013 | 0.80159 | -- | -- |  | 257.8334 | 0.01061 | 0.54021 | -- | --
| 25.5 | 0.06063 | 0.36905 | -- | -- |  |  | 70.06168 | 0.02011 | 0.8017 | -- | -- |  | 257.8883 | 0.0106 | 0.54038 | -- | --
| 25.505 | 0.06063 | 0.36918 | -- | -- |  |  | 70.075 | 0.0201 | 0.80181 | -- | -- |  | 257.9416 | 0.0106 | 0.54054 | -- | --
| 25.51166 | 0.06062 | 0.36931 | -- | -- |  |  | 70.09 | 0.02009 | 0.80192 | -- | -- |  | 257.995 | 0.0106 | 0.54071 | -- | --
| 25.51666 | 0.06061 | 0.36944 | -- | -- |  |  | 70.105 | 0.02007 | 0.80204 | -- | -- |  | 258.05 | 0.01061 | 0.54087 | -- | --
| 25.52167 | 0.0606 | 0.36957 | -- | -- |  |  | 70.12 | 0.02005 | 0.80215 | -- | -- |  | 258.105 | 0.01061 | 0.54103 | -- | --
| 25.52667 | 0.0606 | 0.36971 | -- | -- |  |  | 70.135 | 0.02004 | 0.80226 | -- | -- |  | 258.1584 | 0.01061 | 0.5412 | -- | --
| 25.53166 | 0.0606 | 0.36984 | -- | -- |  |  | 70.15 | 0.02002 | 0.80237 | -- | -- |  | 258.2134 | 0.01061 | 0.54136 | -- | --
| 25.53833 | 0.06061 | 0.36997 | -- | -- |  |  | 70.165 | 0.02001 | 0.80248 | -- | -- |  | 258.2683 | 0.01061 | 0.54153 | -- | --
| 25.54334 | 0.06061 | 0.3701 | -- | -- |  |  | 70.17834 | 0.02 | 0.80259 | -- | -- |  | 258.3217 | 0.01061 | 0.54169 | -- | --
| 25.54833 | 0.0606 | 0.37023 | -- | -- |  |  | 70.19334 | 0.01998 | 0.80271 | -- | -- |  | 258.375 | 0.01061 | 0.54185 | -- | --
| 25.555 | 0.06059 | 0.37036 | -- | -- |  |  | 70.20834 | 0.01996 | 0.80282 | -- | -- |  | 258.43 | 0.0106 | 0.54202 | -- | --
| 25.56 | 0.06059 | 0.37049 | -- | -- |  |  | 70.22334 | 0.01995 | 0.80293 | -- | -- |  | 258.485 | 0.0106 | 0.54218 | -- | --
| 25.565 | 0.06059 | 0.37063 | -- | -- |  |  | 70.23834 | 0.01993 | 0.80304 | -- | -- |  | 258.5383 | 0.0106 | 0.54235 | -- | --
| 25.57 | 0.06059 | 0.37076 | -- | -- |  |  | 70.25334 | 0.01992 | 0.80315 | -- | -- |  | 258.5934 | 0.01059 | 0.54251 | -- | --
| 25.575 | 0.06059 | 0.37089 | -- | -- |  |  | 70.26834 | 0.0199 | 0.80326 | -- | -- |  | 258.6484 | 0.01059 | 0.54267 | -- | --
| 25.58166 | 0.06058 | 0.37102 | -- | -- |  |  | 70.28168 | 0.01989 | 0.80337 | -- | -- |  | 258.7016 | 0.01059 | 0.54284 | -- | --
| 25.58667 | 0.06057 | 0.37115 | -- | -- |  |  | 70.29668 | 0.01988 | 0.80348 | -- | -- |  | 258.755 | 0.01059 | 0.543 | -- | --
| 25.59167 | 0.06057 | 0.37128 | -- | -- |  |  | 70.31168 | 0.01986 | 0.80359 | -- | -- |  | 258.81 | 0.01058 | 0.54317 | -- | --
| 25.59667 | 0.06058 | 0.37142 | -- | -- |  |  | 70.32668 | 0.01984 | 0.8037 | -- | -- |  | 258.865 | 0.01057 | 0.54333 | -- | --
| 25.60166 | 0.06058 | 0.37155 | -- | -- |  |  | 70.34168 | 0.01983 | 0.80381 | -- | -- |  | 258.9184 | 0.01057 | 0.54349 | -- | --
| 25.60834 | 0.06057 | 0.37168 | -- | -- |  |  | 70.35668 | 0.01982 | 0.80393 | -- | -- |  | 258.9734 | 0.01056 | 0.54366 | -- | --
| 25.61334 | 0.06056 | 0.37181 | -- | -- |  |  | 70.37168 | 0.0198 | 0.80404 | -- | -- |  | 259.0283 | 0.01056 | 0.54382 | -- | --
| 25.61833 | 0.06055 | 0.37194 | -- | -- |  |  | 70.385 | 0.01979 | 0.80415 | -- | -- |  | 259.0816 | 0.01056 | 0.54398 | -- | --
| 25.62334 | 0.06055 | 0.37207 | -- | -- |  |  | 70.4 | 0.01978 | 0.80426 | -- | -- |  | 259.135 | 0.01056 | 0.54415 | -- | --
| 25.62833 | 0.06056 | 0.37221 | -- | -- |  |  | 70.415 | 0.01976 | 0.80437 | -- | -- |  | 259.19 | 0.01056 | 0.54431 | -- | --
| 25.635 | 0.06055 | 0.37234 | -- | -- |  |  | 70.43 | 0.01975 | 0.80448 | -- | -- |  | 259.245 | 0.01056 | 0.54447 | -- | --
| 25.64 | 0.06055 | 0.37247 | -- | -- |  |  | 70.445 | 0.01973 | 0.80459 | -- | -- |  | 259.2984 | 0.01057 | 0.54464 | -- | --
| 25.645 | 0.06055 | 0.3726 | -- | -- |  |  | 70.46 | 0.01972 | 0.8047 | -- | -- |  | 259.3533 | 0.01057 | 0.5448 | -- | --
| 25.65 | 0.06055 | 0.37273 | -- | -- |  |  | 70.475 | 0.0197 | 0.80481 | -- | -- |  | 259.4084 | 0.01057 | 0.54496 | -- | --
| 25.655 | 0.06054 | 0.37286 | -- | -- |  |  | 70.48834 | 0.01969 | 0.80492 | -- | -- |  | 259.4617 | 0.01057 | 0.54513 | -- | --
| 25.66167 | 0.06054 | 0.37299 | -- | -- |  |  | 70.50334 | 0.01967 | 0.80503 | -- | -- |  | 259.515 | 0.01057 | 0.54529 | -- | --
| 25.66667 | 0.06054 | 0.37313 | -- | -- |  |  | 70.51834 | 0.01966 | 0.80513 | -- | -- |  | 259.57 | 0.01057 | 0.54545 | -- | --
| 25.67166 | 0.06053 | 0.37326 | -- | -- |  |  | 70.53334 | 0.01964 | 0.80524 | -- | -- |  | 259.625 | 0.01057 | 0.54562 | -- | --
| 25.67833 | 0.06053 | 0.37339 | -- | -- |  |  | 70.54834 | 0.01962 | 0.80535 | -- | -- |  | 259.6783 | 0.01057 | 0.54578 | -- | --
| 25.68334 | 0.06053 | 0.37352 | -- | -- |  |  | 70.56168 | 0.01961 | 0.80546 | -- | -- |  | 259.7334 | 0.01057 | 0.54594 | -- | --
| 25.68833 | 0.06052 | 0.37365 | -- | -- |  |  | 70.57668 | 0.01959 | 0.80557 | -- | -- |  | 259.7883 | 0.01057 | 0.54611 | -- | --
| 25.69333 | 0.06052 | 0.37378 | -- | -- |  |  | 70.59168 | 0.01958 | 0.80568 | -- | -- |  | 259.8417 | 0.01057 | 0.54627 | -- | --
| 25.69834 | 0.06052 | 0.37391 | -- | -- |  |  | 70.60668 | 0.01956 | 0.80579 | -- | -- |  | 259.895 | 0.01057 | 0.54643 | -- | --
| 25.705 | 0.06051 | 0.37405 | -- | -- |  |  | 70.62168 | 0.01955 | 0.8059 | -- | -- |  | 259.95 | 0.01056 | 0.5466 | -- | --
| 25.71 | 0.06051 | 0.37418 | -- | -- |  |  | 70.63668 | 0.01953 | 0.80601 | -- | -- |  | 260.005 | 0.01056 | 0.54676 | -- | --
| 25.715 | 0.06051 | 0.37431 | -- | -- |  |  | 70.65168 | 0.01952 | 0.80612 | -- | -- |  | 260.0584 | 0.01057 | 0.54692 | -- | --
| 25.72 | 0.06051 | 0.37444 | -- | -- |  |  | 70.665 | 0.0195 | 0.80623 | -- | -- |  | 260.1133 | 0.01056 | 0.54709 | -- | --
| 25.725 | 0.06051 | 0.37457 | -- | -- |  |  | 70.68 | 0.01949 | 0.80633 | -- | -- |  | 260.1684 | 0.01055 | 0.54725 | -- | --
| 25.73166 | 0.06051 | 0.3747 | -- | -- |  |  | 70.695 | 0.01947 | 0.80644 | -- | -- |  | 260.2217 | 0.01054 | 0.54741 | -- | --
| 25.73667 | 0.0605 | 0.37483 | -- | -- |  |  | 70.71 | 0.01946 | 0.80655 | -- | -- |  | 260.275 | 0.01053 | 0.54758 | -- | --
| 25.74167 | 0.0605 | 0.37497 | -- | -- |  |  | 70.725 | 0.01944 | 0.80666 | -- | -- |  | 260.33 | 0.01052 | 0.54774 | -- | --
| 25.74667 | 0.06049 | 0.3751 | -- | -- |  |  | 70.74 | 0.01943 | 0.80677 | -- | -- |  | 260.385 | 0.01052 | 0.5479 | -- | --
| 25.75166 | 0.06049 | 0.37523 | -- | -- |  |  | 70.755 | 0.01941 | 0.80688 | -- | -- |  | 260.4384 | 0.01051 | 0.54806 | -- | --
| 25.75833 | 0.06048 | 0.37536 | -- | -- |  |  | 70.76834 | 0.0194 | 0.80698 | -- | -- |  | 260.4934 | 0.0105 | 0.54823 | -- | --
| 25.76333 | 0.06048 | 0.37549 | -- | -- |  |  | 70.78334 | 0.01938 | 0.80709 | -- | -- |  | 260.5484 | 0.0105 | 0.54839 | -- | --
| 25.76834 | 0.06048 | 0.37562 | -- | -- |  |  | 70.79834 | 0.01937 | 0.8072 | -- | -- |  | 260.6016 | 0.0105 | 0.54855 | -- | --
| 25.775 | 0.06048 | 0.37575 | -- | -- |  |  | 70.81334 | 0.01935 | 0.80731 | -- | -- |  | 260.655 | 0.0105 | 0.54871 | -- | --
| 25.78 | 0.06048 | 0.37589 | -- | -- |  |  | 70.82834 | 0.01934 | 0.80741 | -- | -- |  | 260.71 | 0.01049 | 0.54888 | -- | --
| 25.785 | 0.06048 | 0.37602 | -- | -- |  |  | 70.84334 | 0.01932 | 0.80752 | -- | -- |  | 260.765 | 0.01049 | 0.54904 | -- | --
| 25.79 | 0.06048 | 0.37615 | -- | -- |  |  | 70.85834 | 0.01931 | 0.80763 | -- | -- |  | 260.8184 | 0.01049 | 0.5492 | -- | --
| 25.795 | 0.06047 | 0.37628 | -- | -- |  |  | 70.87168 | 0.0193 | 0.80774 | -- | -- |  | 260.8734 | 0.01048 | 0.54936 | -- | --
| 25.80166 | 0.06047 | 0.37641 | -- | -- |  |  | 70.88668 | 0.01928 | 0.80785 | -- | -- |  | 260.9283 | 0.01048 | 0.54953 | -- | --
| 25.80667 | 0.06048 | 0.37654 | -- | -- |  |  | 70.90168 | 0.01927 | 0.80795 | -- | -- |  | 260.9817 | 0.01047 | 0.54969 | -- | --
| 25.81167 | 0.06047 | 0.37667 | -- | -- |  |  | 70.91668 | 0.01925 | 0.80806 | -- | -- |  | 261.035 | 0.01046 | 0.54985 | -- | --
| 25.81666 | 0.06047 | 0.37681 | -- | -- |  |  | 70.93168 | 0.01923 | 0.80817 | -- | -- |  | 261.09 | 0.01046 | 0.55001 | -- | --
| 25.82167 | 0.06046 | 0.37694 | -- | -- |  |  | 70.94668 | 0.01922 | 0.80827 | -- | -- |  | 261.145 | 0.01045 | 0.55017 | -- | --
| 25.82834 | 0.06046 | 0.37707 | -- | -- |  |  | 70.96168 | 0.0192 | 0.80838 | -- | -- |  | 261.1984 | 0.01045 | 0.55033 | -- | --
| 25.83333 | 0.06045 | 0.3772 | -- | -- |  |  | 70.975 | 0.01919 | 0.80849 | -- | -- |  | 261.2533 | 0.01044 | 0.5505 | -- | --
| 25.83833 | 0.06045 | 0.37733 | -- | -- |  |  | 70.99 | 0.01917 | 0.80859 | -- | -- |  | 261.3084 | 0.01043 | 0.55066 | -- | --
| 25.84334 | 0.06044 | 0.37746 | -- | -- |  |  | 71.005 | 0.01915 | 0.8087 | -- | -- |  | 261.3617 | 0.01042 | 0.55082 | -- | --
| 25.84834 | 0.06044 | 0.37759 | -- | -- |  |  | 71.02 | 0.01914 | 0.80881 | -- | -- |  | 261.415 | 0.01042 | 0.55098 | -- | --
| 25.855 | 0.06044 | 0.37772 | -- | -- |  |  | 71.035 | 0.01912 | 0.80891 | -- | -- |  | 261.47 | 0.01042 | 0.55114 | -- | --
| 25.86 | 0.06044 | 0.37786 | -- | -- |  |  | 71.04834 | 0.01911 | 0.80902 | -- | -- |  | 261.525 | 0.01042 | 0.5513 | -- | --
| 25.865 | 0.06044 | 0.37799 | -- | -- |  |  | 71.06334 | 0.01909 | 0.80913 | -- | -- |  | 261.5783 | 0.01041 | 0.55146 | -- | --
| 25.87167 | 0.06043 | 0.37812 | -- | -- |  |  | 71.07834 | 0.01908 | 0.80923 | -- | -- |  | 261.6334 | 0.01041 | 0.55162 | -- | --
| 25.87666 | 0.06043 | 0.37825 | -- | -- |  |  | 71.09334 | 0.01907 | 0.80934 | -- | -- |  | 261.6884 | 0.01041 | 0.55178 | -- | --
| 25.88167 | 0.06044 | 0.37838 | -- | -- |  |  | 71.10834 | 0.01905 | 0.80945 | -- | -- |  | 261.7417 | 0.0104 | 0.55195 | -- | --
| 25.88666 | 0.06043 | 0.37851 | -- | -- |  |  | 71.12334 | 0.01904 | 0.80955 | -- | -- |  | 261.795 | 0.0104 | 0.55211 | -- | --
| 25.89166 | 0.06043 | 0.37864 | -- | -- |  |  | 71.13834 | 0.01902 | 0.80966 | -- | -- |  | 261.85 | 0.0104 | 0.55227 | -- | --
| 25.89834 | 0.06043 | 0.37877 | -- | -- |  |  | 71.15168 | 0.01901 | 0.80976 | -- | -- |  | 261.905 | 0.01041 | 0.55243 | -- | --
| 25.90333 | 0.06043 | 0.37891 | -- | -- |  |  | 71.16668 | 0.01899 | 0.80987 | -- | -- |  | 261.9584 | 0.01041 | 0.55259 | -- | --
| 25.90833 | 0.06042 | 0.37904 | -- | -- |  |  | 71.18168 | 0.01898 | 0.80998 | -- | -- |  | 262.0134 | 0.01041 | 0.55275 | -- | --
| 25.91333 | 0.06042 | 0.37917 | -- | -- |  |  | 71.19668 | 0.01897 | 0.81008 | -- | -- |  | 262.0684 | 0.0104 | 0.55291 | -- | --
| 25.91834 | 0.06042 | 0.3793 | -- | -- |  |  | 71.21168 | 0.01895 | 0.81019 | -- | -- |  | 262.1217 | 0.0104 | 0.55307 | -- | --
| 25.925 | 0.06042 | 0.37943 | -- | -- |  |  | 71.22668 | 0.01894 | 0.81029 | -- | -- |  | 262.175 | 0.01039 | 0.55323 | -- | --
| 25.93 | 0.06042 | 0.37956 | -- | -- |  |  | 71.24168 | 0.01892 | 0.8104 | -- | -- |  | 262.23 | 0.01039 | 0.55339 | -- | --
| 25.935 | 0.06041 | 0.37969 | -- | -- |  |  | 71.255 | 0.01891 | 0.8105 | -- | -- |  | 262.285 | 0.01039 | 0.55355 | -- | --
| 25.94 | 0.06041 | 0.37982 | -- | -- |  |  | 71.27 | 0.01889 | 0.81061 | -- | -- |  | 262.3383 | 0.01039 | 0.55371 | -- | --
| 25.945 | 0.06041 | 0.37996 | -- | -- |  |  | 71.285 | 0.01888 | 0.81071 | -- | -- |  | 262.3934 | 0.01038 | 0.55388 | -- | --
| 25.95166 | 0.06041 | 0.38009 | -- | -- |  |  | 71.3 | 0.01887 | 0.81082 | -- | -- |  | 262.4484 | 0.01037 | 0.55404 | -- | --
| 25.95666 | 0.0604 | 0.38022 | -- | -- |  |  | 71.315 | 0.01885 | 0.81092 | -- | -- |  | 262.5016 | 0.01036 | 0.5542 | -- | --
| 25.96167 | 0.0604 | 0.38035 | -- | -- |  |  | 71.33 | 0.01883 | 0.81103 | -- | -- |  | 262.555 | 0.01035 | 0.55436 | -- | --
| 25.96667 | 0.0604 | 0.38048 | -- | -- |  |  | 71.345 | 0.01882 | 0.81113 | -- | -- |  | 262.61 | 0.01034 | 0.55452 | -- | --
| 25.97167 | 0.0604 | 0.38061 | -- | -- |  |  | 71.35834 | 0.0188 | 0.81124 | -- | -- |  | 262.665 | 0.01033 | 0.55468 | -- | --
| 25.97833 | 0.06039 | 0.38074 | -- | -- |  |  | 71.37334 | 0.01879 | 0.81134 | -- | -- |  | 262.7183 | 0.01032 | 0.55484 | -- | --
| 25.98334 | 0.06039 | 0.38087 | -- | -- |  |  | 71.38834 | 0.01877 | 0.81145 | -- | -- |  | 262.7733 | 0.01032 | 0.55499 | -- | --
| 25.98834 | 0.06039 | 0.38101 | -- | -- |  |  | 71.40332 | 0.01876 | 0.81155 | -- | -- |  | 262.8283 | 0.01031 | 0.55515 | -- | --
| 25.995 | 0.06039 | 0.38114 | -- | -- |  |  | 71.41834 | 0.01874 | 0.81166 | -- | -- |  | 262.8817 | 0.01031 | 0.55531 | -- | --
| 26 | 0.06039 | 0.38127 | -- | -- |  |  | 71.43334 | 0.01872 | 0.81176 | -- | -- |  | 262.935 | 0.0103 | 0.55547 | -- | --
| 26.005 | 0.06038 | 0.3814 | -- | -- |  |  | 71.44834 | 0.0187 | 0.81187 | -- | -- |  | 262.99 | 0.0103 | 0.55563 | -- | --
| 26.01 | 0.06037 | 0.38153 | -- | -- |  |  | 71.46168 | 0.01869 | 0.81197 | -- | -- |  | 263.045 | 0.01029 | 0.55579 | -- | --
| 26.015 | 0.06037 | 0.38166 | -- | -- |  |  | 71.47668 | 0.01867 | 0.81207 | -- | -- |  | 263.0984 | 0.01028 | 0.55595 | -- | --
| 26.02167 | 0.06038 | 0.38179 | -- | -- |  |  | 71.49168 | 0.01866 | 0.81218 | -- | -- |  | 263.1534 | 0.01029 | 0.55611 | -- | --
| 26.02667 | 0.06037 | 0.38192 | -- | -- |  |  | 71.50666 | 0.01864 | 0.81228 | -- | -- |  | 263.2084 | 0.01028 | 0.55627 | -- | --
| 26.03166 | 0.06037 | 0.38205 | -- | -- |  |  | 71.52168 | 0.01863 | 0.81239 | -- | -- |  | 263.2617 | 0.01029 | 0.55643 | -- | --
| 26.03667 | 0.06036 | 0.38219 | -- | -- |  |  | 71.535 | 0.01861 | 0.81249 | -- | -- |  | 263.315 | 0.01029 | 0.55659 | -- | --
| 26.04167 | 0.06035 | 0.38232 | -- | -- |  |  | 71.55 | 0.01859 | 0.81259 | -- | -- |  | 263.37 | 0.01028 | 0.55675 | -- | --
| 26.04834 | 0.06035 | 0.38245 | -- | -- |  |  | 71.565 | 0.01858 | 0.8127 | -- | -- |  | 263.425 | 0.01028 | 0.55691 | -- | --
| 26.05333 | 0.06036 | 0.38258 | -- | -- |  |  | 71.58 | 0.01856 | 0.8128 | -- | -- |  | 263.4784 | 0.01028 | 0.55706 | -- | --
| 26.05834 | 0.06036 | 0.38271 | -- | -- |  |  | 71.595 | 0.01855 | 0.8129 | -- | -- |  | 263.5334 | 0.01028 | 0.55722 | -- | --
| 26.06333 | 0.06036 | 0.38284 | -- | -- |  |  | 71.61 | 0.01853 | 0.81301 | -- | -- |  | 263.5883 | 0.01027 | 0.55738 | -- | --
| 26.06833 | 0.06035 | 0.38297 | -- | -- |  |  | 71.625 | 0.01852 | 0.81311 | -- | -- |  | 263.6416 | 0.01027 | 0.55754 | -- | --
| 26.075 | 0.06035 | 0.3831 | -- | -- |  |  | 71.63834 | 0.0185 | 0.81321 | -- | -- |  | 263.695 | 0.01027 | 0.5577 | -- | --
| 26.08 | 0.06035 | 0.38323 | -- | -- |  |  | 71.65332 | 0.01849 | 0.81332 | -- | -- |  | 263.75 | 0.01026 | 0.55786 | -- | --
| 26.085 | 0.06034 | 0.38337 | -- | -- |  |  | 71.66834 | 0.01847 | 0.81342 | -- | -- |  | 263.805 | 0.01026 | 0.55802 | -- | --
| 26.09167 | 0.06033 | 0.3835 | -- | -- |  |  | 71.68334 | 0.01846 | 0.81352 | -- | -- |  | 263.8583 | 0.01026 | 0.55818 | -- | --
| 26.09667 | 0.06033 | 0.38363 | -- | -- |  |  | 71.69834 | 0.01844 | 0.81362 | -- | -- |  | 263.9134 | 0.01026 | 0.55833 | -- | --
| 26.10166 | 0.06033 | 0.38376 | -- | -- |  |  | 71.71334 | 0.01843 | 0.81373 | -- | -- |  | 263.9683 | 0.01026 | 0.55849 | -- | --
| 26.10666 | 0.06033 | 0.38389 | -- | -- |  |  | 71.72832 | 0.01842 | 0.81383 | -- | -- |  | 264.0216 | 0.01026 | 0.55865 | -- | --
| 26.11167 | 0.06033 | 0.38402 | -- | -- |  |  | 71.74168 | 0.01841 | 0.81393 | -- | -- |  | 264.075 | 0.01026 | 0.55881 | -- | --
| 26.11833 | 0.06033 | 0.38415 | -- | -- |  |  | 71.75666 | 0.01839 | 0.81403 | -- | -- |  | 264.13 | 0.01026 | 0.55897 | -- | --
| 26.12334 | 0.06033 | 0.38428 | -- | -- |  |  | 71.77168 | 0.01838 | 0.81414 | -- | -- |  | 264.185 | 0.01026 | 0.55913 | -- | --
| 26.12833 | 0.06032 | 0.38441 | -- | -- |  |  | 71.78668 | 0.01836 | 0.81424 | -- | -- |  | 264.2383 | 0.01026 | 0.55929 | -- | --
| 26.13334 | 0.06031 | 0.38454 | -- | -- |  |  | 71.80166 | 0.01835 | 0.81434 | -- | -- |  | 264.2934 | 0.01025 | 0.55945 | -- | --
| 26.13833 | 0.06031 | 0.38468 | -- | -- |  |  | 71.81668 | 0.01833 | 0.81444 | -- | -- |  | 264.3484 | 0.01025 | 0.5596 | -- | --
| 26.145 | 0.06031 | 0.38481 | -- | -- |  |  | 71.83166 | 0.01832 | 0.81455 | -- | -- |  | 264.4016 | 0.01025 | 0.55976 | -- | --
| 26.15 | 0.0603 | 0.38494 | -- | -- |  |  | 71.845 | 0.01831 | 0.81465 | -- | -- |  | 264.455 | 0.01025 | 0.55992 | -- | --
| 26.155 | 0.0603 | 0.38507 | -- | -- |  |  | 71.86 | 0.01829 | 0.81475 | -- | -- |  | 264.51 | 0.01025 | 0.56008 | -- | --
| 26.16 | 0.0603 | 0.3852 | -- | -- |  |  | 71.875 | 0.01828 | 0.81485 | -- | -- |  | 264.565 | 0.01025 | 0.56024 | -- | --
| 26.165 | 0.06031 | 0.38533 | -- | -- |  |  | 71.89 | 0.01826 | 0.81495 | -- | -- |  | 264.6183 | 0.01024 | 0.5604 | -- | --
| 26.17166 | 0.0603 | 0.38546 | -- | -- |  |  | 71.905 | 0.01825 | 0.81505 | -- | -- |  | 264.6734 | 0.01023 | 0.56055 | -- | --
| 26.17666 | 0.0603 | 0.38559 | -- | -- |  |  | 71.92 | 0.01824 | 0.81516 | -- | -- |  | 264.7284 | 0.01022 | 0.56071 | -- | --
| 26.18167 | 0.0603 | 0.38572 | -- | -- |  |  | 71.935 | 0.01822 | 0.81526 | -- | -- |  | 264.7817 | 0.0102 | 0.56087 | -- | --
| 26.18833 | 0.06029 | 0.38585 | -- | -- |  |  | 71.94834 | 0.01821 | 0.81536 | -- | -- |  | 264.835 | 0.01019 | 0.56103 | -- | --
| 26.19333 | 0.06028 | 0.38599 | -- | -- |  |  | 71.96334 | 0.0182 | 0.81546 | -- | -- |  | 264.89 | 0.01018 | 0.56119 | -- | --
| 26.19834 | 0.06028 | 0.38612 | -- | -- |  |  | 71.97832 | 0.01818 | 0.81556 | -- | -- |  | 264.945 | 0.01017 | 0.56134 | -- | --
| 26.20334 | 0.06028 | 0.38625 | -- | -- |  |  | 71.99334 | 0.01817 | 0.81566 | -- | -- |  | 264.9984 | 0.01016 | 0.5615 | -- | --
| 26.20833 | 0.06028 | 0.38638 | -- | -- |  |  | 72.00834 | 0.01815 | 0.81576 | -- | -- |  | 265.0534 | 0.01015 | 0.56166 | -- | --
| 26.215 | 0.06028 | 0.38651 | -- | -- |  |  | 72.02168 | 0.01814 | 0.81587 | -- | -- |  | 265.1083 | 0.01014 | 0.56181 | -- | --
| 26.22 | 0.06028 | 0.38664 | -- | -- |  |  | 72.03668 | 0.01812 | 0.81597 | -- | -- |  | 265.1617 | 0.01013 | 0.56197 | -- | --
| 26.225 | 0.06027 | 0.38677 | -- | -- |  |  | 72.05166 | 0.01811 | 0.81607 | -- | -- |  | 265.215 | 0.01012 | 0.56213 | -- | --
| 26.23 | 0.06027 | 0.3869 | -- | -- |  |  | 72.06668 | 0.0181 | 0.81617 | -- | -- |  | 265.27 | 0.01012 | 0.56228 | -- | --
| 26.235 | 0.06027 | 0.38703 | -- | -- |  |  | 72.08166 | 0.01808 | 0.81627 | -- | -- |  | 265.325 | 0.01011 | 0.56244 | -- | --
| 26.24167 | 0.06027 | 0.38716 | -- | -- |  |  | 72.09668 | 0.01807 | 0.81637 | -- | -- |  | 265.3783 | 0.0101 | 0.5626 | -- | --
| 26.24667 | 0.06026 | 0.38729 | -- | -- |  |  | 72.11168 | 0.01806 | 0.81647 | -- | -- |  | 265.4333 | 0.0101 | 0.56275 | -- | --
| 26.25166 | 0.06026 | 0.38743 | -- | -- |  |  | 72.125 | 0.01804 | 0.81657 | -- | -- |  | 265.4883 | 0.01009 | 0.56291 | -- | --
| 26.25667 | 0.06027 | 0.38756 | -- | -- |  |  | 72.14 | 0.01803 | 0.81667 | -- | -- |  | 265.5416 | 0.01008 | 0.56306 | -- | --
| 26.26166 | 0.06027 | 0.38769 | -- | -- |  |  | 72.155 | 0.01801 | 0.81677 | -- | -- |  | 265.595 | 0.01006 | 0.56322 | -- | --
| 26.26834 | 0.06026 | 0.38782 | -- | -- |  |  | 72.17 | 0.018 | 0.81687 | -- | -- |  | 265.65 | 0.01006 | 0.56338 | -- | --
| 26.27334 | 0.06026 | 0.38795 | -- | -- |  |  | 72.185 | 0.01798 | 0.81697 | -- | -- |  | 265.705 | 0.01005 | 0.56353 | -- | --
| 26.27834 | 0.06026 | 0.38808 | -- | -- |  |  | 72.2 | 0.01797 | 0.81707 | -- | -- |  | 265.7583 | 0.01004 | 0.56369 | -- | --
| 26.28333 | 0.06025 | 0.38821 | -- | -- |  |  | 72.215 | 0.01795 | 0.81717 | -- | -- |  | 265.8134 | 0.01004 | 0.56384 | -- | --
| 26.28833 | 0.06025 | 0.38834 | -- | -- |  |  | 72.22832 | 0.01794 | 0.81727 | -- | -- |  | 265.8683 | 0.01003 | 0.564 | -- | --
| 26.295 | 0.06025 | 0.38847 | -- | -- |  |  | 72.24334 | 0.01792 | 0.81737 | -- | -- |  | 265.9217 | 0.01003 | 0.56415 | -- | --
| 26.3 | 0.06025 | 0.3886 | -- | -- |  |  | 72.25834 | 0.01791 | 0.81747 | -- | -- |  | 265.975 | 0.01004 | 0.56431 | -- | --
| 26.305 | 0.06025 | 0.38873 | -- | -- |  |  | 72.27334 | 0.0179 | 0.81757 | -- | -- |  | 266.03 | 0.01004 | 0.56446 | -- | --
| 26.31167 | 0.06025 | 0.38887 | -- | -- |  |  | 72.28834 | 0.01788 | 0.81767 | -- | -- |  | 266.085 | 0.01003 | 0.56462 | -- | --
| 26.31666 | 0.06025 | 0.389 | -- | -- |  |  | 72.30334 | 0.01787 | 0.81777 | -- | -- |  | 266.1383 | 0.01004 | 0.56477 | -- | --
| 26.32167 | 0.06024 | 0.38913 | -- | -- |  |  | 72.31834 | 0.01786 | 0.81787 | -- | -- |  | 266.1934 | 0.01004 | 0.56493 | -- | --
| 26.32666 | 0.06024 | 0.38926 | -- | -- |  |  | 72.33166 | 0.01784 | 0.81797 | -- | -- |  | 266.2484 | 0.01004 | 0.56508 | -- | --
| 26.33166 | 0.06023 | 0.38939 | -- | -- |  |  | 72.34668 | 0.01783 | 0.81807 | -- | -- |  | 266.3016 | 0.01004 | 0.56524 | -- | --
| 26.33833 | 0.06023 | 0.38952 | -- | -- |  |  | 72.36168 | 0.01781 | 0.81817 | -- | -- |  | 266.355 | 0.01004 | 0.56539 | -- | --
| 26.34334 | 0.06023 | 0.38965 | -- | -- |  |  | 72.37668 | 0.0178 | 0.81827 | -- | -- |  | 266.41 | 0.01004 | 0.56555 | -- | --
| 26.34834 | 0.06023 | 0.38978 | -- | -- |  |  | 72.39168 | 0.01778 | 0.81837 | -- | -- |  | 266.465 | 0.01004 | 0.5657 | -- | --
| 26.35333 | 0.06023 | 0.38991 | -- | -- |  |  | 72.40668 | 0.01776 | 0.81847 | -- | -- |  | 266.5183 | 0.01004 | 0.56586 | -- | --
| 26.35834 | 0.06022 | 0.39004 | -- | -- |  |  | 72.42168 | 0.01775 | 0.81856 | -- | -- |  | 266.5734 | 0.01004 | 0.56602 | -- | --
| 26.365 | 0.06021 | 0.39017 | -- | -- |  |  | 72.435 | 0.01774 | 0.81866 | -- | -- |  | 266.6283 | 0.01004 | 0.56617 | -- | --
| 26.37 | 0.0602 | 0.3903 | -- | -- |  |  | 72.45 | 0.01772 | 0.81876 | -- | -- |  | 266.6816 | 0.01004 | 0.56633 | -- | --
| 26.375 | 0.0602 | 0.39044 | -- | -- |  |  | 72.465 | 0.01771 | 0.81886 | -- | -- |  | 266.735 | 0.01004 | 0.56648 | -- | --
| 26.38 | 0.06021 | 0.39057 | -- | -- |  |  | 72.48 | 0.0177 | 0.81896 | -- | -- |  | 266.79 | 0.01003 | 0.56664 | -- | --
| 26.385 | 0.06021 | 0.3907 | -- | -- |  |  | 72.495 | 0.01769 | 0.81906 | -- | -- |  | 266.845 | 0.01003 | 0.56679 | -- | --
| 26.39166 | 0.0602 | 0.39083 | -- | -- |  |  | 72.50834 | 0.01767 | 0.81916 | -- | -- |  | 266.8984 | 0.01002 | 0.56695 | -- | --
| 26.39667 | 0.06019 | 0.39096 | -- | -- |  |  | 72.52334 | 0.01766 | 0.81925 | -- | -- |  | 266.9534 | 0.01002 | 0.5671 | -- | --
| 26.40166 | 0.06019 | 0.39109 | -- | -- |  |  | 72.53834 | 0.01764 | 0.81935 | -- | -- |  | 267.0083 | 0.01003 | 0.56726 | -- | --
| 26.40833 | 0.06019 | 0.39122 | -- | -- |  |  | 72.55334 | 0.01763 | 0.81945 | -- | -- |  | 267.0617 | 0.01002 | 0.56741 | -- | --
| 26.41333 | 0.06018 | 0.39135 | -- | -- |  |  | 72.56834 | 0.01762 | 0.81955 | -- | -- |  | 267.115 | 0.01002 | 0.56757 | -- | --
| 26.41834 | 0.06018 | 0.39148 | -- | -- |  |  | 72.58334 | 0.01761 | 0.81965 | -- | -- |  | 267.17 | 0.01001 | 0.56772 | -- | --
| 26.42334 | 0.06017 | 0.39161 | -- | -- |  |  | 72.59834 | 0.01759 | 0.81975 | -- | -- |  | 267.225 | 0.01001 | 0.56788 | -- | --
| 26.42833 | 0.06017 | 0.39174 | -- | -- |  |  | 72.61168 | 0.01758 | 0.81984 | -- | -- |  | 267.2783 | 0.01001 | 0.56803 | -- | --
| 26.435 | 0.06016 | 0.39187 | -- | -- |  |  | 72.62668 | 0.01757 | 0.81994 | -- | -- |  | 267.3334 | 0.01001 | 0.56819 | -- | --
| 26.44 | 0.06016 | 0.392 | -- | -- |  |  | 72.64168 | 0.01756 | 0.82004 | -- | -- |  | 267.3883 | 0.01001 | 0.56834 | -- | --
| 26.445 | 0.06016 | 0.39213 | -- | -- |  |  | 72.65668 | 0.01754 | 0.82014 | -- | -- |  | 267.4416 | 0.01001 | 0.5685 | -- | --
| 26.45 | 0.06016 | 0.39227 | -- | -- |  |  | 72.67168 | 0.01753 | 0.82023 | -- | -- |  | 267.495 | 0.01002 | 0.56865 | -- | --
| 26.455 | 0.06016 | 0.3924 | -- | -- |  |  | 72.68668 | 0.01752 | 0.82033 | -- | -- |  | 267.55 | 0.01001 | 0.56881 | -- | --
| 26.46167 | 0.06016 | 0.39253 | -- | -- |  |  | 72.70166 | 0.0175 | 0.82043 | -- | -- |  | 267.605 | 0.01001 | 0.56896 | -- | --
| 26.46667 | 0.06015 | 0.39266 | -- | -- |  |  | 72.715 | 0.01749 | 0.82053 | -- | -- |  | 267.6584 | 0.01 | 0.56911 | -- | --
| 26.47167 | 0.06014 | 0.39279 | -- | -- |  |  | 72.73 | 0.01748 | 0.82062 | -- | -- |  | 267.7134 | 0.01 | 0.56927 | -- | --
| 26.47666 | 0.06014 | 0.39292 | -- | -- |  |  | 72.745 | 0.01746 | 0.82072 | -- | -- |  | 267.7683 | 0.01 | 0.56942 | -- | --
| 26.48166 | 0.06014 | 0.39305 | -- | -- |  |  | 72.76 | 0.01745 | 0.82082 | -- | -- |  | 267.8217 | 0.00999 | 0.56958 | -- | --
| 26.48834 | 0.06013 | 0.39318 | -- | -- |  |  | 72.775 | 0.01744 | 0.82092 | -- | -- |  | 267.875 | 0.00999 | 0.56973 | -- | --
| 26.49333 | 0.06014 | 0.39331 | -- | -- |  |  | 72.79 | 0.01742 | 0.82101 | -- | -- |  | 267.93 | 0.00999 | 0.56989 | -- | --
| 26.49834 | 0.06013 | 0.39344 | -- | -- |  |  | 72.805 | 0.01741 | 0.82111 | -- | -- |  | 267.985 | 0.00999 | 0.57004 | -- | --
| 26.505 | 0.06013 | 0.39357 | -- | -- |  |  | 72.81834 | 0.0174 | 0.82121 | -- | -- |  | 268.0383 | 0.00999 | 0.5702 | -- | --
| 26.51 | 0.06012 | 0.3937 | -- | -- |  |  | 72.83334 | 0.01739 | 0.8213 | -- | -- |  | 268.0934 | 0.00998 | 0.57035 | -- | --
| 26.515 | 0.06012 | 0.39383 | -- | -- |  |  | 72.84834 | 0.01738 | 0.8214 | -- | -- |  | 268.1484 | 0.00998 | 0.57051 | -- | --
| 26.52 | 0.06012 | 0.39396 | -- | -- |  |  | 72.86334 | 0.01736 | 0.8215 | -- | -- |  | 268.2016 | 0.00998 | 0.57066 | -- | --
| 26.525 | 0.06011 | 0.39409 | -- | -- |  |  | 72.87832 | 0.01735 | 0.82159 | -- | -- |  | 268.255 | 0.00998 | 0.57081 | -- | --
| 26.53166 | 0.06012 | 0.39422 | -- | -- |  |  | 72.89334 | 0.01734 | 0.82169 | -- | -- |  | 268.31 | 0.00998 | 0.57097 | -- | --
| 26.53667 | 0.06011 | 0.39436 | -- | -- |  |  | 72.90832 | 0.01733 | 0.82179 | -- | -- |  | 268.365 | 0.00998 | 0.57112 | -- | --
| 26.54167 | 0.0601 | 0.39449 | -- | -- |  |  | 72.92168 | 0.01732 | 0.82188 | -- | -- |  | 268.4184 | 0.00998 | 0.57128 | -- | --
| 26.54666 | 0.06009 | 0.39462 | -- | -- |  |  | 72.93668 | 0.0173 | 0.82198 | -- | -- |  | 268.4734 | 0.00997 | 0.57143 | -- | --
| 26.55166 | 0.06009 | 0.39475 | -- | -- |  |  | 72.95166 | 0.01729 | 0.82208 | -- | -- |  | 268.5283 | 0.00997 | 0.57159 | -- | --
| 26.55834 | 0.06009 | 0.39488 | -- | -- |  |  | 72.96668 | 0.01728 | 0.82217 | -- | -- |  | 268.5816 | 0.00996 | 0.57174 | -- | --
| 26.56333 | 0.06009 | 0.39501 | -- | -- |  |  | 72.98166 | 0.01727 | 0.82227 | -- | -- |  | 268.635 | 0.00995 | 0.57189 | -- | --
| 26.56833 | 0.0601 | 0.39514 | -- | -- |  |  | 72.995 | 0.01726 | 0.82237 | -- | -- |  | 268.69 | 0.00995 | 0.57205 | -- | --
| 26.57334 | 0.06009 | 0.39527 | -- | -- |  |  | 73.01 | 0.01724 | 0.82246 | -- | -- |  | 268.745 | 0.00994 | 0.5722 | -- | --
| 26.57834 | 0.06009 | 0.3954 | -- | -- |  |  | 73.025 | 0.01723 | 0.82256 | -- | -- |  | 268.7984 | 0.00993 | 0.57235 | -- | --
| 26.585 | 0.06008 | 0.39553 | -- | -- |  |  | 73.04 | 0.01721 | 0.82265 | -- | -- |  | 268.8533 | 0.00992 | 0.57251 | -- | --
| 26.59 | 0.06007 | 0.39566 | -- | -- |  |  | 73.055 | 0.0172 | 0.82275 | -- | -- |  | 268.9084 | 0.00991 | 0.57266 | -- | --
| 26.595 | 0.06007 | 0.39579 | -- | -- |  |  | 73.07 | 0.01719 | 0.82285 | -- | -- |  | 268.9617 | 0.0099 | 0.57281 | -- | --
| 26.6 | 0.06007 | 0.39592 | -- | -- |  |  | 73.085 | 0.01718 | 0.82294 | -- | -- |  | 269.015 | 0.00989 | 0.57297 | -- | --
| 26.605 | 0.06006 | 0.39605 | -- | -- |  |  | 73.09834 | 0.01716 | 0.82304 | -- | -- |  | 269.07 | 0.00988 | 0.57312 | -- | --
| 26.61167 | 0.06006 | 0.39618 | -- | -- |  |  | 73.11334 | 0.01715 | 0.82313 | -- | -- |  | 269.125 | 0.00988 | 0.57327 | -- | --
| 26.61666 | 0.06006 | 0.39631 | -- | -- |  |  | 73.12832 | 0.01714 | 0.82323 | -- | -- |  | 269.1783 | 0.00987 | 0.57343 | -- | --
| 26.62167 | 0.06006 | 0.39644 | -- | -- |  |  | 73.14334 | 0.01713 | 0.82332 | -- | -- |  | 269.2334 | 0.00987 | 0.57358 | -- | --
| 26.62833 | 0.06005 | 0.39657 | -- | -- |  |  | 73.15832 | 0.01711 | 0.82342 | -- | -- |  | 269.2883 | 0.00986 | 0.57373 | -- | --
| 26.63334 | 0.06005 | 0.3967 | -- | -- |  |  | 73.17334 | 0.0171 | 0.82351 | -- | -- |  | 269.3417 | 0.00986 | 0.57388 | -- | --
| 26.63833 | 0.06004 | 0.39683 | -- | -- |  |  | 73.18832 | 0.01709 | 0.82361 | -- | -- |  | 269.395 | 0.00985 | 0.57404 | -- | --
| 26.64334 | 0.06004 | 0.39696 | -- | -- |  |  | 73.20166 | 0.01707 | 0.8237 | -- | -- |  | 269.45 | 0.00985 | 0.57419 | -- | --
| 26.64834 | 0.06003 | 0.3971 | -- | -- |  |  | 73.21668 | 0.01706 | 0.8238 | -- | -- |  | 269.505 | 0.00985 | 0.57434 | -- | --
| 26.655 | 0.06003 | 0.39723 | -- | -- |  |  | 73.23166 | 0.01705 | 0.82389 | -- | -- |  | 269.5584 | 0.00985 | 0.57449 | -- | --
| 26.66 | 0.06003 | 0.39736 | -- | -- |  |  | 73.24668 | 0.01703 | 0.82399 | -- | -- |  | 269.6133 | 0.00985 | 0.57465 | -- | --
| 26.665 | 0.06003 | 0.39749 | -- | -- |  |  | 73.26166 | 0.01702 | 0.82408 | -- | -- |  | 269.6684 | 0.00984 | 0.5748 | -- | --
| 26.67 | 0.06003 | 0.39762 | -- | -- |  |  | 73.27668 | 0.01701 | 0.82418 | -- | -- |  | 269.7217 | 0.00983 | 0.57495 | -- | --
| 26.675 | 0.06002 | 0.39775 | -- | -- |  |  | 73.29166 | 0.01699 | 0.82427 | -- | -- |  | 269.775 | 0.00983 | 0.5751 | -- | --
| 26.68167 | 0.06002 | 0.39788 | -- | -- |  |  | 73.305 | 0.01698 | 0.82437 | -- | -- |  | 269.83 | 0.00983 | 0.57525 | -- | --
| 26.68667 | 0.06002 | 0.39801 | -- | -- |  |  | 73.32 | 0.01697 | 0.82446 | -- | -- |  | 269.885 | 0.00982 | 0.57541 | -- | --
| 26.69166 | 0.06001 | 0.39814 | -- | -- |  |  | 73.335 | 0.01695 | 0.82456 | -- | -- |  | 269.9384 | 0.00981 | 0.57556 | -- | --
| 26.69667 | 0.06 | 0.39827 | -- | -- |  |  | 73.35 | 0.01694 | 0.82465 | -- | -- |  | 269.9934 | 0.00981 | 0.57571 | -- | --
| 26.70166 | 0.06 | 0.3984 | -- | -- |  |  | 73.365 | 0.01693 | 0.82475 | -- | -- |  | 270.0484 | 0.00982 | 0.57586 | -- | --
| 26.70833 | 0.06 | 0.39853 | -- | -- |  |  | 73.38 | 0.01692 | 0.82484 | -- | -- |  | 270.1016 | 0.00982 | 0.57601 | -- | --
| 26.71333 | 0.06 | 0.39866 | -- | -- |  |  | 73.395 | 0.01691 | 0.82493 | -- | -- |  | 270.155 | 0.00982 | 0.57616 | -- | --
| 26.71834 | 0.05999 | 0.39879 | -- | -- |  |  | 73.40832 | 0.0169 | 0.82503 | -- | -- |  | 270.21 | 0.00982 | 0.57632 | -- | --
| 26.725 | 0.05999 | 0.39892 | -- | -- |  |  | 73.42334 | 0.01689 | 0.82512 | -- | -- |  | 270.265 | 0.00981 | 0.57647 | -- | --
| 26.73 | 0.05998 | 0.39905 | -- | -- |  |  | 73.43832 | 0.01687 | 0.82522 | -- | -- |  | 270.3184 | 0.0098 | 0.57662 | -- | --
| 26.735 | 0.05998 | 0.39918 | -- | -- |  |  | 73.45334 | 0.01686 | 0.82531 | -- | -- |  | 270.3734 | 0.00979 | 0.57677 | -- | --
| 26.74 | 0.05998 | 0.39931 | -- | -- |  |  | 73.46835 | 0.01685 | 0.8254 | -- | -- |  | 270.4283 | 0.00979 | 0.57692 | -- | --
| 26.745 | 0.05998 | 0.39944 | -- | -- |  |  | 73.48166 | 0.01684 | 0.8255 | -- | -- |  | 270.4817 | 0.00978 | 0.57707 | -- | --
| 26.75166 | 0.05997 | 0.39957 | -- | -- |  |  | 73.49668 | 0.01682 | 0.82559 | -- | -- |  | 270.535 | 0.00978 | 0.57723 | -- | --
| 26.75667 | 0.05996 | 0.3997 | -- | -- |  |  | 73.51166 | 0.01681 | 0.82569 | -- | -- |  | 270.59 | 0.00978 | 0.57738 | -- | --
| 26.76166 | 0.05997 | 0.39983 | -- | -- |  |  | 73.52668 | 0.0168 | 0.82578 | -- | -- |  | 270.645 | 0.00978 | 0.57753 | -- | --
| 26.76666 | 0.05997 | 0.39996 | -- | -- |  |  | 73.54166 | 0.01678 | 0.82587 | -- | -- |  | 270.6984 | 0.00978 | 0.57768 | -- | --
| 26.77167 | 0.05996 | 0.40009 | -- | -- |  |  | 73.55668 | 0.01677 | 0.82597 | -- | -- |  | 270.7533 | 0.00978 | 0.57783 | -- | --
| 26.77834 | 0.05996 | 0.40022 | -- | -- |  |  | 73.57168 | 0.01676 | 0.82606 | -- | -- |  | 270.8084 | 0.00978 | 0.57798 | -- | --
| 26.78333 | 0.05996 | 0.40035 | -- | -- |  |  | 73.585 | 0.01675 | 0.82615 | -- | -- |  | 270.8617 | 0.00978 | 0.57813 | -- | --
| 26.78833 | 0.05996 | 0.40048 | -- | -- |  |  | 73.6 | 0.01673 | 0.82625 | -- | -- |  | 270.915 | 0.00978 | 0.57828 | -- | --
| 26.79334 | 0.05995 | 0.40061 | -- | -- |  |  | 73.615 | 0.01672 | 0.82634 | -- | -- |  | 270.97 | 0.00977 | 0.57844 | -- | --
| 26.79834 | 0.05994 | 0.40074 | -- | -- |  |  | 73.63 | 0.01671 | 0.82643 | -- | -- |  | 271.025 | 0.00976 | 0.57859 | -- | --
| 26.805 | 0.05994 | 0.40087 | -- | -- |  |  | 73.645 | 0.01669 | 0.82653 | -- | -- |  | 271.0783 | 0.00975 | 0.57874 | -- | --
| 26.81 | 0.05993 | 0.401 | -- | -- |  |  | 73.66 | 0.01668 | 0.82662 | -- | -- |  | 271.1334 | 0.00975 | 0.57889 | -- | --
| 26.815 | 0.05993 | 0.40113 | -- | -- |  |  | 73.675 | 0.01666 | 0.82671 | -- | -- |  | 271.1884 | 0.00975 | 0.57904 | -- | --
| 26.82167 | 0.05993 | 0.40126 | -- | -- |  |  | 73.68832 | 0.01665 | 0.8268 | -- | -- |  | 271.2417 | 0.00975 | 0.57919 | -- | --
| 26.82666 | 0.05992 | 0.40139 | -- | -- |  |  | 73.70334 | 0.01664 | 0.8269 | -- | -- |  | 271.295 | 0.00975 | 0.57934 | -- | --
| 26.83166 | 0.05992 | 0.40152 | -- | -- |  |  | 73.71835 | 0.01662 | 0.82699 | -- | -- |  | 271.35 | 0.00974 | 0.57949 | -- | --
| 26.83667 | 0.05992 | 0.40165 | -- | -- |  |  | 73.73334 | 0.01661 | 0.82708 | -- | -- |  | 271.405 | 0.00974 | 0.57964 | -- | --
| 26.84167 | 0.05991 | 0.40178 | -- | -- |  |  | 73.74834 | 0.0166 | 0.82717 | -- | -- |  | 271.4584 | 0.00974 | 0.57979 | -- | --
| 26.84834 | 0.05991 | 0.40192 | -- | -- |  |  | 73.76334 | 0.01658 | 0.82727 | -- | -- |  | 271.5134 | 0.00974 | 0.57994 | -- | --
| 26.85333 | 0.05991 | 0.40205 | -- | -- |  |  | 73.77834 | 0.01657 | 0.82736 | -- | -- |  | 271.5684 | 0.00974 | 0.58009 | -- | --
| 26.85834 | 0.05991 | 0.40218 | -- | -- |  |  | 73.79166 | 0.01656 | 0.82745 | -- | -- |  | 271.6217 | 0.00974 | 0.58024 | -- | --
| 26.86334 | 0.0599 | 0.40231 | -- | -- |  |  | 73.80668 | 0.01654 | 0.82754 | -- | -- |  | 271.675 | 0.00974 | 0.58039 | -- | --
| 26.86833 | 0.0599 | 0.40244 | -- | -- |  |  | 73.82168 | 0.01653 | 0.82764 | -- | -- |  | 271.73 | 0.00974 | 0.58055 | -- | --
| 26.875 | 0.05989 | 0.40257 | -- | -- |  |  | 73.83668 | 0.01651 | 0.82773 | -- | -- |  | 271.785 | 0.00974 | 0.5807 | -- | --
| 26.88 | 0.05988 | 0.4027 | -- | -- |  |  | 73.85168 | 0.0165 | 0.82782 | -- | -- |  | 271.8383 | 0.00974 | 0.58085 | -- | --
| 26.885 | 0.05987 | 0.40283 | -- | -- |  |  | 73.86668 | 0.01649 | 0.82791 | -- | -- |  | 271.8934 | 0.00974 | 0.581 | -- | --
| 26.89 | 0.05987 | 0.40296 | -- | -- |  |  | 73.88168 | 0.01647 | 0.828 | -- | -- |  | 271.9484 | 0.00974 | 0.58115 | -- | --
| 26.895 | 0.05987 | 0.40309 | -- | -- |  |  | 73.895 | 0.01646 | 0.82809 | -- | -- |  | 272.0016 | 0.00974 | 0.5813 | -- | --
| 26.90166 | 0.05987 | 0.40322 | -- | -- |  |  | 73.91 | 0.01645 | 0.82819 | -- | -- |  | 272.055 | 0.00975 | 0.58145 | -- | --
| 26.90666 | 0.05986 | 0.40335 | -- | -- |  |  | 73.925 | 0.01643 | 0.82828 | -- | -- |  | 272.11 | 0.00975 | 0.5816 | -- | --
| 26.91167 | 0.05986 | 0.40348 | -- | -- |  |  | 73.94 | 0.01642 | 0.82837 | -- | -- |  | 272.165 | 0.00974 | 0.58175 | -- | --
| 26.91667 | 0.05985 | 0.40361 | -- | -- |  |  | 73.955 | 0.01641 | 0.82846 | -- | -- |  | 272.2183 | 0.00974 | 0.5819 | -- | --
| 26.92166 | 0.05985 | 0.40374 | -- | -- |  |  | 73.96835 | 0.0164 | 0.82855 | -- | -- |  | 272.2733 | 0.00974 | 0.58205 | -- | --
| 26.92833 | 0.05984 | 0.40387 | -- | -- |  |  | 73.98334 | 0.01638 | 0.82864 | -- | -- |  | 272.3283 | 0.00974 | 0.5822 | -- | --
| 26.93334 | 0.05984 | 0.404 | -- | -- |  |  | 73.99834 | 0.01637 | 0.82873 | -- | -- |  | 272.3817 | 0.00974 | 0.58235 | -- | --
| 26.93833 | 0.05984 | 0.40413 | -- | -- |  |  | 74.01334 | 0.01636 | 0.82883 | -- | -- |  | 272.435 | 0.00974 | 0.5825 | -- | --
| 26.945 | 0.05984 | 0.40426 | -- | -- |  |  | 74.02834 | 0.01634 | 0.82892 | -- | -- |  | 272.49 | 0.00974 | 0.58265 | -- | --
| 26.95 | 0.05983 | 0.40439 | -- | -- |  |  | 74.04334 | 0.01633 | 0.82901 | -- | -- |  | 272.545 | 0.00974 | 0.58281 | -- | --
| 26.955 | 0.05983 | 0.40452 | -- | -- |  |  | 74.05834 | 0.01631 | 0.8291 | -- | -- |  | 272.5984 | 0.00974 | 0.58296 | -- | --
| 26.96 | 0.05982 | 0.40465 | -- | -- |  |  | 74.07168 | 0.0163 | 0.82919 | -- | -- |  | 272.6534 | 0.00973 | 0.58311 | -- | --
| 26.965 | 0.05982 | 0.40478 | -- | -- |  |  | 74.08668 | 0.01629 | 0.82928 | -- | -- |  | 272.7084 | 0.00973 | 0.58326 | -- | --
| 26.97167 | 0.05982 | 0.40491 | -- | -- |  |  | 74.10168 | 0.01628 | 0.82937 | -- | -- |  | 272.7617 | 0.00973 | 0.58341 | -- | --
| 26.97666 | 0.05981 | 0.40504 | -- | -- |  |  | 74.11668 | 0.01626 | 0.82946 | -- | -- |  | 272.815 | 0.00972 | 0.58356 | -- | --
| 26.98166 | 0.05981 | 0.40517 | -- | -- |  |  | 74.13168 | 0.01625 | 0.82955 | -- | -- |  | 272.87 | 0.00971 | 0.58371 | -- | --
| 26.98667 | 0.05981 | 0.4053 | -- | -- |  |  | 74.14668 | 0.01623 | 0.82964 | -- | -- |  | 272.925 | 0.00971 | 0.58386 | -- | --
| 26.99167 | 0.0598 | 0.40543 | -- | -- |  |  | 74.16168 | 0.01622 | 0.82973 | -- | -- |  | 272.9784 | 0.00971 | 0.58401 | -- | --
| 26.99834 | 0.0598 | 0.40556 | -- | -- |  |  | 74.175 | 0.01621 | 0.82982 | -- | -- |  | 273.0334 | 0.00971 | 0.58416 | -- | --
| 27.00333 | 0.0598 | 0.40569 | -- | -- |  |  | 74.19 | 0.0162 | 0.82991 | -- | -- |  | 273.0883 | 0.00971 | 0.58431 | -- | --
| 27.00833 | 0.05979 | 0.40581 | -- | -- |  |  | 74.205 | 0.01618 | 0.83 | -- | -- |  | 273.1416 | 0.00971 | 0.58446 | -- | --
| 27.01333 | 0.05979 | 0.40594 | -- | -- |  |  | 74.22 | 0.01617 | 0.83009 | -- | -- |  | 273.195 | 0.00971 | 0.58461 | -- | --
| 27.01834 | 0.05978 | 0.40607 | -- | -- |  |  | 74.235 | 0.01615 | 0.83018 | -- | -- |  | 273.25 | 0.00971 | 0.58476 | -- | --
| 27.025 | 0.05978 | 0.4062 | -- | -- |  |  | 74.25 | 0.01614 | 0.83027 | -- | -- |  | 273.305 | 0.00972 | 0.58491 | -- | --
| 27.03 | 0.05977 | 0.40633 | -- | -- |  |  | 74.265 | 0.01613 | 0.83036 | -- | -- |  | 273.3583 | 0.00972 | 0.58506 | -- | --
| 27.035 | 0.05977 | 0.40646 | -- | -- |  |  | 74.27834 | 0.01612 | 0.83045 | -- | -- |  | 273.4134 | 0.00972 | 0.58521 | -- | --
| 27.04167 | 0.05976 | 0.40659 | -- | -- |  |  | 74.29334 | 0.0161 | 0.83054 | -- | -- |  | 273.4683 | 0.00972 | 0.58536 | -- | --
| 27.04666 | 0.05976 | 0.40672 | -- | -- |  |  | 74.30834 | 0.01609 | 0.83063 | -- | -- |  | 273.5216 | 0.00973 | 0.58551 | -- | --
| 27.05166 | 0.05977 | 0.40685 | -- | -- |  |  | 74.32334 | 0.01608 | 0.83072 | -- | -- |  | 273.575 | 0.00973 | 0.58566 | -- | --
| 27.05667 | 0.05976 | 0.40698 | -- | -- |  |  | 74.33834 | 0.01606 | 0.83081 | -- | -- |  | 273.63 | 0.00973 | 0.58581 | -- | --
| 27.06167 | 0.05975 | 0.40711 | -- | -- |  |  | 74.35334 | 0.01605 | 0.8309 | -- | -- |  | 273.685 | 0.00973 | 0.58596 | -- | --
| 27.06833 | 0.05974 | 0.40724 | -- | -- |  |  | 74.36834 | 0.01604 | 0.83099 | -- | -- |  | 273.7383 | 0.00972 | 0.58611 | -- | --
| 27.07334 | 0.05974 | 0.40737 | -- | -- |  |  | 74.38168 | 0.01602 | 0.83108 | -- | -- |  | 273.7934 | 0.00972 | 0.58626 | -- | --
| 27.07834 | 0.05974 | 0.4075 | -- | -- |  |  | 74.39668 | 0.01601 | 0.83117 | -- | -- |  | 273.8484 | 0.00971 | 0.58641 | -- | --
| 27.08333 | 0.05973 | 0.40763 | -- | -- |  |  | 74.41168 | 0.016 | 0.83126 | -- | -- |  | 273.9016 | 0.00971 | 0.58656 | -- | --
| 27.08833 | 0.05973 | 0.40776 | -- | -- |  |  | 74.42668 | 0.01598 | 0.83135 | -- | -- |  | 273.955 | 0.0097 | 0.58671 | -- | --
| 27.095 | 0.05972 | 0.40789 | -- | -- |  |  | 74.44168 | 0.01597 | 0.83144 | -- | -- |  | 274.01 | 0.0097 | 0.58686 | -- | --
| 27.1 | 0.05972 | 0.40802 | -- | -- |  |  | 74.455 | 0.01596 | 0.83153 | -- | -- |  | 274.065 | 0.0097 | 0.58701 | -- | --
| 27.105 | 0.05971 | 0.40815 | -- | -- |  |  | 74.47 | 0.01594 | 0.83161 | -- | -- |  | 274.1183 | 0.0097 | 0.58716 | -- | --
| 27.11 | 0.05971 | 0.40828 | -- | -- |  |  | 74.485 | 0.01593 | 0.8317 | -- | -- |  | 274.1734 | 0.0097 | 0.58731 | -- | --
| 27.115 | 0.05971 | 0.40841 | -- | -- |  |  | 74.5 | 0.01592 | 0.83179 | -- | -- |  | 274.2284 | 0.0097 | 0.58746 | -- | --
| 27.12167 | 0.0597 | 0.40854 | -- | -- |  |  | 74.515 | 0.0159 | 0.83188 | -- | -- |  | 274.2817 | 0.0097 | 0.58761 | -- | --
| 27.12666 | 0.05969 | 0.40867 | -- | -- |  |  | 74.53 | 0.01589 | 0.83197 | -- | -- |  | 274.335 | 0.0097 | 0.58776 | -- | --
| 27.13167 | 0.05969 | 0.4088 | -- | -- |  |  | 74.545 | 0.01588 | 0.83206 | -- | -- |  | 274.39 | 0.0097 | 0.58791 | -- | --
| 27.13833 | 0.05969 | 0.40893 | -- | -- |  |  | 74.55834 | 0.01586 | 0.83215 | -- | -- |  | 274.445 | 0.0097 | 0.58806 | -- | --
| 27.14334 | 0.05968 | 0.40906 | -- | -- |  |  | 74.57334 | 0.01585 | 0.83223 | -- | -- |  | 274.4984 | 0.00969 | 0.58821 | -- | --
| 27.14834 | 0.05967 | 0.40919 | -- | -- |  |  | 74.58834 | 0.01584 | 0.83232 | -- | -- |  | 274.5534 | 0.00969 | 0.58836 | -- | --
| 27.15333 | 0.05967 | 0.40932 | -- | -- |  |  | 74.60334 | 0.01582 | 0.83241 | -- | -- |  | 274.6083 | 0.00969 | 0.58851 | -- | --
| 27.15833 | 0.05967 | 0.40945 | -- | -- |  |  | 74.61834 | 0.01581 | 0.8325 | -- | -- |  | 274.6617 | 0.00968 | 0.58866 | -- | --
| 27.165 | 0.05967 | 0.40958 | -- | -- |  |  | 74.63334 | 0.01579 | 0.83259 | -- | -- |  | 274.715 | 0.00968 | 0.58881 | -- | --
| 27.17 | 0.05967 | 0.40971 | -- | -- |  |  | 74.64834 | 0.01578 | 0.83267 | -- | -- |  | 274.77 | 0.00968 | 0.58896 | -- | --
| 27.175 | 0.05967 | 0.40984 | -- | -- |  |  | 74.66168 | 0.01577 | 0.83276 | -- | -- |  | 274.825 | 0.00968 | 0.58911 | -- | --
| 27.18 | 0.05965 | 0.40997 | -- | -- |  |  | 74.67668 | 0.01576 | 0.83285 | -- | -- |  | 274.8783 | 0.00968 | 0.58926 | -- | --
| 27.185 | 0.05965 | 0.4101 | -- | -- |  |  | 74.69168 | 0.01574 | 0.83294 | -- | -- |  | 274.9333 | 0.00968 | 0.58941 | -- | --
| 27.19166 | 0.05965 | 0.41023 | -- | -- |  |  | 74.70668 | 0.01573 | 0.83303 | -- | -- |  | 274.9883 | 0.00968 | 0.58956 | -- | --
| 27.19667 | 0.05965 | 0.41035 | -- | -- |  |  | 74.72168 | 0.01572 | 0.83311 | -- | -- |  | 275.0416 | 0.00968 | 0.58971 | -- | --
| 27.20166 | 0.05964 | 0.41048 | -- | -- |  |  | 74.73668 | 0.01571 | 0.8332 | -- | -- |  | 275.095 | 0.00967 | 0.58986 | -- | --
| 27.20666 | 0.05964 | 0.41061 | -- | -- |  |  | 74.75168 | 0.01569 | 0.83329 | -- | -- |  | 275.15 | 0.00967 | 0.59001 | -- | --
| 27.21167 | 0.05963 | 0.41074 | -- | -- |  |  | 74.765 | 0.01568 | 0.83338 | -- | -- |  | 275.205 | 0.00967 | 0.59016 | -- | --
| 27.21834 | 0.05963 | 0.41087 | -- | -- |  |  | 74.78 | 0.01567 | 0.83346 | -- | -- |  | 275.2583 | 0.00967 | 0.59031 | -- | --
| 27.22334 | 0.05962 | 0.411 | -- | -- |  |  | 74.795 | 0.01566 | 0.83355 | -- | -- |  | 275.3134 | 0.00967 | 0.59046 | -- | --
| 27.22833 | 0.05962 | 0.41113 | -- | -- |  |  | 74.81 | 0.01565 | 0.83364 | -- | -- |  | 275.3683 | 0.00966 | 0.59061 | -- | --
| 27.23334 | 0.05961 | 0.41126 | -- | -- |  |  | 74.825 | 0.01563 | 0.83372 | -- | -- |  | 275.4217 | 0.00967 | 0.59076 | -- | --
| 27.23834 | 0.05961 | 0.41139 | -- | -- |  |  | 74.84 | 0.01562 | 0.83381 | -- | -- |  | 275.475 | 0.00967 | 0.59091 | -- | --
| 27.245 | 0.0596 | 0.41152 | -- | -- |  |  | 74.855 | 0.01561 | 0.8339 | -- | -- |  | 275.53 | 0.00967 | 0.59106 | -- | --
| 27.25 | 0.0596 | 0.41165 | -- | -- |  |  | 74.86834 | 0.0156 | 0.83399 | -- | -- |  | 275.585 | 0.00967 | 0.59121 | -- | --
| 27.255 | 0.0596 | 0.41178 | -- | -- |  |  | 74.88334 | 0.01558 | 0.83407 | -- | -- |  | 275.6383 | 0.00967 | 0.59136 | -- | --
| 27.26166 | 0.05959 | 0.41191 | -- | -- |  |  | 74.89834 | 0.01557 | 0.83416 | -- | -- |  | 275.6934 | 0.00967 | 0.59151 | -- | --
| 27.26666 | 0.05958 | 0.41204 | -- | -- |  |  | 74.91334 | 0.01556 | 0.83425 | -- | -- |  | 275.7484 | 0.00967 | 0.59166 | -- | --
| 27.27167 | 0.05958 | 0.41217 | -- | -- |  |  | 74.92834 | 0.01555 | 0.83433 | -- | -- |  | 275.8016 | 0.00966 | 0.5918 | -- | --
| 27.27667 | 0.05958 | 0.4123 | -- | -- |  |  | 74.94168 | 0.01554 | 0.83442 | -- | -- |  | 275.855 | 0.00965 | 0.59195 | -- | --
| 27.28166 | 0.05958 | 0.41243 | -- | -- |  |  | 74.95668 | 0.01552 | 0.83451 | -- | -- |  | 275.91 | 0.00965 | 0.5921 | -- | --
| 27.28833 | 0.05957 | 0.41256 | -- | -- |  |  | 74.97168 | 0.01551 | 0.83459 | -- | -- |  | 275.965 | 0.00965 | 0.59225 | -- | --
| 27.29334 | 0.05957 | 0.41269 | -- | -- |  |  | 74.98668 | 0.0155 | 0.83468 | -- | -- |  | 276.0183 | 0.00964 | 0.5924 | -- | --
| 27.29834 | 0.05957 | 0.41281 | -- | -- |  |  | 75.00168 | 0.01549 | 0.83476 | -- | -- |  | 276.0734 | 0.00963 | 0.59255 | -- | --
| 27.30333 | 0.05957 | 0.41294 | -- | -- |  |  | 75.01668 | 0.01548 | 0.83485 | -- | -- |  | 276.1284 | 0.00963 | 0.5927 | -- | --
| 27.30834 | 0.05956 | 0.41307 | -- | -- |  |  | 75.03168 | 0.01546 | 0.83494 | -- | -- |  | 276.1816 | 0.00963 | 0.59285 | -- | --
| 27.315 | 0.05956 | 0.4132 | -- | -- |  |  | 75.045 | 0.01545 | 0.83502 | -- | -- |  | 276.235 | 0.00962 | 0.593 | -- | --
| 27.32 | 0.05956 | 0.41333 | -- | -- |  |  | 75.06 | 0.01544 | 0.83511 | -- | -- |  | 276.29 | 0.00962 | 0.59315 | -- | --
| 27.325 | 0.05955 | 0.41346 | -- | -- |  |  | 75.075 | 0.01543 | 0.83519 | -- | -- |  | 276.345 | 0.00961 | 0.59329 | -- | --
| 27.33 | 0.05954 | 0.41359 | -- | -- |  |  | 75.09 | 0.01542 | 0.83528 | -- | -- |  | 276.3984 | 0.0096 | 0.59344 | -- | --
| 27.335 | 0.05954 | 0.41372 | -- | -- |  |  | 75.105 | 0.0154 | 0.83537 | -- | -- |  | 276.4534 | 0.0096 | 0.59359 | -- | --
| 27.34167 | 0.05953 | 0.41385 | -- | -- |  |  | 75.12 | 0.01539 | 0.83545 | -- | -- |  | 276.5083 | 0.0096 | 0.59374 | -- | --
| 27.34667 | 0.05953 | 0.41398 | -- | -- |  |  | 75.135 | 0.01538 | 0.83554 | -- | -- |  | 276.5617 | 0.00959 | 0.59389 | -- | --
| 27.35166 | 0.05952 | 0.41411 | -- | -- |  |  | 75.14834 | 0.01537 | 0.83562 | -- | -- |  | 276.615 | 0.00959 | 0.59404 | -- | --
| 27.35834 | 0.05952 | 0.41424 | -- | -- |  |  | 75.16334 | 0.01536 | 0.83571 | -- | -- |  | 276.67 | 0.00958 | 0.59419 | -- | --
| 27.36334 | 0.05952 | 0.41437 | -- | -- |  |  | 75.17834 | 0.01535 | 0.83579 | -- | -- |  | 276.725 | 0.00958 | 0.59433 | -- | --
| 27.36833 | 0.05951 | 0.4145 | -- | -- |  |  | 75.19334 | 0.01533 | 0.83588 | -- | -- |  | 276.7783 | 0.00958 | 0.59448 | -- | --
| 27.37334 | 0.05952 | 0.41462 | -- | -- |  |  | 75.20834 | 0.01532 | 0.83597 | -- | -- |  | 276.8333 | 0.00957 | 0.59463 | -- | --
| 27.37833 | 0.05952 | 0.41475 | -- | -- |  |  | 75.22334 | 0.01531 | 0.83605 | -- | -- |  | 276.8883 | 0.00957 | 0.59478 | -- | --
| 27.385 | 0.05951 | 0.41488 | -- | -- |  |  | 75.23834 | 0.01529 | 0.83614 | -- | -- |  | 276.9416 | 0.00956 | 0.59493 | -- | --
| 27.39 | 0.05951 | 0.41501 | -- | -- |  |  | 75.25168 | 0.01528 | 0.83622 | -- | -- |  | 276.995 | 0.00956 | 0.59507 | -- | --
| 27.395 | 0.0595 | 0.41514 | -- | -- |  |  | 75.26668 | 0.01527 | 0.83631 | -- | -- |  | 277.05 | 0.00955 | 0.59522 | -- | --
| 27.4 | 0.0595 | 0.41527 | -- | -- |  |  | 75.28168 | 0.01526 | 0.83639 | -- | -- |  | 277.105 | 0.00954 | 0.59537 | -- | --
| 27.405 | 0.0595 | 0.4154 | -- | -- |  |  | 75.29668 | 0.01524 | 0.83648 | -- | -- |  | 277.1583 | 0.00954 | 0.59552 | -- | --
| 27.41167 | 0.05949 | 0.41553 | -- | -- |  |  | 75.31168 | 0.01523 | 0.83656 | -- | -- |  | 277.2134 | 0.00953 | 0.59566 | -- | --
| 27.41667 | 0.05948 | 0.41566 | -- | -- |  |  | 75.32668 | 0.01522 | 0.83665 | -- | -- |  | 277.2683 | 0.00953 | 0.59581 | -- | --
| 27.42166 | 0.05948 | 0.41579 | -- | -- |  |  | 75.34168 | 0.0152 | 0.83673 | -- | -- |  | 277.3217 | 0.00952 | 0.59596 | -- | --
| 27.42666 | 0.05947 | 0.41592 | -- | -- |  |  | 75.355 | 0.01519 | 0.83682 | -- | -- |  | 277.375 | 0.00951 | 0.59611 | -- | --
| 27.43167 | 0.05947 | 0.41605 | -- | -- |  |  | 75.37 | 0.01518 | 0.8369 | -- | -- |  | 277.43 | 0.0095 | 0.59625 | -- | --
| 27.43833 | 0.05946 | 0.41618 | -- | -- |  |  | 75.385 | 0.01517 | 0.83698 | -- | -- |  | 277.485 | 0.0095 | 0.5964 | -- | --
| 27.44333 | 0.05946 | 0.4163 | -- | -- |  |  | 75.4 | 0.01515 | 0.83707 | -- | -- |  | 277.5383 | 0.0095 | 0.59655 | -- | --
| 27.44834 | 0.05945 | 0.41643 | -- | -- |  |  | 75.415 | 0.01514 | 0.83715 | -- | -- |  | 277.5933 | 0.0095 | 0.59669 | -- | --
| 27.455 | 0.05945 | 0.41656 | -- | -- |  |  | 75.42834 | 0.01513 | 0.83724 | -- | -- |  | 277.6484 | 0.0095 | 0.59684 | -- | --
| 27.46 | 0.05944 | 0.41669 | -- | -- |  |  | 75.44334 | 0.01511 | 0.83732 | -- | -- |  | 277.7016 | 0.0095 | 0.59699 | -- | --
| 27.465 | 0.05944 | 0.41682 | -- | -- |  |  | 75.45834 | 0.0151 | 0.83741 | -- | -- |  | 277.755 | 0.00949 | 0.59713 | -- | --
| 27.47 | 0.05944 | 0.41695 | -- | -- |  |  | 75.47334 | 0.01509 | 0.83749 | -- | -- |  | 277.81 | 0.00949 | 0.59728 | -- | --
| 27.475 | 0.05943 | 0.41708 | -- | -- |  |  | 75.48834 | 0.01508 | 0.83757 | -- | -- |  | 277.865 | 0.00949 | 0.59743 | -- | --
| 27.48166 | 0.05942 | 0.41721 | -- | -- |  |  | 75.50334 | 0.01507 | 0.83766 | -- | -- |  | 277.9184 | 0.0095 | 0.59757 | -- | --
| 27.48667 | 0.05942 | 0.41734 | -- | -- |  |  | 75.51834 | 0.01506 | 0.83774 | -- | -- |  | 277.9734 | 0.00949 | 0.59772 | -- | --
| 27.49167 | 0.05941 | 0.41747 | -- | -- |  |  | 75.53168 | 0.01504 | 0.83783 | -- | -- |  | 278.0283 | 0.00948 | 0.59787 | -- | --
| 27.49667 | 0.05941 | 0.4176 | -- | -- |  |  | 75.54668 | 0.01503 | 0.83791 | -- | -- |  | 278.0816 | 0.00948 | 0.59801 | -- | --
| 27.50166 | 0.05941 | 0.41772 | -- | -- |  |  | 75.56168 | 0.01502 | 0.83799 | -- | -- |  | 278.135 | 0.00948 | 0.59816 | -- | --
| 27.50833 | 0.05941 | 0.41785 | -- | -- |  |  | 75.57668 | 0.01501 | 0.83808 | -- | -- |  | 278.19 | 0.00947 | 0.59831 | -- | --
| 27.51333 | 0.05941 | 0.41798 | -- | -- |  |  | 75.59168 | 0.015 | 0.83816 | -- | -- |  | 278.245 | 0.00946 | 0.59845 | -- | --
| 27.51834 | 0.0594 | 0.41811 | -- | -- |  |  | 75.60668 | 0.01499 | 0.83824 | -- | -- |  | 278.2984 | 0.00946 | 0.5986 | -- | --
| 27.52334 | 0.05939 | 0.41824 | -- | -- |  |  | 75.62168 | 0.01497 | 0.83833 | -- | -- |  | 278.3533 | 0.00946 | 0.59875 | -- | --
| 27.52834 | 0.05939 | 0.41837 | -- | -- |  |  | 75.635 | 0.01496 | 0.83841 | -- | -- |  | 278.4083 | 0.00946 | 0.59889 | -- | --
| 27.535 | 0.05938 | 0.4185 | -- | -- |  |  | 75.65 | 0.01495 | 0.83849 | -- | -- |  | 278.4617 | 0.00945 | 0.59904 | -- | --
| 27.54 | 0.05938 | 0.41863 | -- | -- |  |  | 75.665 | 0.01494 | 0.83858 | -- | -- |  | 278.515 | 0.00945 | 0.59918 | -- | --
| 27.545 | 0.05937 | 0.41876 | -- | -- |  |  | 75.68 | 0.01493 | 0.83866 | -- | -- |  | 278.57 | 0.00944 | 0.59933 | -- | --
| 27.55 | 0.05937 | 0.41889 | -- | -- |  |  | 75.695 | 0.01492 | 0.83874 | -- | -- |  | 278.625 | 0.00943 | 0.59948 | -- | --
| 27.555 | 0.05936 | 0.41901 | -- | -- |  |  | 75.71 | 0.0149 | 0.83883 | -- | -- |  | 278.6783 | 0.00943 | 0.59962 | -- | --
| 27.56167 | 0.05936 | 0.41914 | -- | -- |  |  | 75.725 | 0.01489 | 0.83891 | -- | -- |  | 278.7334 | 0.00942 | 0.59977 | -- | --
| 27.56666 | 0.05935 | 0.41927 | -- | -- |  |  | 75.73834 | 0.01488 | 0.83899 | -- | -- |  | 278.7883 | 0.00942 | 0.59991 | -- | --
| 27.57167 | 0.05935 | 0.4194 | -- | -- |  |  | 75.75334 | 0.01486 | 0.83908 | -- | -- |  | 278.8416 | 0.00942 | 0.60006 | -- | --
| 27.57834 | 0.05935 | 0.41953 | -- | -- |  |  | 75.76834 | 0.01485 | 0.83916 | -- | -- |  | 278.895 | 0.00941 | 0.60021 | -- | --
| 27.58333 | 0.05934 | 0.41966 | -- | -- |  |  | 75.78334 | 0.01484 | 0.83924 | -- | -- |  | 278.95 | 0.00941 | 0.60035 | -- | --
| 27.58833 | 0.05934 | 0.41979 | -- | -- |  |  | 75.79834 | 0.01483 | 0.83932 | -- | -- |  | 279.005 | 0.00941 | 0.6005 | -- | --
| 27.59334 | 0.05933 | 0.41992 | -- | -- |  |  | 75.81334 | 0.01481 | 0.83941 | -- | -- |  | 279.0584 | 0.00941 | 0.60064 | -- | --
| 27.59834 | 0.05933 | 0.42005 | -- | -- |  |  | 75.82834 | 0.0148 | 0.83949 | -- | -- |  | 279.1133 | 0.00941 | 0.60079 | -- | --
| 27.605 | 0.05932 | 0.42017 | -- | -- |  |  | 75.84168 | 0.01479 | 0.83957 | -- | -- |  | 279.1684 | 0.00941 | 0.60093 | -- | --
| 27.61 | 0.05932 | 0.4203 | -- | -- |  |  | 75.85668 | 0.01478 | 0.83965 | -- | -- |  | 279.2217 | 0.0094 | 0.60108 | -- | --
| 27.615 | 0.05932 | 0.42043 | -- | -- |  |  | 75.87168 | 0.01477 | 0.83974 | -- | -- |  | 279.275 | 0.00939 | 0.60122 | -- | --
| 27.62 | 0.05931 | 0.42056 | -- | -- |  |  | 75.88668 | 0.01475 | 0.83982 | -- | -- |  | 279.33 | 0.00938 | 0.60137 | -- | --
| 27.625 | 0.05931 | 0.42069 | -- | -- |  |  | 75.90168 | 0.01474 | 0.8399 | -- | -- |  | 279.385 | 0.00937 | 0.60151 | -- | --
| 27.63167 | 0.0593 | 0.42082 | -- | -- |  |  | 75.915 | 0.01473 | 0.83998 | -- | -- |  | 279.4383 | 0.00936 | 0.60166 | -- | --
| 27.63666 | 0.0593 | 0.42095 | -- | -- |  |  | 75.93 | 0.01472 | 0.84006 | -- | -- |  | 279.4934 | 0.00935 | 0.6018 | -- | --
| 27.64166 | 0.0593 | 0.42108 | -- | -- |  |  | 75.945 | 0.01471 | 0.84015 | -- | -- |  | 279.5484 | 0.00935 | 0.60195 | -- | --
| 27.64667 | 0.05929 | 0.42121 | -- | -- |  |  | 75.96 | 0.0147 | 0.84023 | -- | -- |  | 279.6016 | 0.00934 | 0.60209 | -- | --
| 27.65166 | 0.05929 | 0.42133 | -- | -- |  |  | 75.975 | 0.01469 | 0.84031 | -- | -- |  | 279.655 | 0.00934 | 0.60224 | -- | --
| 27.65833 | 0.05928 | 0.42146 | -- | -- |  |  | 75.99 | 0.01467 | 0.84039 | -- | -- |  | 279.71 | 0.00933 | 0.60238 | -- | --
| 27.66333 | 0.05928 | 0.42159 | -- | -- |  |  | 76.005 | 0.01466 | 0.84047 | -- | -- |  | 279.765 | 0.00934 | 0.60253 | -- | --
| 27.66834 | 0.05927 | 0.42172 | -- | -- |  |  | 76.01834 | 0.01465 | 0.84055 | -- | -- |  | 279.8184 | 0.00934 | 0.60267 | -- | --
| 27.675 | 0.05926 | 0.42185 | -- | -- |  |  | 76.03334 | 0.01464 | 0.84064 | -- | -- |  | 279.8733 | 0.00934 | 0.60281 | -- | --
| 27.68 | 0.05925 | 0.42198 | -- | -- |  |  | 76.04834 | 0.01462 | 0.84072 | -- | -- |  | 279.9283 | 0.00934 | 0.60296 | -- | --
| 27.685 | 0.05924 | 0.42211 | -- | -- |  |  | 76.06334 | 0.01461 | 0.8408 | -- | -- |  | 279.9817 | 0.00934 | 0.6031 | -- | --
| 27.69 | 0.05924 | 0.42224 | -- | -- |  |  | 76.07834 | 0.0146 | 0.84088 | -- | -- |  | 280.035 | 0.00934 | 0.60325 | -- | --
| 27.695 | 0.05923 | 0.42236 | -- | -- |  |  | 76.09334 | 0.01459 | 0.84096 | -- | -- |  | 280.09 | 0.00934 | 0.60339 | -- | --
| 27.70166 | 0.05923 | 0.42249 | -- | -- |  |  | 76.10834 | 0.01458 | 0.84104 | -- | -- |  | 280.145 | 0.00934 | 0.60354 | -- | --
| 27.70666 | 0.05924 | 0.42262 | -- | -- |  |  | 76.12168 | 0.01456 | 0.84112 | -- | -- |  | 280.1983 | 0.00934 | 0.60368 | -- | --
| 27.71167 | 0.05923 | 0.42275 | -- | -- |  |  | 76.13668 | 0.01455 | 0.84121 | -- | -- |  | 280.2533 | 0.00934 | 0.60383 | -- | --
| 27.71667 | 0.05922 | 0.42288 | -- | -- |  |  | 76.15168 | 0.01454 | 0.84129 | -- | -- |  | 280.3084 | 0.00934 | 0.60397 | -- | --
| 27.72167 | 0.05922 | 0.42301 | -- | -- |  |  | 76.16668 | 0.01453 | 0.84137 | -- | -- |  | 280.3617 | 0.00934 | 0.60411 | -- | --
| 27.72833 | 0.05921 | 0.42314 | -- | -- |  |  | 76.18168 | 0.01452 | 0.84145 | -- | -- |  | 280.415 | 0.00933 | 0.60426 | -- | --
| 27.73334 | 0.05921 | 0.42326 | -- | -- |  |  | 76.19668 | 0.01451 | 0.84153 | -- | -- |  | 280.47 | 0.00932 | 0.6044 | -- | --
| 27.73834 | 0.05921 | 0.42339 | -- | -- |  |  | 76.21168 | 0.01449 | 0.84161 | -- | -- |  | 280.525 | 0.00932 | 0.60455 | -- | --
| 27.74333 | 0.0592 | 0.42352 | -- | -- |  |  | 76.225 | 0.01448 | 0.84169 | -- | -- |  | 280.5784 | 0.00931 | 0.60469 | -- | --
| 27.74834 | 0.05919 | 0.42365 | -- | -- |  |  | 76.24 | 0.01447 | 0.84177 | -- | -- |  | 280.6334 | 0.00931 | 0.60484 | -- | --
| 27.755 | 0.05918 | 0.42378 | -- | -- |  |  | 76.255 | 0.01446 | 0.84185 | -- | -- |  | 280.6883 | 0.0093 | 0.60498 | -- | --
| 27.76 | 0.05918 | 0.42391 | -- | -- |  |  | 76.27 | 0.01445 | 0.84193 | -- | -- |  | 280.7417 | 0.00929 | 0.60512 | -- | --
| 27.765 | 0.05917 | 0.42404 | -- | -- |  |  | 76.285 | 0.01444 | 0.84201 | -- | -- |  | 280.795 | 0.00928 | 0.60527 | -- | --
| 27.77167 | 0.05916 | 0.42416 | -- | -- |  |  | 76.3 | 0.01443 | 0.84209 | -- | -- |  | 280.85 | 0.00927 | 0.60541 | -- | --
| 27.77667 | 0.05915 | 0.42429 | -- | -- |  |  | 76.315 | 0.01441 | 0.84217 | -- | -- |  | 280.905 | 0.00926 | 0.60555 | -- | --
| 27.78166 | 0.05916 | 0.42442 | -- | -- |  |  | 76.32834 | 0.0144 | 0.84225 | -- | -- |  | 280.9584 | 0.00926 | 0.6057 | -- | --
| 27.78667 | 0.05915 | 0.42455 | -- | -- |  |  | 76.34334 | 0.01439 | 0.84233 | -- | -- |  | 281.0134 | 0.00925 | 0.60584 | -- | --
| 27.79167 | 0.05914 | 0.42468 | -- | -- |  |  | 76.35834 | 0.01438 | 0.84241 | -- | -- |  | 281.0684 | 0.00925 | 0.60598 | -- | --
| 27.79834 | 0.05913 | 0.42481 | -- | -- |  |  | 76.37334 | 0.01436 | 0.84249 | -- | -- |  | 281.1216 | 0.00925 | 0.60613 | -- | --
| 27.80333 | 0.05912 | 0.42493 | -- | -- |  |  | 76.38834 | 0.01435 | 0.84257 | -- | -- |  | 281.175 | 0.00925 | 0.60627 | -- | --
| 27.80834 | 0.05912 | 0.42506 | -- | -- |  |  | 76.40168 | 0.01434 | 0.84265 | -- | -- |  | 281.23 | 0.00925 | 0.60641 | -- | --
| 27.81333 | 0.05911 | 0.42519 | -- | -- |  |  | 76.41668 | 0.01433 | 0.84273 | -- | -- |  | 281.285 | 0.00925 | 0.60655 | -- | --
| 27.81833 | 0.05911 | 0.42532 | -- | -- |  |  | 76.43168 | 0.01432 | 0.84281 | -- | -- |  | 281.3384 | 0.00925 | 0.6067 | -- | --
| 27.825 | 0.05911 | 0.42545 | -- | -- |  |  | 76.44668 | 0.0143 | 0.84289 | -- | -- |  | 281.3934 | 0.00925 | 0.60684 | -- | --
| 27.83 | 0.05911 | 0.42558 | -- | -- |  |  | 76.46168 | 0.01429 | 0.84297 | -- | -- |  | 281.4483 | 0.00925 | 0.60698 | -- | --
| 27.835 | 0.0591 | 0.42571 | -- | -- |  |  | 76.47668 | 0.01428 | 0.84305 | -- | -- |  | 281.5016 | 0.00925 | 0.60713 | -- | --
| 27.84 | 0.0591 | 0.42583 | -- | -- |  |  | 76.49168 | 0.01426 | 0.84313 | -- | -- |  | 281.555 | 0.00925 | 0.60727 | -- | --
| 27.845 | 0.0591 | 0.42596 | -- | -- |  |  | 76.505 | 0.01425 | 0.84321 | -- | -- |  | 281.61 | 0.00925 | 0.60741 | -- | --
| 27.85166 | 0.0591 | 0.42609 | -- | -- |  |  | 76.52 | 0.01424 | 0.84329 | -- | -- |  | 281.665 | 0.00926 | 0.60756 | -- | --
| 27.85666 | 0.05909 | 0.42622 | -- | -- |  |  | 76.535 | 0.01422 | 0.84337 | -- | -- |  | 281.7183 | 0.00926 | 0.6077 | -- | --
| 27.86167 | 0.05908 | 0.42635 | -- | -- |  |  | 76.55 | 0.01421 | 0.84345 | -- | -- |  | 281.7733 | 0.00926 | 0.60784 | -- | --
| 27.86666 | 0.05908 | 0.42648 | -- | -- |  |  | 76.565 | 0.0142 | 0.84353 | -- | -- |  | 281.8284 | 0.00926 | 0.60799 | -- | --
| 27.87167 | 0.05907 | 0.4266 | -- | -- |  |  | 76.58 | 0.01419 | 0.84361 | -- | -- |  | 281.8817 | 0.00925 | 0.60813 | -- | --
| 27.87833 | 0.05906 | 0.42673 | -- | -- |  |  | 76.595 | 0.01418 | 0.84369 | -- | -- |  | 281.935 | 0.00925 | 0.60827 | -- | --
| 27.88334 | 0.05906 | 0.42686 | -- | -- |  |  | 76.60834 | 0.01417 | 0.84376 | -- | -- |  | 281.99 | 0.00924 | 0.60841 | -- | --
| 27.88833 | 0.05906 | 0.42699 | -- | -- |  |  | 76.62334 | 0.01416 | 0.84384 | -- | -- |  | 282.045 | 0.00924 | 0.60856 | -- | --
| 27.895 | 0.05905 | 0.42712 | -- | -- |  |  | 76.63834 | 0.01415 | 0.84392 | -- | -- |  | 282.0984 | 0.00924 | 0.6087 | -- | --
| 27.9 | 0.05904 | 0.42725 | -- | -- |  |  | 76.65332 | 0.01414 | 0.844 | -- | -- |  | 282.1534 | 0.00923 | 0.60884 | -- | --
| 27.905 | 0.05903 | 0.42737 | -- | -- |  |  | 76.66834 | 0.01412 | 0.84408 | -- | -- |  | 282.2084 | 0.00923 | 0.60899 | -- | --
| 27.91 | 0.05903 | 0.4275 | -- | -- |  |  | 76.68334 | 0.01411 | 0.84416 | -- | -- |  | 282.2617 | 0.00924 | 0.60913 | -- | --
| 27.915 | 0.05903 | 0.42763 | -- | -- |  |  | 76.69834 | 0.0141 | 0.84424 | -- | -- |  | 282.315 | 0.00924 | 0.60927 | -- | --
| 27.92166 | 0.05903 | 0.42776 | -- | -- |  |  | 76.71168 | 0.01409 | 0.84432 | -- | -- |  | 282.37 | 0.00924 | 0.60941 | -- | --
| 27.92666 | 0.05902 | 0.42789 | -- | -- |  |  | 76.72668 | 0.01408 | 0.84439 | -- | -- |  | 282.425 | 0.00925 | 0.60956 | -- | --
| 27.93167 | 0.05902 | 0.42801 | -- | -- |  |  | 76.74168 | 0.01407 | 0.84447 | -- | -- |  | 282.4784 | 0.00925 | 0.6097 | -- | --
| 27.93667 | 0.05901 | 0.42814 | -- | -- |  |  | 76.75666 | 0.01406 | 0.84455 | -- | -- |  | 282.5334 | 0.00925 | 0.60984 | -- | --
| 27.94166 | 0.05901 | 0.42827 | -- | -- |  |  | 76.77168 | 0.01404 | 0.84463 | -- | -- |  | 282.5884 | 0.00924 | 0.60999 | -- | --
| 27.94834 | 0.059 | 0.4284 | -- | -- |  |  | 76.78668 | 0.01403 | 0.84471 | -- | -- |  | 282.6416 | 0.00924 | 0.61013 | -- | --
| 27.95334 | 0.05899 | 0.42853 | -- | -- |  |  | 76.80166 | 0.01403 | 0.84479 | -- | -- |  | 282.695 | 0.00923 | 0.61027 | -- | --
| 27.95833 | 0.05898 | 0.42866 | -- | -- |  |  | 76.815 | 0.01402 | 0.84486 | -- | -- |  | 282.75 | 0.00924 | 0.61042 | -- | --
| 27.96333 | 0.05899 | 0.42878 | -- | -- |  |  | 76.83 | 0.01401 | 0.84494 | -- | -- |  | 282.805 | 0.00924 | 0.61056 | -- | --
| 27.96834 | 0.05898 | 0.42891 | -- | -- |  |  | 76.845 | 0.014 | 0.84502 | -- | -- |  | 282.8584 | 0.00925 | 0.6107 | -- | --
| 27.975 | 0.05898 | 0.42904 | -- | -- |  |  | 76.86 | 0.01398 | 0.8451 | -- | -- |  | 282.9134 | 0.00925 | 0.61084 | -- | --
| 27.98 | 0.05897 | 0.42917 | -- | -- |  |  | 76.875 | 0.01397 | 0.84518 | -- | -- |  | 282.9683 | 0.00925 | 0.61099 | -- | --
| 27.985 | 0.05897 | 0.4293 | -- | -- |  |  | 76.88834 | 0.01396 | 0.84525 | -- | -- |  | 283.0216 | 0.00925 | 0.61113 | -- | --
| 27.99167 | 0.05896 | 0.42942 | -- | -- |  |  | 76.90332 | 0.01395 | 0.84533 | -- | -- |  | 283.075 | 0.00925 | 0.61127 | -- | --
| 27.99667 | 0.05895 | 0.42955 | -- | -- |  |  | 76.91834 | 0.01394 | 0.84541 | -- | -- |  | 283.13 | 0.00924 | 0.61142 | -- | --
| 28.00166 | 0.05894 | 0.42968 | -- | -- |  |  | 76.93334 | 0.01392 | 0.84549 | -- | -- |  | 283.185 | 0.00923 | 0.61156 | -- | --
| 28.00667 | 0.05894 | 0.42981 | -- | -- |  |  | 76.94834 | 0.01391 | 0.84556 | -- | -- |  | 283.2383 | 0.00923 | 0.6117 | -- | --
| 28.01166 | 0.05894 | 0.42994 | -- | -- |  |  | 76.96334 | 0.0139 | 0.84564 | -- | -- |  | 283.2934 | 0.00923 | 0.61184 | -- | --
| 28.01834 | 0.05893 | 0.43006 | -- | -- |  |  | 76.97832 | 0.01389 | 0.84572 | -- | -- |  | 283.3484 | 0.00922 | 0.61199 | -- | --
| 28.02334 | 0.05892 | 0.43019 | -- | -- |  |  | 76.99168 | 0.01388 | 0.8458 | -- | -- |  | 283.4016 | 0.00921 | 0.61213 | -- | --
| 28.02834 | 0.05891 | 0.43032 | -- | -- |  |  | 77.00666 | 0.01387 | 0.84587 | -- | -- |  | 283.455 | 0.00921 | 0.61227 | -- | --
| 28.03333 | 0.05891 | 0.43045 | -- | -- |  |  | 77.02168 | 0.01386 | 0.84595 | -- | -- |  | 283.51 | 0.00921 | 0.61241 | -- | --
| 28.03833 | 0.0589 | 0.43058 | -- | -- |  |  | 77.03668 | 0.01385 | 0.84603 | -- | -- |  | 283.565 | 0.0092 | 0.61256 | -- | --
| 28.045 | 0.0589 | 0.4307 | -- | -- |  |  | 77.05166 | 0.01384 | 0.8461 | -- | -- |  | 283.6183 | 0.0092 | 0.6127 | -- | --
| 28.05 | 0.05889 | 0.43083 | -- | -- |  |  | 77.06668 | 0.01383 | 0.84618 | -- | -- |  | 283.6734 | 0.0092 | 0.61284 | -- | --
| 28.055 | 0.05889 | 0.43096 | -- | -- |  |  | 77.08166 | 0.01382 | 0.84626 | -- | -- |  | 283.7284 | 0.00919 | 0.61298 | -- | --
| 28.06 | 0.05889 | 0.43109 | -- | -- |  |  | 77.095 | 0.0138 | 0.84634 | -- | -- |  | 283.7817 | 0.00919 | 0.61313 | -- | --
| 28.065 | 0.05888 | 0.43122 | -- | -- |  |  | 77.11 | 0.01379 | 0.84641 | -- | -- |  | 283.835 | 0.00919 | 0.61327 | -- | --
| 28.07167 | 0.05888 | 0.43134 | -- | -- |  |  | 77.125 | 0.01378 | 0.84649 | -- | -- |  | 283.89 | 0.00918 | 0.61341 | -- | --
| 28.07666 | 0.05888 | 0.43147 | -- | -- |  |  | 77.14 | 0.01377 | 0.84657 | -- | -- |  | 283.945 | 0.00917 | 0.61355 | -- | --
| 28.08166 | 0.05887 | 0.4316 | -- | -- |  |  | 77.155 | 0.01376 | 0.84664 | -- | -- |  | 283.9984 | 0.00917 | 0.61369 | -- | --
| 28.08833 | 0.05886 | 0.43173 | -- | -- |  |  | 77.17 | 0.01375 | 0.84672 | -- | -- |  | 284.0534 | 0.00916 | 0.61384 | -- | --
| 28.09334 | 0.05885 | 0.43185 | -- | -- |  |  | 77.185 | 0.01374 | 0.8468 | -- | -- |  | 284.1084 | 0.00916 | 0.61398 | -- | --
| 28.09834 | 0.05885 | 0.43198 | -- | -- |  |  | 77.19834 | 0.01373 | 0.84687 | -- | -- |  | 284.1617 | 0.00916 | 0.61412 | -- | --
| 28.10333 | 0.05884 | 0.43211 | -- | -- |  |  | 77.21334 | 0.01372 | 0.84695 | -- | -- |  | 284.215 | 0.00915 | 0.61426 | -- | --
| 28.10834 | 0.05883 | 0.43224 | -- | -- |  |  | 77.22832 | 0.01371 | 0.84703 | -- | -- |  | 284.27 | 0.00915 | 0.6144 | -- | --
| 28.115 | 0.05882 | 0.43237 | -- | -- |  |  | 77.24334 | 0.0137 | 0.8471 | -- | -- |  | 284.325 | 0.00915 | 0.61454 | -- | --
| 28.12 | 0.05882 | 0.43249 | -- | -- |  |  | 77.25834 | 0.01368 | 0.84718 | -- | -- |  | 284.3784 | 0.00914 | 0.61468 | -- | --
| 28.125 | 0.05881 | 0.43262 | -- | -- |  |  | 77.27334 | 0.01367 | 0.84725 | -- | -- |  | 284.4333 | 0.00913 | 0.61483 | -- | --
| 28.13 | 0.0588 | 0.43275 | -- | -- |  |  | 77.28834 | 0.01366 | 0.84733 | -- | -- |  | 284.4883 | 0.00913 | 0.61497 | -- | --
| 28.135 | 0.05879 | 0.43288 | -- | -- |  |  | 77.30166 | 0.01365 | 0.84741 | -- | -- |  | 284.5416 | 0.00912 | 0.61511 | -- | --
| 28.14166 | 0.05879 | 0.433 | -- | -- |  |  | 77.31668 | 0.01364 | 0.84748 | -- | -- |  | 284.595 | 0.00912 | 0.61525 | -- | --
| 28.14667 | 0.05879 | 0.43313 | -- | -- |  |  | 77.33166 | 0.01363 | 0.84756 | -- | -- |  | 284.65 | 0.00912 | 0.61539 | -- | --
| 28.15166 | 0.05878 | 0.43326 | -- | -- |  |  | 77.34668 | 0.01362 | 0.84763 | -- | -- |  | 284.705 | 0.00912 | 0.61553 | -- | --
| 28.15666 | 0.05878 | 0.43339 | -- | -- |  |  | 77.36168 | 0.01361 | 0.84771 | -- | -- |  | 284.7583 | 0.00912 | 0.61567 | -- | --
| 28.16167 | 0.05877 | 0.43352 | -- | -- |  |  | 77.375 | 0.01359 | 0.84779 | -- | -- |  | 284.8134 | 0.00911 | 0.61581 | -- | --
| 28.16834 | 0.05876 | 0.43364 | -- | -- |  |  | 77.39 | 0.01359 | 0.84786 | -- | -- |  | 284.8683 | 0.00911 | 0.61595 | -- | --
| 28.17334 | 0.05875 | 0.43377 | -- | -- |  |  | 77.405 | 0.01357 | 0.84794 | -- | -- |  | 284.9217 | 0.00911 | 0.6161 | -- | --
| 28.17833 | 0.05875 | 0.4339 | -- | -- |  |  | 77.42 | 0.01356 | 0.84801 | -- | -- |  | 284.975 | 0.0091 | 0.61624 | -- | --
| 28.18334 | 0.05874 | 0.43403 | -- | -- |  |  | 77.435 | 0.01355 | 0.84809 | -- | -- |  | 285.03 | 0.0091 | 0.61638 | -- | --
| 28.18833 | 0.05874 | 0.43415 | -- | -- |  |  | 77.45 | 0.01354 | 0.84816 | -- | -- |  | 285.085 | 0.00909 | 0.61652 | -- | --
| 28.195 | 0.05873 | 0.43428 | -- | -- |  |  | 77.465 | 0.01353 | 0.84824 | -- | -- |  | 285.1383 | 0.00909 | 0.61666 | -- | --
| 28.2 | 0.05872 | 0.43441 | -- | -- |  |  | 77.47832 | 0.01352 | 0.84831 | -- | -- |  | 285.1934 | 0.00909 | 0.6168 | -- | --
| 28.205 | 0.05872 | 0.43454 | -- | -- |  |  | 77.49334 | 0.01351 | 0.84839 | -- | -- |  | 285.2484 | 0.00908 | 0.61694 | -- | --
| 28.21167 | 0.05871 | 0.43466 | -- | -- |  |  | 77.50834 | 0.0135 | 0.84846 | -- | -- |  | 285.3016 | 0.00907 | 0.61708 | -- | --
| 28.21667 | 0.05871 | 0.43479 | -- | -- |  |  | 77.52334 | 0.01349 | 0.84854 | -- | -- |  | 285.355 | 0.00906 | 0.61722 | -- | --
| 28.22167 | 0.0587 | 0.43492 | -- | -- |  |  | 77.53834 | 0.01348 | 0.84861 | -- | -- |  | 285.41 | 0.00906 | 0.61736 | -- | --
| 28.22666 | 0.05869 | 0.43505 | -- | -- |  |  | 77.55334 | 0.01347 | 0.84869 | -- | -- |  | 285.465 | 0.00905 | 0.6175 | -- | --
| 28.23166 | 0.05869 | 0.43517 | -- | -- |  |  | 77.56834 | 0.01345 | 0.84876 | -- | -- |  | 285.5183 | 0.00904 | 0.61764 | -- | --
| 28.23834 | 0.05868 | 0.4353 | -- | -- |  |  | 77.58166 | 0.01345 | 0.84884 | -- | -- |  | 285.5734 | 0.00904 | 0.61778 | -- | --
| 28.24333 | 0.05868 | 0.43543 | -- | -- |  |  | 77.59668 | 0.01343 | 0.84891 | -- | -- |  | 285.6284 | 0.00904 | 0.61792 | -- | --
| 28.24834 | 0.05867 | 0.43556 | -- | -- |  |  | 77.61168 | 0.01342 | 0.84899 | -- | -- |  | 285.6816 | 0.00904 | 0.61806 | -- | --
| 28.25333 | 0.05867 | 0.43568 | -- | -- |  |  | 77.62668 | 0.01341 | 0.84906 | -- | -- |  | 285.735 | 0.00905 | 0.6182 | -- | --
| 28.25833 | 0.05866 | 0.43581 | -- | -- |  |  | 77.64168 | 0.0134 | 0.84914 | -- | -- |  | 285.79 | 0.00905 | 0.61834 | -- | --
| 28.265 | 0.05866 | 0.43594 | -- | -- |  |  | 77.65668 | 0.01339 | 0.84921 | -- | -- |  | 285.845 | 0.00905 | 0.61848 | -- | --
| 28.27 | 0.05865 | 0.43607 | -- | -- |  |  | 77.67168 | 0.01338 | 0.84929 | -- | -- |  | 285.8984 | 0.00906 | 0.61862 | -- | --
| 28.275 | 0.05864 | 0.43619 | -- | -- |  |  | 77.685 | 0.01337 | 0.84936 | -- | -- |  | 285.9534 | 0.00906 | 0.61876 | -- | --
| 28.28 | 0.05863 | 0.43632 | -- | -- |  |  | 77.7 | 0.01336 | 0.84944 | -- | -- |  | 286.0083 | 0.00906 | 0.6189 | -- | --
| 28.285 | 0.05862 | 0.43645 | -- | -- |  |  | 77.715 | 0.01334 | 0.84951 | -- | -- |  | 286.0617 | 0.00906 | 0.61904 | -- | --
| 28.29167 | 0.05862 | 0.43657 | -- | -- |  |  | 77.73 | 0.01333 | 0.84959 | -- | -- |  | 286.115 | 0.00906 | 0.61918 | -- | --
| 28.29666 | 0.05861 | 0.4367 | -- | -- |  |  | 77.745 | 0.01333 | 0.84966 | -- | -- |  | 286.17 | 0.00905 | 0.61932 | -- | --
| 28.30166 | 0.05861 | 0.43683 | -- | -- |  |  | 77.76 | 0.01332 | 0.84973 | -- | -- |  | 286.225 | 0.00905 | 0.61946 | -- | --
| 28.30834 | 0.0586 | 0.43696 | -- | -- |  |  | 77.775 | 0.0133 | 0.84981 | -- | -- |  | 286.2783 | 0.00905 | 0.6196 | -- | --
| 28.31333 | 0.05859 | 0.43708 | -- | -- |  |  | 77.78834 | 0.01329 | 0.84988 | -- | -- |  | 286.3333 | 0.00904 | 0.61974 | -- | --
| 28.31833 | 0.05859 | 0.43721 | -- | -- |  |  | 77.80334 | 0.01328 | 0.84996 | -- | -- |  | 286.3883 | 0.00904 | 0.61988 | -- | --
| 28.32334 | 0.05859 | 0.43734 | -- | -- |  |  | 77.81834 | 0.01327 | 0.85003 | -- | -- |  | 286.4416 | 0.00903 | 0.62002 | -- | --
| 28.32834 | 0.05858 | 0.43747 | -- | -- |  |  | 77.83334 | 0.01326 | 0.8501 | -- | -- |  | 286.495 | 0.00903 | 0.62016 | -- | --
| 28.335 | 0.05857 | 0.43759 | -- | -- |  |  | 77.84834 | 0.01325 | 0.85018 | -- | -- |  | 286.55 | 0.00903 | 0.6203 | -- | --
| 28.34 | 0.05857 | 0.43772 | -- | -- |  |  | 77.86168 | 0.01324 | 0.85025 | -- | -- |  | 286.605 | 0.00902 | 0.62044 | -- | --
| 28.345 | 0.05857 | 0.43785 | -- | -- |  |  | 77.87668 | 0.01323 | 0.85033 | -- | -- |  | 286.6583 | 0.00903 | 0.62058 | -- | --
| 28.35 | 0.05857 | 0.43797 | -- | -- |  |  | 77.89168 | 0.01322 | 0.8504 | -- | -- |  | 286.7134 | 0.00902 | 0.62072 | -- | --
| 28.355 | 0.05857 | 0.4381 | -- | -- |  |  | 77.90668 | 0.0132 | 0.85047 | -- | -- |  | 286.7683 | 0.00903 | 0.62086 | -- | --
| 28.36167 | 0.05856 | 0.43823 | -- | -- |  |  | 77.92168 | 0.01319 | 0.85055 | -- | -- |  | 286.8217 | 0.00903 | 0.621 | -- | --
| 28.36666 | 0.05856 | 0.43836 | -- | -- |  |  | 77.93668 | 0.01318 | 0.85062 | -- | -- |  | 286.875 | 0.00903 | 0.62114 | -- | --
| 28.37167 | 0.05855 | 0.43848 | -- | -- |  |  | 77.95166 | 0.01317 | 0.85069 | -- | -- |  | 286.93 | 0.00903 | 0.62128 | -- | --
| 28.37666 | 0.05855 | 0.43861 | -- | -- |  |  | 77.965 | 0.01315 | 0.85077 | -- | -- |  | 286.985 | 0.00903 | 0.62141 | -- | --
| 28.38167 | 0.05854 | 0.43874 | -- | -- |  |  | 77.98 | 0.01314 | 0.85084 | -- | -- |  | 287.0383 | 0.00903 | 0.62155 | -- | --
| 28.38833 | 0.05853 | 0.43886 | -- | -- |  |  | 77.995 | 0.01313 | 0.85091 | -- | -- |  | 287.0933 | 0.00903 | 0.62169 | -- | --
| 28.39334 | 0.05852 | 0.43899 | -- | -- |  |  | 78.01 | 0.01312 | 0.85099 | -- | -- |  | 287.1484 | 0.00903 | 0.62183 | -- | --
| 28.39834 | 0.05852 | 0.43912 | -- | -- |  |  | 78.025 | 0.01311 | 0.85106 | -- | -- |  | 287.2016 | 0.00902 | 0.62197 | -- | --
| 28.405 | 0.05851 | 0.43925 | -- | -- |  |  | 78.04 | 0.01309 | 0.85113 | -- | -- |  | 287.255 | 0.00902 | 0.62211 | -- | --
| 28.41 | 0.0585 | 0.43937 | -- | -- |  |  | 78.055 | 0.01308 | 0.8512 | -- | -- |  | 287.31 | 0.00901 | 0.62225 | -- | --
| 28.415 | 0.05849 | 0.4395 | -- | -- |  |  | 78.06834 | 0.01307 | 0.85128 | -- | -- |  | 287.365 | 0.009 | 0.62239 | -- | --
| 28.42 | 0.05849 | 0.43963 | -- | -- |  |  | 78.08334 | 0.01306 | 0.85135 | -- | -- |  | 287.4184 | 0.009 | 0.62253 | -- | --
| 28.425 | 0.05848 | 0.43975 | -- | -- |  |  | 78.09834 | 0.01305 | 0.85142 | -- | -- |  | 287.4734 | 0.009 | 0.62267 | -- | --
| 28.43167 | 0.05848 | 0.43988 | -- | -- |  |  | 78.11334 | 0.01304 | 0.8515 | -- | -- |  | 287.5283 | 0.00899 | 0.62281 | -- | --
| 28.43667 | 0.05848 | 0.44001 | -- | -- |  |  | 78.12832 | 0.01303 | 0.85157 | -- | -- |  | 287.5816 | 0.00899 | 0.62295 | -- | --
| 28.44166 | 0.05847 | 0.44014 | -- | -- |  |  | 78.14334 | 0.01302 | 0.85164 | -- | -- |  | 287.635 | 0.00898 | 0.62309 | -- | --
| 28.44667 | 0.05846 | 0.44026 | -- | -- |  |  | 78.15832 | 0.01301 | 0.85171 | -- | -- |  | 287.69 | 0.00897 | 0.62323 | -- | --
| 28.45166 | 0.05846 | 0.44039 | -- | -- |  |  | 78.17168 | 0.013 | 0.85179 | -- | -- |  | 287.745 | 0.00897 | 0.62336 | -- | --
| 28.45833 | 0.05845 | 0.44052 | -- | -- |  |  | 78.18668 | 0.01299 | 0.85186 | -- | -- |  | 287.7984 | 0.00896 | 0.6235 | -- | --
| 28.46333 | 0.05844 | 0.44064 | -- | -- |  |  | 78.20166 | 0.01297 | 0.85193 | -- | -- |  | 287.8533 | 0.00896 | 0.62364 | -- | --
| 28.46834 | 0.05844 | 0.44077 | -- | -- |  |  | 78.21668 | 0.01296 | 0.852 | -- | -- |  | 287.9083 | 0.00896 | 0.62378 | -- | --
| 28.47334 | 0.05844 | 0.4409 | -- | -- |  |  | 78.23166 | 0.01295 | 0.85207 | -- | -- |  | 287.9617 | 0.00895 | 0.62392 | -- | --
| 28.47833 | 0.05843 | 0.44102 | -- | -- |  |  | 78.24668 | 0.01294 | 0.85215 | -- | -- |  | 288.015 | 0.00895 | 0.62406 | -- | --
| 28.485 | 0.05843 | 0.44115 | -- | -- |  |  | 78.26166 | 0.01293 | 0.85222 | -- | -- |  | 288.07 | 0.00895 | 0.6242 | -- | --
| 28.49 | 0.05842 | 0.44128 | -- | -- |  |  | 78.275 | 0.01292 | 0.85229 | -- | -- |  | 288.125 | 0.00895 | 0.62433 | -- | --
| 28.495 | 0.05842 | 0.4414 | -- | -- |  |  | 78.29 | 0.01291 | 0.85236 | -- | -- |  | 288.1783 | 0.00895 | 0.62447 | -- | --
| 28.5 | 0.05841 | 0.44153 | -- | -- |  |  | 78.305 | 0.0129 | 0.85243 | -- | -- |  | 288.2334 | 0.00894 | 0.62461 | -- | --
| 28.505 | 0.05841 | 0.44166 | -- | -- |  |  | 78.32 | 0.01289 | 0.85251 | -- | -- |  | 288.2883 | 0.00894 | 0.62475 | -- | --
| 28.51166 | 0.0584 | 0.44179 | -- | -- |  |  | 78.335 | 0.01288 | 0.85258 | -- | -- |  | 288.3416 | 0.00893 | 0.62489 | -- | --
| 28.51666 | 0.05839 | 0.44191 | -- | -- |  |  | 78.34834 | 0.01287 | 0.85265 | -- | -- |  | 288.395 | 0.00893 | 0.62503 | -- | --
| 28.52167 | 0.05839 | 0.44204 | -- | -- |  |  | 78.36334 | 0.01285 | 0.85272 | -- | -- |  | 288.45 | 0.00892 | 0.62516 | -- | --
| 28.52834 | 0.05838 | 0.44217 | -- | -- |  |  | 78.37832 | 0.01284 | 0.85279 | -- | -- |  | 288.505 | 0.00891 | 0.6253 | -- | --
| 28.53333 | 0.05838 | 0.44229 | -- | -- |  |  | 78.39334 | 0.01283 | 0.85286 | -- | -- |  | 288.5584 | 0.00891 | 0.62544 | -- | --
| 28.53833 | 0.05837 | 0.44242 | -- | -- |  |  | 78.40832 | 0.01282 | 0.85294 | -- | -- |  | 288.6133 | 0.00891 | 0.62558 | -- | --
| 28.54334 | 0.05837 | 0.44255 | -- | -- |  |  | 78.42334 | 0.01281 | 0.85301 | -- | -- |  | 288.6684 | 0.00891 | 0.62571 | -- | --
| 28.54834 | 0.05836 | 0.44267 | -- | -- |  |  | 78.43832 | 0.01279 | 0.85308 | -- | -- |  | 288.7217 | 0.00891 | 0.62585 | -- | --
| 28.555 | 0.05835 | 0.4428 | -- | -- |  |  | 78.45166 | 0.01278 | 0.85315 | -- | -- |  | 288.775 | 0.0089 | 0.62599 | -- | --
| 28.56 | 0.05835 | 0.44293 | -- | -- |  |  | 78.46668 | 0.01277 | 0.85322 | -- | -- |  | 288.83 | 0.00889 | 0.62613 | -- | --
| 28.565 | 0.05834 | 0.44305 | -- | -- |  |  | 78.48166 | 0.01276 | 0.85329 | -- | -- |  | 288.885 | 0.00889 | 0.62626 | -- | --
| 28.57 | 0.05834 | 0.44318 | -- | -- |  |  | 78.49668 | 0.01275 | 0.85336 | -- | -- |  | 288.9383 | 0.00889 | 0.6264 | -- | --
| 28.575 | 0.05833 | 0.44331 | -- | -- |  |  | 78.51166 | 0.01274 | 0.85343 | -- | -- |  | 288.9934 | 0.00889 | 0.62654 | -- | --
| 28.58166 | 0.05832 | 0.44343 | -- | -- |  |  | 78.52668 | 0.01273 | 0.85351 | -- | -- |  | 289.0484 | 0.00889 | 0.62668 | -- | --
| 28.58667 | 0.05832 | 0.44356 | -- | -- |  |  | 78.54166 | 0.01272 | 0.85358 | -- | -- |  | 289.1016 | 0.00888 | 0.62681 | -- | --
| 28.59167 | 0.05831 | 0.44369 | -- | -- |  |  | 78.555 | 0.01271 | 0.85365 | -- | -- |  | 289.155 | 0.00888 | 0.62695 | -- | --
| 28.59667 | 0.05831 | 0.44381 | -- | -- |  |  | 78.57 | 0.01269 | 0.85372 | -- | -- |  | 289.21 | 0.00888 | 0.62709 | -- | --
| 28.60166 | 0.0583 | 0.44394 | -- | -- |  |  | 78.585 | 0.01268 | 0.85379 | -- | -- |  | 289.265 | 0.00888 | 0.62723 | -- | --
| 28.60834 | 0.0583 | 0.44407 | -- | -- |  |  | 78.6 | 0.01267 | 0.85386 | -- | -- |  | 289.3184 | 0.00887 | 0.62736 | -- | --
| 28.61334 | 0.05829 | 0.44419 | -- | -- |  |  | 78.615 | 0.01266 | 0.85393 | -- | -- |  | 289.3733 | 0.00886 | 0.6275 | -- | --
| 28.61833 | 0.05828 | 0.44432 | -- | -- |  |  | 78.63 | 0.01265 | 0.854 | -- | -- |  | 289.4283 | 0.00886 | 0.62764 | -- | --
| 28.625 | 0.05828 | 0.44445 | -- | -- |  |  | 78.645 | 0.01264 | 0.85407 | -- | -- |  | 289.4817 | 0.00886 | 0.62777 | -- | --
| 28.63 | 0.05827 | 0.44457 | -- | -- |  |  | 78.65832 | 0.01263 | 0.85414 | -- | -- |  | 289.535 | 0.00885 | 0.62791 | -- | --
| 28.635 | 0.05826 | 0.4447 | -- | -- |  |  | 78.67334 | 0.01262 | 0.85421 | -- | -- |  | 289.59 | 0.00884 | 0.62805 | -- | --
| 28.64 | 0.05826 | 0.44483 | -- | -- |  |  | 78.68832 | 0.01261 | 0.85428 | -- | -- |  | 289.645 | 0.00884 | 0.62819 | -- | --
| 28.645 | 0.05826 | 0.44495 | -- | -- |  |  | 78.70334 | 0.0126 | 0.85435 | -- | -- |  | 289.6983 | 0.00884 | 0.62832 | -- | --
| 28.65166 | 0.05825 | 0.44508 | -- | -- |  |  | 78.71835 | 0.01259 | 0.85442 | -- | -- |  | 289.7533 | 0.00883 | 0.62846 | -- | --
| 28.65666 | 0.05824 | 0.44521 | -- | -- |  |  | 78.73334 | 0.01257 | 0.85449 | -- | -- |  | 289.8084 | 0.00883 | 0.6286 | -- | --
| 28.66167 | 0.05824 | 0.44533 | -- | -- |  |  | 78.74834 | 0.01256 | 0.85456 | -- | -- |  | 289.8617 | 0.00883 | 0.62873 | -- | --
| 28.66667 | 0.05823 | 0.44546 | -- | -- |  |  | 78.76166 | 0.01255 | 0.85463 | -- | -- |  | 289.915 | 0.00882 | 0.62887 | -- | --
| 28.67166 | 0.05823 | 0.44559 | -- | -- |  |  | 78.77668 | 0.01254 | 0.8547 | -- | -- |  | 289.97 | 0.00882 | 0.629 | -- | --
| 28.67833 | 0.05822 | 0.44571 | -- | -- |  |  | 78.79166 | 0.01253 | 0.85477 | -- | -- |  | 290.025 | 0.00881 | 0.62914 | -- | --
| 28.68334 | 0.05821 | 0.44584 | -- | -- |  |  | 78.80668 | 0.01252 | 0.85484 | -- | -- |  | 290.0784 | 0.00881 | 0.62928 | -- | --
| 28.68833 | 0.05821 | 0.44596 | -- | -- |  |  | 78.82168 | 0.01251 | 0.85491 | -- | -- |  | 290.1334 | 0.0088 | 0.62941 | -- | --
| 28.69333 | 0.05821 | 0.44609 | -- | -- |  |  | 78.835 | 0.0125 | 0.85498 | -- | -- |  | 290.1883 | 0.0088 | 0.62955 | -- | --
| 28.69834 | 0.0582 | 0.44622 | -- | -- |  |  | 78.85 | 0.01249 | 0.85505 | -- | -- |  | 290.2417 | 0.00879 | 0.62968 | -- | --
| 28.705 | 0.0582 | 0.44634 | -- | -- |  |  | 78.865 | 0.01248 | 0.85512 | -- | -- |  | 290.295 | 0.00879 | 0.62982 | -- | --
| 28.71 | 0.0582 | 0.44647 | -- | -- |  |  | 78.88 | 0.01247 | 0.85519 | -- | -- |  | 290.35 | 0.00878 | 0.62996 | -- | --
| 28.715 | 0.05819 | 0.4466 | -- | -- |  |  | 78.895 | 0.01246 | 0.85526 | -- | -- |  | 290.405 | 0.00878 | 0.63009 | -- | --
| 28.72167 | 0.05818 | 0.44672 | -- | -- |  |  | 78.91 | 0.01245 | 0.85533 | -- | -- |  | 290.4584 | 0.00878 | 0.63023 | -- | --
| 28.72666 | 0.05818 | 0.44685 | -- | -- |  |  | 78.925 | 0.01244 | 0.8554 | -- | -- |  | 290.5134 | 0.00879 | 0.63036 | -- | --
| 28.73166 | 0.05818 | 0.44698 | -- | -- |  |  | 78.93832 | 0.01243 | 0.85547 | -- | -- |  | 290.5684 | 0.00878 | 0.6305 | -- | --
| 28.73667 | 0.05817 | 0.4471 | -- | -- |  |  | 78.95334 | 0.01242 | 0.85554 | -- | -- |  | 290.6216 | 0.00877 | 0.63064 | -- | --
| 28.74167 | 0.05816 | 0.44723 | -- | -- |  |  | 78.96835 | 0.0124 | 0.8556 | -- | -- |  | 290.675 | 0.00878 | 0.63077 | -- | --
| 28.74834 | 0.05815 | 0.44735 | -- | -- |  |  | 78.98334 | 0.01239 | 0.85567 | -- | -- |  | 290.73 | 0.00877 | 0.63091 | -- | --
| 28.75333 | 0.05815 | 0.44748 | -- | -- |  |  | 78.99834 | 0.01238 | 0.85574 | -- | -- |  | 290.785 | 0.00877 | 0.63104 | -- | --
| 28.75833 | 0.05814 | 0.44761 | -- | -- |  |  | 79.01334 | 0.01237 | 0.85581 | -- | -- |  | 290.8384 | 0.00877 | 0.63118 | -- | --
| 28.76333 | 0.05814 | 0.44773 | -- | -- |  |  | 79.02834 | 0.01236 | 0.85588 | -- | -- |  | 290.8934 | 0.00877 | 0.63131 | -- | --
| 28.76834 | 0.05813 | 0.44786 | -- | -- |  |  | 79.04166 | 0.01235 | 0.85595 | -- | -- |  | 290.9483 | 0.00877 | 0.63145 | -- | --
| 28.775 | 0.05813 | 0.44799 | -- | -- |  |  | 79.05668 | 0.01234 | 0.85602 | -- | -- |  | 291.0016 | 0.00876 | 0.63159 | -- | --
| 28.78 | 0.05813 | 0.44811 | -- | -- |  |  | 79.07168 | 0.01233 | 0.85609 | -- | -- |  | 291.055 | 0.00875 | 0.63172 | -- | --
| 28.785 | 0.05812 | 0.44824 | -- | -- |  |  | 79.08668 | 0.01232 | 0.85616 | -- | -- |  | 291.11 | 0.00874 | 0.63186 | -- | --
| 28.79 | 0.05811 | 0.44836 | -- | -- |  |  | 79.10168 | 0.01231 | 0.85622 | -- | -- |  | 291.165 | 0.00874 | 0.63199 | -- | --
| 28.795 | 0.0581 | 0.44849 | -- | -- |  |  | 79.11668 | 0.0123 | 0.85629 | -- | -- |  | 291.2183 | 0.00874 | 0.63213 | -- | --
| 28.80166 | 0.05809 | 0.44862 | -- | -- |  |  | 79.13168 | 0.01229 | 0.85636 | -- | -- |  | 291.2733 | 0.00874 | 0.63226 | -- | --
| 28.80667 | 0.05809 | 0.44874 | -- | -- |  |  | 79.145 | 0.01228 | 0.85643 | -- | -- |  | 291.3284 | 0.00873 | 0.6324 | -- | --
| 28.81167 | 0.05809 | 0.44887 | -- | -- |  |  | 79.16 | 0.01227 | 0.8565 | -- | -- |  | 291.3817 | 0.00872 | 0.63253 | -- | --
| 28.81666 | 0.05809 | 0.449 | -- | -- |  |  | 79.175 | 0.01226 | 0.85657 | -- | -- |  | 291.435 | 0.00872 | 0.63267 | -- | --
| 28.82167 | 0.05808 | 0.44912 | -- | -- |  |  | 79.19 | 0.01225 | 0.85663 | -- | -- |  | 291.49 | 0.00872 | 0.6328 | -- | --
| 28.82834 | 0.05808 | 0.44925 | -- | -- |  |  | 79.205 | 0.01225 | 0.8567 | -- | -- |  | 291.545 | 0.00872 | 0.63294 | -- | --
| 28.83333 | 0.05807 | 0.44937 | -- | -- |  |  | 79.22 | 0.01224 | 0.85677 | -- | -- |  | 291.5984 | 0.00873 | 0.63307 | -- | --
| 28.83833 | 0.05806 | 0.4495 | -- | -- |  |  | 79.235 | 0.01222 | 0.85684 | -- | -- |  | 291.6534 | 0.00873 | 0.63321 | -- | --
| 28.845 | 0.05805 | 0.44963 | -- | -- |  |  | 79.24834 | 0.01222 | 0.85691 | -- | -- |  | 291.7084 | 0.00873 | 0.63334 | -- | --
| 28.85 | 0.05804 | 0.44975 | -- | -- |  |  | 79.26334 | 0.01221 | 0.85698 | -- | -- |  | 291.7617 | 0.00873 | 0.63348 | -- | --
| 28.855 | 0.05803 | 0.44988 | -- | -- |  |  | 79.27834 | 0.0122 | 0.85704 | -- | -- |  | 291.815 | 0.00873 | 0.63361 | -- | --
| 28.86 | 0.05803 | 0.45 | -- | -- |  |  | 79.29334 | 0.01219 | 0.85711 | -- | -- |  | 291.87 | 0.00872 | 0.63375 | -- | --
| 28.865 | 0.05803 | 0.45013 | -- | -- |  |  | 79.30834 | 0.01218 | 0.85718 | -- | -- |  | 291.925 | 0.00872 | 0.63388 | -- | --
| 28.87167 | 0.05802 | 0.45026 | -- | -- |  |  | 79.32168 | 0.01217 | 0.85725 | -- | -- |  | 291.9784 | 0.00872 | 0.63402 | -- | --
| 28.87666 | 0.05801 | 0.45038 | -- | -- |  |  | 79.33668 | 0.01216 | 0.85731 | -- | -- |  | 292.0334 | 0.00873 | 0.63415 | -- | --
| 28.88167 | 0.058 | 0.45051 | -- | -- |  |  | 79.35168 | 0.01215 | 0.85738 | -- | -- |  | 292.0884 | 0.00873 | 0.63429 | -- | --
| 28.88666 | 0.058 | 0.45063 | -- | -- |  |  | 79.36668 | 0.01214 | 0.85745 | -- | -- |  | 292.1416 | 0.00873 | 0.63442 | -- | --
| 28.89166 | 0.05799 | 0.45076 | -- | -- |  |  | 79.38168 | 0.01213 | 0.85752 | -- | -- |  | 292.195 | 0.00873 | 0.63456 | -- | --
| 28.89834 | 0.05798 | 0.45089 | -- | -- |  |  | 79.39668 | 0.01212 | 0.85758 | -- | -- |  | 292.25 | 0.00872 | 0.63469 | -- | --
| 28.90333 | 0.05797 | 0.45101 | -- | -- |  |  | 79.41168 | 0.0121 | 0.85765 | -- | -- |  | 292.305 | 0.00872 | 0.63483 | -- | --
| 28.90833 | 0.05797 | 0.45114 | -- | -- |  |  | 79.425 | 0.01209 | 0.85772 | -- | -- |  | 292.3584 | 0.00871 | 0.63496 | -- | --
| 28.91333 | 0.05796 | 0.45126 | -- | -- |  |  | 79.44 | 0.01208 | 0.85779 | -- | -- |  | 292.4134 | 0.00871 | 0.6351 | -- | --
| 28.91834 | 0.05796 | 0.45139 | -- | -- |  |  | 79.455 | 0.01208 | 0.85785 | -- | -- |  | 292.4683 | 0.0087 | 0.63523 | -- | --
| 28.925 | 0.05795 | 0.45152 | -- | -- |  |  | 79.47 | 0.01207 | 0.85792 | -- | -- |  | 292.5216 | 0.00869 | 0.63536 | -- | --
| 28.93 | 0.05794 | 0.45164 | -- | -- |  |  | 79.485 | 0.01206 | 0.85799 | -- | -- |  | 292.575 | 0.00869 | 0.6355 | -- | --
| 28.935 | 0.05792 | 0.45177 | -- | -- |  |  | 79.5 | 0.01205 | 0.85806 | -- | -- |  | 292.63 | 0.00868 | 0.63563 | -- | --
| 28.94166 | 0.05792 | 0.45189 | -- | -- |  |  | 79.515 | 0.01204 | 0.85812 | -- | -- |  | 292.685 | 0.00868 | 0.63577 | -- | --
| 28.94667 | 0.05791 | 0.45202 | -- | -- |  |  | 79.52834 | 0.01203 | 0.85819 | -- | -- |  | 292.7383 | 0.00868 | 0.6359 | -- | --
| 28.95166 | 0.05791 | 0.45214 | -- | -- |  |  | 79.54334 | 0.01202 | 0.85826 | -- | -- |  | 292.7934 | 0.00868 | 0.63604 | -- | --
| 28.95666 | 0.05791 | 0.45227 | -- | -- |  |  | 79.55834 | 0.01201 | 0.85832 | -- | -- |  | 292.8484 | 0.00868 | 0.63617 | -- | --
| 28.96167 | 0.0579 | 0.4524 | -- | -- |  |  | 79.57334 | 0.012 | 0.85839 | -- | -- |  | 292.9016 | 0.00868 | 0.6363 | -- | --
| 28.96834 | 0.05789 | 0.45252 | -- | -- |  |  | 79.58834 | 0.01199 | 0.85846 | -- | -- |  | 292.955 | 0.00867 | 0.63644 | -- | --
| 28.97334 | 0.05788 | 0.45265 | -- | -- |  |  | 79.60334 | 0.01198 | 0.85852 | -- | -- |  | 293.01 | 0.00867 | 0.63657 | -- | --
| 28.97833 | 0.05787 | 0.45277 | -- | -- |  |  | 79.61834 | 0.01197 | 0.85859 | -- | -- |  | 293.065 | 0.00867 | 0.63671 | -- | --
| 28.98334 | 0.05786 | 0.4529 | -- | -- |  |  | 79.63168 | 0.01196 | 0.85866 | -- | -- |  | 293.1183 | 0.00866 | 0.63684 | -- | --
| 28.98834 | 0.05785 | 0.45302 | -- | -- |  |  | 79.64668 | 0.01195 | 0.85872 | -- | -- |  | 293.1734 | 0.00865 | 0.63697 | -- | --
| 28.995 | 0.05784 | 0.45315 | -- | -- |  |  | 79.66168 | 0.01194 | 0.85879 | -- | -- |  | 293.2284 | 0.00864 | 0.63711 | -- | --
| 29 | 0.05784 | 0.45328 | -- | -- |  |  | 79.67668 | 0.01193 | 0.85886 | -- | -- |  | 293.2817 | 0.00863 | 0.63724 | -- | --
| 29.005 | 0.05783 | 0.4534 | -- | -- |  |  | 79.69168 | 0.01192 | 0.85892 | -- | -- |  | 293.335 | 0.00863 | 0.63737 | -- | --
| 29.01 | 0.05782 | 0.45353 | -- | -- |  |  | 79.70668 | 0.01191 | 0.85899 | -- | -- |  | 293.39 | 0.00862 | 0.63751 | -- | --
| 29.015 | 0.05781 | 0.45365 | -- | -- |  |  | 79.72168 | 0.0119 | 0.85906 | -- | -- |  | 293.445 | 0.00862 | 0.63764 | -- | --
| 29.02167 | 0.05781 | 0.45378 | -- | -- |  |  | 79.735 | 0.01189 | 0.85912 | -- | -- |  | 293.4984 | 0.00862 | 0.63777 | -- | --
| 29.02667 | 0.05781 | 0.4539 | -- | -- |  |  | 79.75 | 0.01188 | 0.85919 | -- | -- |  | 293.5534 | 0.00862 | 0.63791 | -- | --
| 29.03166 | 0.05781 | 0.45403 | -- | -- |  |  | 79.765 | 0.01187 | 0.85926 | -- | -- |  | 293.6084 | 0.00861 | 0.63804 | -- | --
| 29.03833 | 0.05779 | 0.45416 | -- | -- |  |  | 79.78 | 0.01186 | 0.85932 | -- | -- |  | 293.6617 | 0.0086 | 0.63817 | -- | --
| 29.04334 | 0.05778 | 0.45428 | -- | -- |  |  | 79.795 | 0.01185 | 0.85939 | -- | -- |  | 293.715 | 0.0086 | 0.63831 | -- | --
| 29.04834 | 0.05778 | 0.45441 | -- | -- |  |  | 79.80834 | 0.01184 | 0.85945 | -- | -- |  | 293.77 | 0.0086 | 0.63844 | -- | --
| 29.05333 | 0.05778 | 0.45453 | -- | -- |  |  | 79.82334 | 0.01184 | 0.85952 | -- | -- |  | 293.825 | 0.0086 | 0.63857 | -- | --
| 29.05834 | 0.05778 | 0.45466 | -- | -- |  |  | 79.83834 | 0.01182 | 0.85959 | -- | -- |  | 293.8784 | 0.0086 | 0.63871 | -- | --
| 29.065 | 0.05777 | 0.45478 | -- | -- |  |  | 79.85334 | 0.01181 | 0.85965 | -- | -- |  | 293.9333 | 0.0086 | 0.63884 | -- | --
| 29.07 | 0.05776 | 0.45491 | -- | -- |  |  | 79.86834 | 0.0118 | 0.85972 | -- | -- |  | 293.9883 | 0.0086 | 0.63897 | -- | --
| 29.075 | 0.05775 | 0.45503 | -- | -- |  |  | 79.88334 | 0.01179 | 0.85978 | -- | -- |  | 294.0416 | 0.0086 | 0.63911 | -- | --
| 29.08 | 0.05775 | 0.45516 | -- | -- |  |  | 79.89834 | 0.01178 | 0.85985 | -- | -- |  | 294.095 | 0.0086 | 0.63924 | -- | --
| 29.085 | 0.05774 | 0.45528 | -- | -- |  |  | 79.91168 | 0.01177 | 0.85991 | -- | -- |  | 294.15 | 0.0086 | 0.63937 | -- | --
| 29.09167 | 0.05773 | 0.45541 | -- | -- |  |  | 79.92668 | 0.01176 | 0.85998 | -- | -- |  | 294.205 | 0.0086 | 0.6395 | -- | --
| 29.09667 | 0.05772 | 0.45554 | -- | -- |  |  | 79.94168 | 0.01175 | 0.86004 | -- | -- |  | 294.2583 | 0.00859 | 0.63964 | -- | --
| 29.10166 | 0.05771 | 0.45566 | -- | -- |  |  | 79.95668 | 0.01174 | 0.86011 | -- | -- |  | 294.3134 | 0.00859 | 0.63977 | -- | --
| 29.10666 | 0.05771 | 0.45579 | -- | -- |  |  | 79.97168 | 0.01173 | 0.86018 | -- | -- |  | 294.3683 | 0.00858 | 0.6399 | -- | --
| 29.11167 | 0.05771 | 0.45591 | -- | -- |  |  | 79.98668 | 0.01172 | 0.86024 | -- | -- |  | 294.4217 | 0.00857 | 0.64004 | -- | --
| 29.11833 | 0.05769 | 0.45604 | -- | -- |  |  | 80.00168 | 0.01171 | 0.86031 | -- | -- |  | 294.475 | 0.00856 | 0.64017 | -- | --
| 29.12334 | 0.05769 | 0.45616 | -- | -- |  |  | 80.015 | 0.0117 | 0.86037 | -- | -- |  | 294.53 | 0.00856 | 0.6403 | -- | --
| 29.12833 | 0.05768 | 0.45629 | -- | -- |  |  | 80.03 | 0.0117 | 0.86044 | -- | -- |  | 294.585 | 0.00855 | 0.64043 | -- | --
| 29.13334 | 0.05768 | 0.45641 | -- | -- |  |  | 80.045 | 0.01169 | 0.8605 | -- | -- |  | 294.6383 | 0.00854 | 0.64056 | -- | --
| 29.13833 | 0.05767 | 0.45654 | -- | -- |  |  | 80.06 | 0.01168 | 0.86057 | -- | -- |  | 294.6934 | 0.00853 | 0.6407 | -- | --
| 29.145 | 0.05766 | 0.45666 | -- | -- |  |  | 80.075 | 0.01167 | 0.86063 | -- | -- |  | 294.7484 | 0.00852 | 0.64083 | -- | --
| 29.15 | 0.05765 | 0.45679 | -- | -- |  |  | 80.09 | 0.01166 | 0.8607 | -- | -- |  | 294.8016 | 0.00851 | 0.64096 | -- | --
| 29.155 | 0.05765 | 0.45691 | -- | -- |  |  | 80.105 | 0.01165 | 0.86076 | -- | -- |  | 294.855 | 0.00851 | 0.64109 | -- | --
| 29.16167 | 0.05763 | 0.45704 | -- | -- |  |  | 80.11834 | 0.01165 | 0.86083 | -- | -- |  | 294.91 | 0.0085 | 0.64122 | -- | --
| 29.16667 | 0.05763 | 0.45716 | -- | -- |  |  | 80.13334 | 0.01164 | 0.86089 | -- | -- |  | 294.965 | 0.0085 | 0.64135 | -- | --
| 29.17166 | 0.05762 | 0.45729 | -- | -- |  |  | 80.14834 | 0.01163 | 0.86096 | -- | -- |  | 295.0183 | 0.0085 | 0.64149 | -- | --
| 29.17666 | 0.05762 | 0.45741 | -- | -- |  |  | 80.16334 | 0.01162 | 0.86102 | -- | -- |  | 295.0734 | 0.0085 | 0.64162 | -- | --
| 29.18167 | 0.05762 | 0.45754 | -- | -- |  |  | 80.17834 | 0.01161 | 0.86109 | -- | -- |  | 295.1284 | 0.00849 | 0.64175 | -- | --
| 29.18833 | 0.05761 | 0.45766 | -- | -- |  |  | 80.19334 | 0.0116 | 0.86115 | -- | -- |  | 295.1816 | 0.0085 | 0.64188 | -- | --
| 29.19333 | 0.0576 | 0.45779 | -- | -- |  |  | 80.20834 | 0.01159 | 0.86121 | -- | -- |  | 295.235 | 0.0085 | 0.64201 | -- | --
| 29.19834 | 0.05759 | 0.45791 | -- | -- |  |  | 80.22168 | 0.01158 | 0.86128 | -- | -- |  | 295.29 | 0.0085 | 0.64214 | -- | --
| 29.20334 | 0.05758 | 0.45804 | -- | -- |  |  | 80.23668 | 0.01158 | 0.86134 | -- | -- |  | 295.345 | 0.00849 | 0.64227 | -- | --
| 29.20833 | 0.05757 | 0.45816 | -- | -- |  |  | 80.25168 | 0.01157 | 0.86141 | -- | -- |  | 295.3984 | 0.00849 | 0.64241 | -- | --
| 29.215 | 0.05757 | 0.45829 | -- | -- |  |  | 80.26668 | 0.01156 | 0.86147 | -- | -- |  | 295.4534 | 0.00849 | 0.64254 | -- | --
| 29.22 | 0.05756 | 0.45841 | -- | -- |  |  | 80.28168 | 0.01154 | 0.86154 | -- | -- |  | 295.5083 | 0.00849 | 0.64267 | -- | --
| 29.225 | 0.05755 | 0.45854 | -- | -- |  |  | 80.295 | 0.01154 | 0.8616 | -- | -- |  | 295.5617 | 0.00849 | 0.6428 | -- | --
| 29.23 | 0.05754 | 0.45866 | -- | -- |  |  | 80.31 | 0.01153 | 0.86167 | -- | -- |  | 295.615 | 0.00849 | 0.64293 | -- | --
| 29.235 | 0.05754 | 0.45879 | -- | -- |  |  | 80.325 | 0.01152 | 0.86173 | -- | -- |  | 295.67 | 0.00849 | 0.64306 | -- | --
| 29.24167 | 0.05753 | 0.45891 | -- | -- |  |  | 80.34 | 0.01151 | 0.86179 | -- | -- |  | 295.725 | 0.00848 | 0.64319 | -- | --
| 29.24667 | 0.05752 | 0.45904 | -- | -- |  |  | 80.355 | 0.0115 | 0.86186 | -- | -- |  | 295.7783 | 0.00848 | 0.64332 | -- | --
| 29.25166 | 0.05752 | 0.45916 | -- | -- |  |  | 80.37 | 0.01149 | 0.86192 | -- | -- |  | 295.8333 | 0.00847 | 0.64346 | -- | --
| 29.25833 | 0.05751 | 0.45929 | -- | -- |  |  | 80.385 | 0.01148 | 0.86199 | -- | -- |  | 295.8883 | 0.00846 | 0.64359 | -- | --
| 29.26333 | 0.0575 | 0.45941 | -- | -- |  |  | 80.39834 | 0.01148 | 0.86205 | -- | -- |  | 295.9416 | 0.00845 | 0.64372 | -- | --
| 29.26834 | 0.0575 | 0.45954 | -- | -- |  |  | 80.41334 | 0.01147 | 0.86211 | -- | -- |  | 295.995 | 0.00845 | 0.64385 | -- | --
| 29.27334 | 0.05749 | 0.45966 | -- | -- |  |  | 80.42834 | 0.01146 | 0.86218 | -- | -- |  | 296.05 | 0.00844 | 0.64398 | -- | --
| 29.27834 | 0.05748 | 0.45979 | -- | -- |  |  | 80.44334 | 0.01145 | 0.86224 | -- | -- |  | 296.105 | 0.00843 | 0.64411 | -- | --
| 29.285 | 0.05747 | 0.45991 | -- | -- |  |  | 80.45834 | 0.01145 | 0.86231 | -- | -- |  | 296.1583 | 0.00843 | 0.64424 | -- | --
| 29.29 | 0.05746 | 0.46004 | -- | -- |  |  | 80.47334 | 0.01144 | 0.86237 | -- | -- |  | 296.2134 | 0.00842 | 0.64437 | -- | --
| 29.295 | 0.05745 | 0.46016 | -- | -- |  |  | 80.48834 | 0.01143 | 0.86243 | -- | -- |  | 296.2683 | 0.00841 | 0.6445 | -- | --
| 29.3 | 0.05745 | 0.46029 | -- | -- |  |  | 80.50168 | 0.01142 | 0.8625 | -- | -- |  | 296.3217 | 0.00841 | 0.64463 | -- | --
| 29.305 | 0.05744 | 0.46041 | -- | -- |  |  | 80.51668 | 0.01141 | 0.86256 | -- | -- |  | 296.375 | 0.0084 | 0.64476 | -- | --
| 29.31167 | 0.05743 | 0.46054 | -- | -- |  |  | 80.53168 | 0.0114 | 0.86262 | -- | -- |  | 296.43 | 0.00839 | 0.64489 | -- | --
| 29.31666 | 0.05743 | 0.46066 | -- | -- |  |  | 80.54668 | 0.01139 | 0.86269 | -- | -- |  | 296.485 | 0.00839 | 0.64502 | -- | --
| 29.32167 | 0.05742 | 0.46079 | -- | -- |  |  | 80.56168 | 0.01139 | 0.86275 | -- | -- |  | 296.5383 | 0.00838 | 0.64515 | -- | --
| 29.32666 | 0.05741 | 0.46091 | -- | -- |  |  | 80.57668 | 0.01138 | 0.86281 | -- | -- |  | 296.5933 | 0.00837 | 0.64528 | -- | --
| 29.33166 | 0.0574 | 0.46104 | -- | -- |  |  | 80.59168 | 0.01137 | 0.86288 | -- | -- |  | 296.6484 | 0.00836 | 0.64541 | -- | --
| 29.33833 | 0.0574 | 0.46116 | -- | -- |  |  | 80.605 | 0.01136 | 0.86294 | -- | -- |  | 296.7016 | 0.00836 | 0.64554 | -- | --
| 29.34334 | 0.05739 | 0.46129 | -- | -- |  |  | 80.62 | 0.01135 | 0.863 | -- | -- |  | 296.755 | 0.00836 | 0.64567 | -- | --
| 29.34834 | 0.05739 | 0.46141 | -- | -- |  |  | 80.635 | 0.01134 | 0.86307 | -- | -- |  | 296.81 | 0.00836 | 0.6458 | -- | --
| 29.355 | 0.05738 | 0.46154 | -- | -- |  |  | 80.65 | 0.01133 | 0.86313 | -- | -- |  | 296.865 | 0.00836 | 0.64593 | -- | --
| 29.36 | 0.05738 | 0.46166 | -- | -- |  |  | 80.665 | 0.01132 | 0.86319 | -- | -- |  | 296.9184 | 0.00836 | 0.64605 | -- | --
| 29.365 | 0.05737 | 0.46178 | -- | -- |  |  | 80.68 | 0.01131 | 0.86326 | -- | -- |  | 296.9734 | 0.00836 | 0.64618 | -- | --
| 29.37 | 0.05736 | 0.46191 | -- | -- |  |  | 80.695 | 0.01131 | 0.86332 | -- | -- |  | 297.0283 | 0.00836 | 0.64631 | -- | --
| 29.375 | 0.05736 | 0.46203 | -- | -- |  |  | 80.70834 | 0.0113 | 0.86338 | -- | -- |  | 297.0816 | 0.00836 | 0.64644 | -- | --
| 29.38167 | 0.05735 | 0.46216 | -- | -- |  |  | 80.72334 | 0.01129 | 0.86344 | -- | -- |  | 297.135 | 0.00837 | 0.64657 | -- | --
| 29.38666 | 0.05734 | 0.46228 | -- | -- |  |  | 80.73834 | 0.01128 | 0.86351 | -- | -- |  | 297.19 | 0.00838 | 0.6467 | -- | --
| 29.39166 | 0.05733 | 0.46241 | -- | -- |  |  | 80.75334 | 0.01127 | 0.86357 | -- | -- |  | 297.245 | 0.00838 | 0.64683 | -- | --
| 29.39667 | 0.05733 | 0.46253 | -- | -- |  |  | 80.76834 | 0.01126 | 0.86363 | -- | -- |  | 297.2984 | 0.00838 | 0.64696 | -- | --
| 29.40166 | 0.05733 | 0.46266 | -- | -- |  |  | 80.78168 | 0.01125 | 0.8637 | -- | -- |  | 297.3533 | 0.00838 | 0.64709 | -- | --
| 29.40833 | 0.05731 | 0.46278 | -- | -- |  |  | 80.79668 | 0.01124 | 0.86376 | -- | -- |  | 297.4083 | 0.00838 | 0.64722 | -- | --
| 29.41333 | 0.05731 | 0.46291 | -- | -- |  |  | 80.81168 | 0.01124 | 0.86382 | -- | -- |  | 297.4617 | 0.00837 | 0.64735 | -- | --
| 29.41834 | 0.05731 | 0.46303 | -- | -- |  |  | 80.82668 | 0.01123 | 0.86388 | -- | -- |  | 297.515 | 0.00836 | 0.64748 | -- | --
| 29.42334 | 0.0573 | 0.46315 | -- | -- |  |  | 80.84168 | 0.01122 | 0.86395 | -- | -- |  | 297.57 | 0.00836 | 0.64761 | -- | --
| 29.42833 | 0.0573 | 0.46328 | -- | -- |  |  | 80.85668 | 0.01121 | 0.86401 | -- | -- |  | 297.625 | 0.00835 | 0.64774 | -- | --
| 29.435 | 0.05729 | 0.4634 | -- | -- |  |  | 80.87168 | 0.0112 | 0.86407 | -- | -- |  | 297.6783 | 0.00834 | 0.64787 | -- | --
| 29.44 | 0.05728 | 0.46353 | -- | -- |  |  | 80.885 | 0.01119 | 0.86413 | -- | -- |  | 297.7334 | 0.00834 | 0.64799 | -- | --
| 29.445 | 0.05728 | 0.46365 | -- | -- |  |  | 80.9 | 0.01118 | 0.8642 | -- | -- |  | 297.7883 | 0.00833 | 0.64812 | -- | --
| 29.45 | 0.05726 | 0.46378 | -- | -- |  |  | 80.915 | 0.01117 | 0.86426 | -- | -- |  | 297.8416 | 0.00833 | 0.64825 | -- | --
| 29.455 | 0.05726 | 0.4639 | -- | -- |  |  | 80.93 | 0.01117 | 0.86432 | -- | -- |  | 297.895 | 0.00833 | 0.64838 | -- | --
| 29.46167 | 0.05725 | 0.46403 | -- | -- |  |  | 80.945 | 0.01116 | 0.86438 | -- | -- |  | 297.95 | 0.00833 | 0.64851 | -- | --
| 29.46667 | 0.05724 | 0.46415 | -- | -- |  |  | 80.96 | 0.01115 | 0.86444 | -- | -- |  | 298.005 | 0.00833 | 0.64864 | -- | --
| 29.47167 | 0.05723 | 0.46427 | -- | -- |  |  | 80.975 | 0.01114 | 0.86451 | -- | -- |  | 298.0584 | 0.00833 | 0.64877 | -- | --
| 29.47833 | 0.05722 | 0.4644 | -- | -- |  |  | 80.98834 | 0.01113 | 0.86457 | -- | -- |  | 298.1133 | 0.00833 | 0.6489 | -- | --
| 29.48334 | 0.05722 | 0.46452 | -- | -- |  |  | 81.00334 | 0.01112 | 0.86463 | -- | -- |  | 298.1684 | 0.00832 | 0.64903 | -- | --
| 29.48834 | 0.05721 | 0.46465 | -- | -- |  |  | 81.01834 | 0.01111 | 0.86469 | -- | -- |  | 298.2217 | 0.00831 | 0.64915 | -- | --
| 29.49333 | 0.0572 | 0.46477 | -- | -- |  |  | 81.03334 | 0.01111 | 0.86475 | -- | -- |  | 298.275 | 0.0083 | 0.64928 | -- | --
| 29.49834 | 0.05719 | 0.4649 | -- | -- |  |  | 81.04834 | 0.0111 | 0.86482 | -- | -- |  | 298.33 | 0.00829 | 0.64941 | -- | --
| 29.505 | 0.05719 | 0.46502 | -- | -- |  |  | 81.06334 | 0.01109 | 0.86488 | -- | -- |  | 298.385 | 0.00828 | 0.64954 | -- | --
| 29.51 | 0.05719 | 0.46514 | -- | -- |  |  | 81.07834 | 0.01108 | 0.86494 | -- | -- |  | 298.4383 | 0.00828 | 0.64967 | -- | --
| 29.515 | 0.05719 | 0.46527 | -- | -- |  |  | 81.09168 | 0.01107 | 0.865 | -- | -- |  | 298.4934 | 0.00827 | 0.64979 | -- | --
| 29.52 | 0.05718 | 0.46539 | -- | -- |  |  | 81.10668 | 0.01106 | 0.86506 | -- | -- |  | 298.5484 | 0.00826 | 0.64992 | -- | --
| 29.525 | 0.05717 | 0.46552 | -- | -- |  |  | 81.12168 | 0.01105 | 0.86512 | -- | -- |  | 298.6016 | 0.00826 | 0.65005 | -- | --
| 29.53166 | 0.05716 | 0.46564 | -- | -- |  |  | 81.13668 | 0.01104 | 0.86519 | -- | -- |  | 298.655 | 0.00825 | 0.65018 | -- | --
| 29.53667 | 0.05715 | 0.46576 | -- | -- |  |  | 81.15168 | 0.01103 | 0.86525 | -- | -- |  | 298.71 | 0.00825 | 0.65031 | -- | --
| 29.54167 | 0.05715 | 0.46589 | -- | -- |  |  | 81.16668 | 0.01102 | 0.86531 | -- | -- |  | 298.765 | 0.00824 | 0.65043 | -- | --
| 29.54666 | 0.05714 | 0.46601 | -- | -- |  |  | 81.18168 | 0.01101 | 0.86537 | -- | -- |  | 298.8184 | 0.00823 | 0.65056 | -- | --
| 29.55166 | 0.05713 | 0.46614 | -- | -- |  |  | 81.195 | 0.011 | 0.86543 | -- | -- |  | 298.8733 | 0.00823 | 0.65069 | -- | --
| 29.55834 | 0.05712 | 0.46626 | -- | -- |  |  | 81.21 | 0.01099 | 0.86549 | -- | -- |  | 298.9283 | 0.00822 | 0.65081 | -- | --
| 29.56333 | 0.05711 | 0.46639 | -- | -- |  |  | 81.225 | 0.01098 | 0.86555 | -- | -- |  | 298.9817 | 0.00822 | 0.65094 | -- | --
| 29.56833 | 0.05711 | 0.46651 | -- | -- |  |  | 81.24 | 0.01097 | 0.86562 | -- | -- |  | 299.035 | 0.00822 | 0.65107 | -- | --
| 29.575 | 0.05711 | 0.46663 | -- | -- |  |  | 81.255 | 0.01096 | 0.86568 | -- | -- |  | 299.09 | 0.00822 | 0.6512 | -- | --
| 29.58 | 0.0571 | 0.46676 | -- | -- |  |  | 81.26834 | 0.01095 | 0.86574 | -- | -- |  | 299.145 | 0.00821 | 0.65132 | -- | --
| 29.585 | 0.05709 | 0.46688 | -- | -- |  |  | 81.28334 | 0.01094 | 0.8658 | -- | -- |  | 299.1984 | 0.00821 | 0.65145 | -- | --
| 29.59 | 0.05708 | 0.46701 | -- | -- |  |  | 81.29834 | 0.01094 | 0.86586 | -- | -- |  | 299.2533 | 0.00821 | 0.65158 | -- | --
| 29.595 | 0.05707 | 0.46713 | -- | -- |  |  | 81.31334 | 0.01093 | 0.86592 | -- | -- |  | 299.3084 | 0.0082 | 0.6517 | -- | --
| 29.60166 | 0.05706 | 0.46725 | -- | -- |  |  | 81.32834 | 0.01092 | 0.86598 | -- | -- |  | 299.3617 | 0.0082 | 0.65183 | -- | --
| 29.60666 | 0.05706 | 0.46738 | -- | -- |  |  | 81.34334 | 0.01091 | 0.86604 | -- | -- |  | 299.415 | 0.00819 | 0.65196 | -- | --
| 29.61167 | 0.05705 | 0.4675 | -- | -- |  |  | 81.35834 | 0.0109 | 0.8661 | -- | -- |  | 299.47 | 0.00818 | 0.65208 | -- | --
| 29.61666 | 0.05704 | 0.46762 | -- | -- |  |  | 81.37168 | 0.0109 | 0.86616 | -- | -- |  | 299.525 | 0.00818 | 0.65221 | -- | --
| 29.62167 | 0.05703 | 0.46775 | -- | -- |  |  | 81.38668 | 0.01089 | 0.86622 | -- | -- |  | 299.5784 | 0.00817 | 0.65234 | -- | --
| 29.62833 | 0.05703 | 0.46787 | -- | -- |  |  | 81.40168 | 0.01088 | 0.86628 | -- | -- |  | 299.6334 | 0.00817 | 0.65246 | -- | --
| 29.63334 | 0.05702 | 0.468 | -- | -- |  |  | 81.41668 | 0.01087 | 0.86634 | -- | -- |  | 299.6884 | 0.00815 | 0.65259 | -- | --
| 29.63833 | 0.05701 | 0.46812 | -- | -- |  |  | 81.43168 | 0.01086 | 0.86641 | -- | -- |  | 299.7417 | 0.00815 | 0.65272 | -- | --
| 29.64334 | 0.05701 | 0.46824 | -- | -- |  |  | 81.44668 | 0.01085 | 0.86647 | -- | -- |  | 299.795 | 0.00814 | 0.65284 | -- | --
| 29.64834 | 0.057 | 0.46837 | -- | -- |  |  | 81.46168 | 0.01085 | 0.86653 | -- | -- |  | 299.85 | 0.00813 | 0.65297 | -- | --
| 29.655 | 0.057 | 0.46849 | -- | -- |  |  | 81.475 | 0.01084 | 0.86659 | -- | -- |  | 299.905 | 0.00813 | 0.65309 | -- | --
| 29.66 | 0.05699 | 0.46862 | -- | -- |  |  | 81.49 | 0.01083 | 0.86665 | -- | -- |  | 299.9584 | 0.00812 | 0.65322 | -- | --
| 29.665 | 0.05697 | 0.46874 | -- | -- |  |  | 81.505 | 0.01082 | 0.86671 | -- | -- |  | 300.0133 | 0.00812 | 0.65334 | -- | --
| 29.67166 | 0.05697 | 0.46886 | -- | -- |  |  | 81.52 | 0.01082 | 0.86677 | -- | -- |  | 300.0684 | 0.00812 | 0.65347 | -- | --
| 29.67666 | 0.05697 | 0.46899 | -- | -- |  |  | 81.535 | 0.01081 | 0.86683 | -- | -- |  | 300.1216 | 0.00811 | 0.65359 | -- | --
| 29.68167 | 0.05696 | 0.46911 | -- | -- |  |  | 81.55 | 0.0108 | 0.86689 | -- | -- |  | 300.175 | 0.00811 | 0.65372 | -- | --
| 29.68667 | 0.05694 | 0.46923 | -- | -- |  |  | 81.565 | 0.0108 | 0.86695 | -- | -- |  | 300.23 | 0.00811 | 0.65385 | -- | --
| 29.69166 | 0.05694 | 0.46936 | -- | -- |  |  | 81.57834 | 0.01079 | 0.86701 | -- | -- |  | 300.285 | 0.0081 | 0.65397 | -- | --
| 29.69834 | 0.05693 | 0.46948 | -- | -- |  |  | 81.59334 | 0.01078 | 0.86707 | -- | -- |  | 300.3383 | 0.0081 | 0.6541 | -- | --
| 29.70334 | 0.05692 | 0.46961 | -- | -- |  |  | 81.60834 | 0.01077 | 0.86713 | -- | -- |  | 300.3934 | 0.00811 | 0.65422 | -- | --
| 29.70833 | 0.05691 | 0.46973 | -- | -- |  |  | 81.62334 | 0.01076 | 0.86719 | -- | -- |  | 300.4484 | 0.00811 | 0.65435 | -- | --
| 29.71333 | 0.0569 | 0.46985 | -- | -- |  |  | 81.63834 | 0.01075 | 0.86725 | -- | -- |  | 300.5016 | 0.00811 | 0.65447 | -- | --
| 29.71834 | 0.0569 | 0.46998 | -- | -- |  |  | 81.65332 | 0.01074 | 0.86731 | -- | -- |  | 300.555 | 0.00811 | 0.6546 | -- | --
| 29.725 | 0.05689 | 0.4701 | -- | -- |  |  | 81.66834 | 0.01073 | 0.86737 | -- | -- |  | 300.61 | 0.00811 | 0.65472 | -- | --
| 29.73 | 0.05689 | 0.47022 | -- | -- |  |  | 81.68168 | 0.01072 | 0.86743 | -- | -- |  | 300.665 | 0.0081 | 0.65485 | -- | --
| 29.735 | 0.05688 | 0.47035 | -- | -- |  |  | 81.69668 | 0.01071 | 0.86749 | -- | -- |  | 300.7183 | 0.0081 | 0.65497 | -- | --
| 29.74 | 0.05687 | 0.47047 | -- | -- |  |  | 81.71168 | 0.0107 | 0.86755 | -- | -- |  | 300.7733 | 0.0081 | 0.6551 | -- | --
| 29.745 | 0.05686 | 0.47059 | -- | -- |  |  | 81.72668 | 0.0107 | 0.86761 | -- | -- |  | 300.8284 | 0.0081 | 0.65522 | -- | --
| 29.75166 | 0.05685 | 0.47072 | -- | -- |  |  | 81.74168 | 0.01069 | 0.86767 | -- | -- |  | 300.8817 | 0.00811 | 0.65535 | -- | --
| 29.75667 | 0.05684 | 0.47084 | -- | -- |  |  | 81.755 | 0.01068 | 0.86773 | -- | -- |  | 300.935 | 0.00811 | 0.65548 | -- | --
| 29.76166 | 0.05684 | 0.47096 | -- | -- |  |  | 81.77 | 0.01067 | 0.86779 | -- | -- |  | 300.99 | 0.00811 | 0.6556 | -- | --
| 29.76666 | 0.05683 | 0.47109 | -- | -- |  |  | 81.785 | 0.01066 | 0.86784 | -- | -- |  | 301.045 | 0.00811 | 0.65573 | -- | --
| 29.77167 | 0.05682 | 0.47121 | -- | -- |  |  | 81.8 | 0.01065 | 0.8679 | -- | -- |  | 301.0984 | 0.00811 | 0.65585 | -- | --
| 29.77834 | 0.05682 | 0.47133 | -- | -- |  |  | 81.815 | 0.01064 | 0.86796 | -- | -- |  | 301.1534 | 0.00811 | 0.65598 | -- | --
| 29.78333 | 0.05681 | 0.47146 | -- | -- |  |  | 81.83 | 0.01064 | 0.86802 | -- | -- |  | 301.2084 | 0.0081 | 0.6561 | -- | --
| 29.78833 | 0.05679 | 0.47158 | -- | -- |  |  | 81.845 | 0.01063 | 0.86808 | -- | -- |  | 301.2617 | 0.0081 | 0.65623 | -- | --
| 29.795 | 0.05678 | 0.4717 | -- | -- |  |  | 81.85834 | 0.01062 | 0.86814 | -- | -- |  | 301.315 | 0.0081 | 0.65635 | -- | --
| 29.8 | 0.05678 | 0.47183 | -- | -- |  |  | 81.87334 | 0.01061 | 0.8682 | -- | -- |  | 301.37 | 0.00811 | 0.65648 | -- | --
| 29.805 | 0.05678 | 0.47195 | -- | -- |  |  | 81.88834 | 0.0106 | 0.86826 | -- | -- |  | 301.425 | 0.0081 | 0.6566 | -- | --
| 29.81 | 0.05677 | 0.47207 | -- | -- |  |  | 81.90332 | 0.0106 | 0.86832 | -- | -- |  | 301.4784 | 0.0081 | 0.65673 | -- | --
| 29.815 | 0.05676 | 0.4722 | -- | -- |  |  | 81.91834 | 0.01059 | 0.86838 | -- | -- |  | 301.5333 | 0.0081 | 0.65685 | -- | --
| 29.82167 | 0.05675 | 0.47232 | -- | -- |  |  | 81.93334 | 0.01058 | 0.86844 | -- | -- |  | 301.5883 | 0.00809 | 0.65698 | -- | --
| 29.82666 | 0.05674 | 0.47244 | -- | -- |  |  | 81.94832 | 0.01057 | 0.8685 | -- | -- |  | 301.6416 | 0.00809 | 0.6571 | -- | --
| 29.83166 | 0.05673 | 0.47257 | -- | -- |  |  | 81.96168 | 0.01056 | 0.86855 | -- | -- |  | 301.695 | 0.00809 | 0.65723 | -- | --
| 29.83667 | 0.05673 | 0.47269 | -- | -- |  |  | 81.97668 | 0.01055 | 0.86861 | -- | -- |  | 301.75 | 0.00809 | 0.65735 | -- | --
| 29.84167 | 0.05672 | 0.47281 | -- | -- |  |  | 81.99168 | 0.01054 | 0.86867 | -- | -- |  | 301.805 | 0.00809 | 0.65748 | -- | --
| 29.84834 | 0.05671 | 0.47294 | -- | -- |  |  | 82.00666 | 0.01053 | 0.86873 | -- | -- |  | 301.8583 | 0.00809 | 0.6576 | -- | --
| 29.85333 | 0.0567 | 0.47306 | -- | -- |  |  | 82.02168 | 0.01052 | 0.86879 | -- | -- |  | 301.9134 | 0.00809 | 0.65773 | -- | --
| 29.85834 | 0.0567 | 0.47318 | -- | -- |  |  | 82.03668 | 0.01051 | 0.86885 | -- | -- |  | 301.9683 | 0.00809 | 0.65786 | -- | --
| 29.86334 | 0.05669 | 0.47331 | -- | -- |  |  | 82.05168 | 0.01051 | 0.86891 | -- | -- |  | 302.0216 | 0.00809 | 0.65798 | -- | --
| 29.86833 | 0.05669 | 0.47343 | -- | -- |  |  | 82.065 | 0.0105 | 0.86896 | -- | -- |  | 302.075 | 0.00808 | 0.65811 | -- | --
| 29.875 | 0.05668 | 0.47355 | -- | -- |  |  | 82.08 | 0.01049 | 0.86902 | -- | -- |  | 302.13 | 0.00808 | 0.65823 | -- | --
| 29.88 | 0.05666 | 0.47368 | -- | -- |  |  | 82.095 | 0.01048 | 0.86908 | -- | -- |  | 302.185 | 0.00808 | 0.65836 | -- | --
| 29.885 | 0.05665 | 0.4738 | -- | -- |  |  | 82.11 | 0.01047 | 0.86914 | -- | -- |  | 302.2383 | 0.00808 | 0.65848 | -- | --
| 29.89166 | 0.05664 | 0.47392 | -- | -- |  |  | 82.125 | 0.01046 | 0.8692 | -- | -- |  | 302.2934 | 0.00808 | 0.65861 | -- | --
| 29.89667 | 0.05664 | 0.47404 | -- | -- |  |  | 82.14 | 0.01045 | 0.86926 | -- | -- |  | 302.3484 | 0.00809 | 0.65873 | -- | --
| 29.90166 | 0.05664 | 0.47417 | -- | -- |  |  | 82.155 | 0.01045 | 0.86931 | -- | -- |  | 302.4016 | 0.00809 | 0.65886 | -- | --
| 29.90666 | 0.05663 | 0.47429 | -- | -- |  |  | 82.16834 | 0.01044 | 0.86937 | -- | -- |  | 302.455 | 0.00808 | 0.65898 | -- | --
| 29.91167 | 0.05662 | 0.47441 | -- | -- |  |  | 82.18334 | 0.01043 | 0.86943 | -- | -- |  | 302.51 | 0.00807 | 0.65911 | -- | --
| 29.91834 | 0.05661 | 0.47454 | -- | -- |  |  | 82.19832 | 0.01042 | 0.86949 | -- | -- |  | 302.565 | 0.00807 | 0.65923 | -- | --
| 29.92334 | 0.0566 | 0.47466 | -- | -- |  |  | 82.21334 | 0.01041 | 0.86955 | -- | -- |  | 302.6183 | 0.00807 | 0.65936 | -- | --
| 29.92833 | 0.05659 | 0.47478 | -- | -- |  |  | 82.22832 | 0.0104 | 0.8696 | -- | -- |  | 302.6734 | 0.00807 | 0.65948 | -- | --
| 29.93334 | 0.05658 | 0.47491 | -- | -- |  |  | 82.24168 | 0.0104 | 0.86966 | -- | -- |  | 302.7284 | 0.00806 | 0.6596 | -- | --
| 29.93833 | 0.05657 | 0.47503 | -- | -- |  |  | 82.25666 | 0.01039 | 0.86972 | -- | -- |  | 302.7816 | 0.00806 | 0.65973 | -- | --
| 29.945 | 0.05656 | 0.47515 | -- | -- |  |  | 82.27168 | 0.01038 | 0.86978 | -- | -- |  | 302.835 | 0.00805 | 0.65985 | -- | --
| 29.95 | 0.05655 | 0.47527 | -- | -- |  |  | 82.28668 | 0.01037 | 0.86984 | -- | -- |  | 302.89 | 0.00804 | 0.65998 | -- | --
| 29.955 | 0.05654 | 0.4754 | -- | -- |  |  | 82.30168 | 0.01036 | 0.86989 | -- | -- |  | 302.945 | 0.00804 | 0.6601 | -- | --
| 29.96 | 0.05654 | 0.47552 | -- | -- |  |  | 82.31668 | 0.01036 | 0.86995 | -- | -- |  | 302.9984 | 0.00804 | 0.66023 | -- | --
| 29.965 | 0.05653 | 0.47564 | -- | -- |  |  | 82.33166 | 0.01035 | 0.87001 | -- | -- |  | 303.0534 | 0.00803 | 0.66035 | -- | --
| 29.97167 | 0.05652 | 0.47577 | -- | -- |  |  | 82.345 | 0.01034 | 0.87007 | -- | -- |  | 303.1083 | 0.00802 | 0.66048 | -- | --
| 29.97666 | 0.05652 | 0.47589 | -- | -- |  |  | 82.36 | 0.01034 | 0.87012 | -- | -- |  | 303.1617 | 0.00802 | 0.6606 | -- | --
| 29.98166 | 0.05651 | 0.47601 | -- | -- |  |  | 82.375 | 0.01033 | 0.87018 | -- | -- |  | 303.215 | 0.00802 | 0.66072 | -- | --
| 29.98834 | 0.0565 | 0.47613 | -- | -- |  |  | 82.39 | 0.01032 | 0.87024 | -- | -- |  | 303.27 | 0.00801 | 0.66085 | -- | --
| 29.99333 | 0.05649 | 0.47626 | -- | -- |  |  | 82.405 | 0.01031 | 0.8703 | -- | -- |  | 303.325 | 0.00801 | 0.66097 | -- | --
| 29.99834 | 0.05648 | 0.47638 | -- | -- |  |  | 82.42 | 0.01031 | 0.87035 | -- | -- |  | 303.3783 | 0.00801 | 0.66109 | -- | --
| 30.00333 | 0.05647 | 0.4765 | -- | -- |  |  | 82.435 | 0.0103 | 0.87041 | -- | -- |  | 303.4333 | 0.008 | 0.66122 | -- | --
| 30.00833 | 0.05647 | 0.47662 | -- | -- |  |  | 82.44832 | 0.01029 | 0.87047 | -- | -- |  | 303.4883 | 0.00799 | 0.66134 | -- | --
| 30.015 | 0.05646 | 0.47675 | -- | -- |  |  | 82.46334 | 0.01028 | 0.87053 | -- | -- |  | 303.5416 | 0.00798 | 0.66147 | -- | --
| 30.02 | 0.05645 | 0.47687 | -- | -- |  |  | 82.47832 | 0.01028 | 0.87058 | -- | -- |  | 303.595 | 0.00797 | 0.66159 | -- | --
| 30.025 | 0.05645 | 0.47699 | -- | -- |  |  | 82.49334 | 0.01027 | 0.87064 | -- | -- |  | 303.65 | 0.00796 | 0.66171 | -- | --
| 30.03 | 0.05644 | 0.47711 | -- | -- |  |  | 82.50834 | 0.01026 | 0.8707 | -- | -- |  | 303.705 | 0.00796 | 0.66184 | -- | --
| 30.035 | 0.05643 | 0.47724 | -- | -- |  |  | 82.52334 | 0.01025 | 0.87076 | -- | -- |  | 303.7583 | 0.00796 | 0.66196 | -- | --
| 30.04167 | 0.05643 | 0.47736 | -- | -- |  |  | 82.53834 | 0.01024 | 0.87081 | -- | -- |  | 303.8134 | 0.00796 | 0.66208 | -- | --
| 30.04666 | 0.05643 | 0.47748 | -- | -- |  |  | 82.55168 | 0.01023 | 0.87087 | -- | -- |  | 303.8683 | 0.00795 | 0.6622 | -- | --
| 30.05166 | 0.05642 | 0.47761 | -- | -- |  |  | 82.56668 | 0.01023 | 0.87093 | -- | -- |  | 303.9217 | 0.00795 | 0.66233 | -- | --
| 30.05667 | 0.05642 | 0.47773 | -- | -- |  |  | 82.58166 | 0.01022 | 0.87098 | -- | -- |  | 303.975 | 0.00795 | 0.66245 | -- | --
| 30.06167 | 0.05641 | 0.47785 | -- | -- |  |  | 82.59668 | 0.01021 | 0.87104 | -- | -- |  | 304.03 | 0.00794 | 0.66257 | -- | --
| 30.06833 | 0.05639 | 0.47797 | -- | -- |  |  | 82.61168 | 0.0102 | 0.8711 | -- | -- |  | 304.085 | 0.00794 | 0.6627 | -- | --
| 30.07334 | 0.05638 | 0.4781 | -- | -- |  |  | 82.62668 | 0.01019 | 0.87115 | -- | -- |  | 304.1383 | 0.00794 | 0.66282 | -- | --
| 30.07834 | 0.05637 | 0.47822 | -- | -- |  |  | 82.64168 | 0.01018 | 0.87121 | -- | -- |  | 304.1934 | 0.00794 | 0.66294 | -- | --
| 30.08333 | 0.05637 | 0.47834 | -- | -- |  |  | 82.655 | 0.01018 | 0.87127 | -- | -- |  | 304.2484 | 0.00793 | 0.66306 | -- | --
| 30.08833 | 0.05636 | 0.47846 | -- | -- |  |  | 82.67 | 0.01017 | 0.87132 | -- | -- |  | 304.3016 | 0.00793 | 0.66319 | -- | --
| 30.095 | 0.05635 | 0.47858 | -- | -- |  |  | 82.685 | 0.01016 | 0.87138 | -- | -- |  | 304.355 | 0.00793 | 0.66331 | -- | --
| 30.1 | 0.05634 | 0.47871 | -- | -- |  |  | 82.7 | 0.01015 | 0.87144 | -- | -- |  | 304.41 | 0.00792 | 0.66343 | -- | --
| 30.105 | 0.05634 | 0.47883 | -- | -- |  |  | 82.715 | 0.01015 | 0.87149 | -- | -- |  | 304.465 | 0.00791 | 0.66355 | -- | --
| 30.11167 | 0.05633 | 0.47895 | -- | -- |  |  | 82.72832 | 0.01014 | 0.87155 | -- | -- |  | 304.5184 | 0.0079 | 0.66368 | -- | --
| 30.11666 | 0.05632 | 0.47907 | -- | -- |  |  | 82.74334 | 0.01013 | 0.87161 | -- | -- |  | 304.5734 | 0.00789 | 0.6638 | -- | --
| 30.12167 | 0.05632 | 0.4792 | -- | -- |  |  | 82.75834 | 0.01012 | 0.87166 | -- | -- |  | 304.6283 | 0.00789 | 0.66392 | -- | --
| 30.12666 | 0.05631 | 0.47932 | -- | -- |  |  | 82.77334 | 0.01011 | 0.87172 | -- | -- |  | 304.6816 | 0.00788 | 0.66404 | -- | --
| 30.13167 | 0.0563 | 0.47944 | -- | -- |  |  | 82.78834 | 0.01011 | 0.87178 | -- | -- |  | 304.735 | 0.00787 | 0.66416 | -- | --
| 30.13833 | 0.05629 | 0.47956 | -- | -- |  |  | 82.80334 | 0.0101 | 0.87183 | -- | -- |  | 304.79 | 0.00787 | 0.66429 | -- | --
| 30.14334 | 0.05628 | 0.47969 | -- | -- |  |  | 82.81834 | 0.01009 | 0.87189 | -- | -- |  | 304.845 | 0.00786 | 0.66441 | -- | --
| 30.14834 | 0.05627 | 0.47981 | -- | -- |  |  | 82.83166 | 0.01008 | 0.87194 | -- | -- |  | 304.8984 | 0.00785 | 0.66453 | -- | --
| 30.15333 | 0.05626 | 0.47993 | -- | -- |  |  | 82.84668 | 0.01007 | 0.872 | -- | -- |  | 304.9533 | 0.00784 | 0.66465 | -- | --
| 30.15833 | 0.05625 | 0.48005 | -- | -- |  |  | 82.86168 | 0.01006 | 0.87206 | -- | -- |  | 305.0083 | 0.00783 | 0.66477 | -- | --
| 30.165 | 0.05625 | 0.48017 | -- | -- |  |  | 82.87668 | 0.01005 | 0.87211 | -- | -- |  | 305.0617 | 0.00783 | 0.66489 | -- | --
| 30.17 | 0.05624 | 0.4803 | -- | -- |  |  | 82.89168 | 0.01005 | 0.87217 | -- | -- |  | 305.115 | 0.00782 | 0.66501 | -- | --
| 30.175 | 0.05623 | 0.48042 | -- | -- |  |  | 82.90668 | 0.01004 | 0.87222 | -- | -- |  | 305.17 | 0.00782 | 0.66513 | -- | --
| 30.18 | 0.05622 | 0.48054 | -- | -- |  |  | 82.92168 | 0.01003 | 0.87228 | -- | -- |  | 305.225 | 0.00782 | 0.66526 | -- | --
| 30.185 | 0.05622 | 0.48066 | -- | -- |  |  | 82.935 | 0.01002 | 0.87234 | -- | -- |  | 305.2783 | 0.00781 | 0.66538 | -- | --
| 30.19166 | 0.0562 | 0.48079 | -- | -- |  |  | 82.95 | 0.01001 | 0.87239 | -- | -- |  | 305.3334 | 0.00781 | 0.6655 | -- | --
| 30.19667 | 0.0562 | 0.48091 | -- | -- |  |  | 82.965 | 0.01 | 0.87245 | -- | -- |  | 305.3883 | 0.00781 | 0.66562 | -- | --
| 30.20166 | 0.05619 | 0.48103 | -- | -- |  |  | 82.98 | 0.01 | 0.8725 | -- | -- |  | 305.4416 | 0.00781 | 0.66574 | -- | --
| 30.20833 | 0.05618 | 0.48115 | -- | -- |  |  | 82.995 | 0.00999 | 0.87256 | -- | -- |  | 305.495 | 0.00781 | 0.66586 | -- | --
| 30.21333 | 0.05617 | 0.48127 | -- | -- |  |  | 83.01 | 0.00998 | 0.87261 | -- | -- |  | 305.55 | 0.0078 | 0.66598 | -- | --
| 30.21834 | 0.05616 | 0.4814 | -- | -- |  |  | 83.025 | 0.00997 | 0.87267 | -- | -- |  | 305.605 | 0.0078 | 0.6661 | -- | --
| 30.22334 | 0.05615 | 0.48152 | -- | -- |  |  | 83.03834 | 0.00997 | 0.87273 | -- | -- |  | 305.6583 | 0.0078 | 0.66622 | -- | --
| 30.22833 | 0.05614 | 0.48164 | -- | -- |  |  | 83.05334 | 0.00996 | 0.87278 | -- | -- |  | 305.7134 | 0.0078 | 0.66634 | -- | --
| 30.235 | 0.05613 | 0.48176 | -- | -- |  |  | 83.06834 | 0.00995 | 0.87284 | -- | -- |  | 305.7684 | 0.00781 | 0.66646 | -- | --
| 30.24 | 0.05613 | 0.48188 | -- | -- |  |  | 83.08334 | 0.00994 | 0.87289 | -- | -- |  | 305.8217 | 0.00782 | 0.66658 | -- | --
| 30.245 | 0.05613 | 0.482 | -- | -- |  |  | 83.09832 | 0.00993 | 0.87295 | -- | -- |  | 305.875 | 0.00781 | 0.6667 | -- | --
| 30.25 | 0.05612 | 0.48213 | -- | -- |  |  | 83.11334 | 0.00992 | 0.873 | -- | -- |  | 305.93 | 0.00781 | 0.66683 | -- | --
| 30.255 | 0.05611 | 0.48225 | -- | -- |  |  | 83.12832 | 0.00991 | 0.87306 | -- | -- |  | 305.985 | 0.00782 | 0.66695 | -- | --
| 30.26166 | 0.0561 | 0.48237 | -- | -- |  |  | 83.14168 | 0.0099 | 0.87311 | -- | -- |  | 306.0383 | 0.00782 | 0.66707 | -- | --
| 30.26666 | 0.05609 | 0.48249 | -- | -- |  |  | 83.15668 | 0.00989 | 0.87317 | -- | -- |  | 306.0934 | 0.00781 | 0.66719 | -- | --
| 30.27167 | 0.05608 | 0.48261 | -- | -- |  |  | 83.17168 | 0.00988 | 0.87322 | -- | -- |  | 306.1484 | 0.00781 | 0.66731 | -- | --
| 30.27667 | 0.05607 | 0.48274 | -- | -- |  |  | 83.18668 | 0.00987 | 0.87328 | -- | -- |  | 306.2016 | 0.0078 | 0.66743 | -- | --
| 30.28166 | 0.05607 | 0.48286 | -- | -- |  |  | 83.20168 | 0.00986 | 0.87333 | -- | -- |  | 306.255 | 0.00779 | 0.66755 | -- | --
| 30.28833 | 0.05606 | 0.48298 | -- | -- |  |  | 83.215 | 0.00985 | 0.87339 | -- | -- |  | 306.31 | 0.00778 | 0.66767 | -- | --
| 30.29334 | 0.05605 | 0.4831 | -- | -- |  |  | 83.23 | 0.00984 | 0.87344 | -- | -- |  | 306.365 | 0.00778 | 0.66779 | -- | --
| 30.29834 | 0.05604 | 0.48322 | -- | -- |  |  | 83.245 | 0.00983 | 0.8735 | -- | -- |  | 306.4184 | 0.00778 | 0.66791 | -- | --
| 30.305 | 0.05603 | 0.48334 | -- | -- |  |  | 83.26 | 0.00982 | 0.87355 | -- | -- |  | 306.4734 | 0.00778 | 0.66803 | -- | --
| 30.31 | 0.05603 | 0.48347 | -- | -- |  |  | 83.275 | 0.00981 | 0.87361 | -- | -- |  | 306.5283 | 0.00778 | 0.66815 | -- | --
| 30.315 | 0.05602 | 0.48359 | -- | -- |  |  | 83.29 | 0.0098 | 0.87366 | -- | -- |  | 306.5816 | 0.00778 | 0.66827 | -- | --
| 30.32 | 0.05601 | 0.48371 | -- | -- |  |  | 83.305 | 0.00979 | 0.87372 | -- | -- |  | 306.635 | 0.00779 | 0.66839 | -- | --
| 30.325 | 0.056 | 0.48383 | -- | -- |  |  | 83.31834 | 0.00978 | 0.87377 | -- | -- |  | 306.69 | 0.00779 | 0.66851 | -- | --
| 30.33166 | 0.05599 | 0.48395 | -- | -- |  |  | 83.33334 | 0.00977 | 0.87382 | -- | -- |  | 306.745 | 0.00779 | 0.66863 | -- | --
| 30.33667 | 0.05599 | 0.48407 | -- | -- |  |  | 83.34832 | 0.00976 | 0.87388 | -- | -- |  | 306.7983 | 0.00778 | 0.66875 | -- | --
| 30.34167 | 0.05598 | 0.4842 | -- | -- |  |  | 83.36334 | 0.00975 | 0.87393 | -- | -- |  | 306.8533 | 0.00778 | 0.66887 | -- | --
| 30.34667 | 0.05597 | 0.48432 | -- | -- |  |  | 83.37832 | 0.00974 | 0.87399 | -- | -- |  | 306.9083 | 0.00778 | 0.66899 | -- | --
| 30.35166 | 0.05596 | 0.48444 | -- | -- |  |  | 83.39334 | 0.00973 | 0.87404 | -- | -- |  | 306.9617 | 0.00777 | 0.66911 | -- | --
| 30.35834 | 0.05596 | 0.48456 | -- | -- |  |  | 83.40832 | 0.00972 | 0.8741 | -- | -- |  | 307.015 | 0.00777 | 0.66923 | -- | --
| 30.36334 | 0.05595 | 0.48468 | -- | -- |  |  | 83.42168 | 0.00971 | 0.87415 | -- | -- |  | 307.07 | 0.00776 | 0.66935 | -- | --
| 30.36833 | 0.05594 | 0.4848 | -- | -- |  |  | 83.43668 | 0.0097 | 0.8742 | -- | -- |  | 307.125 | 0.00776 | 0.66947 | -- | --
| 30.37334 | 0.05593 | 0.48493 | -- | -- |  |  | 83.45168 | 0.00969 | 0.87426 | -- | -- |  | 307.1783 | 0.00775 | 0.66959 | -- | --
| 30.37833 | 0.05592 | 0.48505 | -- | -- |  |  | 83.46668 | 0.00969 | 0.87431 | -- | -- |  | 307.2334 | 0.00775 | 0.66971 | -- | --
| 30.385 | 0.05591 | 0.48517 | -- | -- |  |  | 83.48166 | 0.00967 | 0.87437 | -- | -- |  | 307.2883 | 0.00775 | 0.66983 | -- | --
| 30.39 | 0.05591 | 0.48529 | -- | -- |  |  | 83.49668 | 0.00966 | 0.87442 | -- | -- |  | 307.3417 | 0.00774 | 0.66995 | -- | --
| 30.395 | 0.0559 | 0.48541 | -- | -- |  |  | 83.51166 | 0.00966 | 0.87447 | -- | -- |  | 307.395 | 0.00774 | 0.67007 | -- | --
| 30.4 | 0.0559 | 0.48553 | -- | -- |  |  | 83.525 | 0.00965 | 0.87453 | -- | -- |  | 307.45 | 0.00774 | 0.67019 | -- | --
| 30.405 | 0.05589 | 0.48565 | -- | -- |  |  | 83.54 | 0.00964 | 0.87458 | -- | -- |  | 307.505 | 0.00773 | 0.67031 | -- | --
| 30.41167 | 0.05588 | 0.48578 | -- | -- |  |  | 83.555 | 0.00963 | 0.87464 | -- | -- |  | 307.5584 | 0.00773 | 0.67043 | -- | --
| 30.41667 | 0.05588 | 0.4859 | -- | -- |  |  | 83.57 | 0.00962 | 0.87469 | -- | -- |  | 307.6133 | 0.00771 | 0.67055 | -- | --
| 30.42166 | 0.05587 | 0.48602 | -- | -- |  |  | 83.585 | 0.00961 | 0.87474 | -- | -- |  | 307.6684 | 0.0077 | 0.67067 | -- | --
| 30.42833 | 0.05586 | 0.48614 | -- | -- |  |  | 83.6 | 0.0096 | 0.8748 | -- | -- |  | 307.7216 | 0.00769 | 0.67079 | -- | --
| 30.43334 | 0.05585 | 0.48626 | -- | -- |  |  | 83.615 | 0.00959 | 0.87485 | -- | -- |  | 307.775 | 0.00768 | 0.67091 | -- | --
| 30.43833 | 0.05584 | 0.48638 | -- | -- |  |  | 83.62832 | 0.00958 | 0.8749 | -- | -- |  | 307.83 | 0.00767 | 0.67103 | -- | --
| 30.44333 | 0.05583 | 0.4865 | -- | -- |  |  | 83.64334 | 0.00957 | 0.87496 | -- | -- |  | 307.885 | 0.00766 | 0.67115 | -- | --
| 30.44834 | 0.05583 | 0.48662 | -- | -- |  |  | 83.65832 | 0.00957 | 0.87501 | -- | -- |  | 307.9384 | 0.00765 | 0.67126 | -- | --
| 30.455 | 0.05582 | 0.48675 | -- | -- |  |  | 83.67334 | 0.00956 | 0.87506 | -- | -- |  | 307.9934 | 0.00765 | 0.67138 | -- | --
| 30.46 | 0.05581 | 0.48687 | -- | -- |  |  | 83.68832 | 0.00955 | 0.87512 | -- | -- |  | 308.0483 | 0.00764 | 0.6715 | -- | --
| 30.465 | 0.0558 | 0.48699 | -- | -- |  |  | 83.70168 | 0.00954 | 0.87517 | -- | -- |  | 308.1016 | 0.00764 | 0.67162 | -- | --
| 30.47 | 0.0558 | 0.48711 | -- | -- |  |  | 83.71668 | 0.00953 | 0.87522 | -- | -- |  | 308.155 | 0.00764 | 0.67174 | -- | --
| 30.475 | 0.05579 | 0.48723 | -- | -- |  |  | 83.73166 | 0.00953 | 0.87527 | -- | -- |  | 308.21 | 0.00763 | 0.67185 | -- | --
| 30.48166 | 0.05578 | 0.48735 | -- | -- |  |  | 83.74668 | 0.00952 | 0.87533 | -- | -- |  | 308.265 | 0.00763 | 0.67197 | -- | --
| 30.48667 | 0.05577 | 0.48747 | -- | -- |  |  | 83.76166 | 0.00951 | 0.87538 | -- | -- |  | 308.3184 | 0.00762 | 0.67209 | -- | --
| 30.49167 | 0.05576 | 0.48759 | -- | -- |  |  | 83.77668 | 0.0095 | 0.87543 | -- | -- |  | 308.3733 | 0.00761 | 0.67221 | -- | --
| 30.49667 | 0.05575 | 0.48772 | -- | -- |  |  | 83.79166 | 0.00949 | 0.87549 | -- | -- |  | 308.4283 | 0.00761 | 0.67233 | -- | --
| 30.50166 | 0.05575 | 0.48784 | -- | -- |  |  | 83.805 | 0.00949 | 0.87554 | -- | -- |  | 308.4817 | 0.0076 | 0.67244 | -- | --
| 30.50833 | 0.05574 | 0.48796 | -- | -- |  |  | 83.82 | 0.00948 | 0.87559 | -- | -- |  | 308.535 | 0.0076 | 0.67256 | -- | --
| 30.51333 | 0.05573 | 0.48808 | -- | -- |  |  | 83.835 | 0.00947 | 0.87565 | -- | -- |  | 308.59 | 0.0076 | 0.67268 | -- | --
| 30.51834 | 0.05572 | 0.4882 | -- | -- |  |  | 83.85 | 0.00946 | 0.8757 | -- | -- |  | 308.645 | 0.0076 | 0.6728 | -- | --
| 30.525 | 0.05571 | 0.48832 | -- | -- |  |  | 83.865 | 0.00945 | 0.87575 | -- | -- |  | 308.6984 | 0.00759 | 0.67291 | -- | --
| 30.53 | 0.05571 | 0.48844 | -- | -- |  |  | 83.88 | 0.00944 | 0.8758 | -- | -- |  | 308.7533 | 0.00759 | 0.67303 | -- | --
| 30.535 | 0.0557 | 0.48856 | -- | -- |  |  | 83.895 | 0.00943 | 0.87586 | -- | -- |  | 308.8084 | 0.00759 | 0.67315 | -- | --
| 30.54 | 0.05569 | 0.48868 | -- | -- |  |  | 83.90832 | 0.00942 | 0.87591 | -- | -- |  | 308.8617 | 0.00758 | 0.67327 | -- | --
| 30.545 | 0.05568 | 0.4888 | -- | -- |  |  | 83.92334 | 0.00942 | 0.87596 | -- | -- |  | 308.915 | 0.00757 | 0.67338 | -- | --
| 30.55166 | 0.05567 | 0.48893 | -- | -- |  |  | 83.93832 | 0.00941 | 0.87601 | -- | -- |  | 308.97 | 0.00756 | 0.6735 | -- | --
| 30.55667 | 0.05566 | 0.48905 | -- | -- |  |  | 83.95334 | 0.0094 | 0.87607 | -- | -- |  | 309.025 | 0.00755 | 0.67362 | -- | --
| 30.56167 | 0.05566 | 0.48917 | -- | -- |  |  | 83.96835 | 0.00939 | 0.87612 | -- | -- |  | 309.0784 | 0.00755 | 0.67373 | -- | --
| 30.56666 | 0.05565 | 0.48929 | -- | -- |  |  | 83.98334 | 0.00938 | 0.87617 | -- | -- |  | 309.1334 | 0.00754 | 0.67385 | -- | --
| 30.57167 | 0.05565 | 0.48941 | -- | -- |  |  | 83.99834 | 0.00937 | 0.87622 | -- | -- |  | 309.1884 | 0.00753 | 0.67397 | -- | --
| 30.57834 | 0.05564 | 0.48953 | -- | -- |  |  | 84.01166 | 0.00936 | 0.87627 | -- | -- |  | 309.2417 | 0.00753 | 0.67408 | -- | --
| 30.58333 | 0.05563 | 0.48965 | -- | -- |  |  | 84.02668 | 0.00935 | 0.87633 | -- | -- |  | 309.295 | 0.00753 | 0.6742 | -- | --
| 30.58833 | 0.05563 | 0.48977 | -- | -- |  |  | 84.04166 | 0.00934 | 0.87638 | -- | -- |  | 309.35 | 0.00752 | 0.67432 | -- | --
| 30.59334 | 0.05562 | 0.48989 | -- | -- |  |  | 84.05668 | 0.00933 | 0.87643 | -- | -- |  | 309.405 | 0.00751 | 0.67443 | -- | --
| 30.59834 | 0.05561 | 0.49001 | -- | -- |  |  | 84.07168 | 0.00933 | 0.87648 | -- | -- |  | 309.4584 | 0.00751 | 0.67455 | -- | --
| 30.605 | 0.0556 | 0.49013 | -- | -- |  |  | 84.08668 | 0.00932 | 0.87653 | -- | -- |  | 309.5133 | 0.0075 | 0.67466 | -- | --
| 30.61 | 0.05559 | 0.49025 | -- | -- |  |  | 84.10168 | 0.00931 | 0.87659 | -- | -- |  | 309.5684 | 0.0075 | 0.67478 | -- | --
| 30.615 | 0.05557 | 0.49038 | -- | -- |  |  | 84.115 | 0.0093 | 0.87664 | -- | -- |  | 309.6216 | 0.0075 | 0.6749 | -- | --
| 30.62167 | 0.05556 | 0.4905 | -- | -- |  |  | 84.13 | 0.00929 | 0.87669 | -- | -- |  | 309.675 | 0.00749 | 0.67501 | -- | --
| 30.62666 | 0.05556 | 0.49062 | -- | -- |  |  | 84.145 | 0.00928 | 0.87674 | -- | -- |  | 309.73 | 0.00748 | 0.67513 | -- | --
| 30.63167 | 0.05555 | 0.49074 | -- | -- |  |  | 84.16 | 0.00927 | 0.87679 | -- | -- |  | 309.785 | 0.00747 | 0.67524 | -- | --
| 30.63666 | 0.05554 | 0.49086 | -- | -- |  |  | 84.17501 | 0.00926 | 0.87685 | -- | -- |  | 309.8383 | 0.00747 | 0.67536 | -- | --
| 30.64166 | 0.05554 | 0.49098 | -- | -- |  |  | 84.18832 | 0.00926 | 0.8769 | -- | -- |  | 309.8934 | 0.00746 | 0.67547 | -- | --
| 30.64834 | 0.05553 | 0.4911 | -- | -- |  |  | 84.20334 | 0.00925 | 0.87695 | -- | -- |  | 309.9484 | 0.00746 | 0.67559 | -- | --
| 30.65333 | 0.05552 | 0.49122 | -- | -- |  |  | 84.21835 | 0.00924 | 0.877 | -- | -- |  | 310.0016 | 0.00746 | 0.6757 | -- | --
| 30.65833 | 0.05552 | 0.49134 | -- | -- |  |  | 84.23334 | 0.00923 | 0.87705 | -- | -- |  | 310.055 | 0.00746 | 0.67582 | -- | --
| 30.66333 | 0.05551 | 0.49146 | -- | -- |  |  | 84.24834 | 0.00922 | 0.8771 | -- | -- |  | 310.11 | 0.00747 | 0.67594 | -- | --
| 30.66834 | 0.0555 | 0.49158 | -- | -- |  |  | 84.26334 | 0.00921 | 0.87715 | -- | -- |  | 310.165 | 0.00747 | 0.67605 | -- | --
| 30.675 | 0.05549 | 0.4917 | -- | -- |  |  | 84.27834 | 0.0092 | 0.87721 | -- | -- |  | 310.2183 | 0.00748 | 0.67617 | -- | --
| 30.68 | 0.05548 | 0.49182 | -- | -- |  |  | 84.29166 | 0.00919 | 0.87726 | -- | -- |  | 310.2733 | 0.00748 | 0.67628 | -- | --
| 30.685 | 0.05547 | 0.49194 | -- | -- |  |  | 84.30668 | 0.00918 | 0.87731 | -- | -- |  | 310.3284 | 0.00748 | 0.6764 | -- | --
| 30.69 | 0.05547 | 0.49206 | -- | -- |  |  | 84.32168 | 0.00917 | 0.87736 | -- | -- |  | 310.3817 | 0.00748 | 0.67651 | -- | --
| 30.695 | 0.05546 | 0.49218 | -- | -- |  |  | 84.33668 | 0.00916 | 0.87741 | -- | -- |  | 310.435 | 0.00748 | 0.67663 | -- | --
| 30.70166 | 0.05545 | 0.4923 | -- | -- |  |  | 84.35168 | 0.00915 | 0.87746 | -- | -- |  | 310.49 | 0.00747 | 0.67675 | -- | --
| 30.70666 | 0.05545 | 0.49242 | -- | -- |  |  | 84.36668 | 0.00915 | 0.87751 | -- | -- |  | 310.545 | 0.00747 | 0.67686 | -- | --
| 30.71167 | 0.05544 | 0.49255 | -- | -- |  |  | 84.38168 | 0.00914 | 0.87756 | -- | -- |  | 310.5984 | 0.00746 | 0.67698 | -- | --
| 30.71667 | 0.05544 | 0.49267 | -- | -- |  |  | 84.395 | 0.00913 | 0.87761 | -- | -- |  | 310.6534 | 0.00746 | 0.67709 | -- | --
| 30.72167 | 0.05543 | 0.49279 | -- | -- |  |  | 84.41 | 0.00912 | 0.87766 | -- | -- |  | 310.7084 | 0.00746 | 0.67721 | -- | --
| 30.72833 | 0.05541 | 0.49291 | -- | -- |  |  | 84.42501 | 0.00912 | 0.87772 | -- | -- |  | 310.7617 | 0.00745 | 0.67732 | -- | --
| 30.73334 | 0.05541 | 0.49303 | -- | -- |  |  | 84.44 | 0.00911 | 0.87777 | -- | -- |  | 310.815 | 0.00745 | 0.67744 | -- | --
| 30.73834 | 0.0554 | 0.49315 | -- | -- |  |  | 84.455 | 0.0091 | 0.87782 | -- | -- |  | 310.87 | 0.00745 | 0.67755 | -- | --
| 30.745 | 0.05539 | 0.49327 | -- | -- |  |  | 84.47001 | 0.00909 | 0.87787 | -- | -- |  | 310.925 | 0.00744 | 0.67767 | -- | --
| 30.75 | 0.05538 | 0.49339 | -- | -- |  |  | 84.48501 | 0.00908 | 0.87792 | -- | -- |  | 310.9784 | 0.00744 | 0.67778 | -- | --
| 30.755 | 0.05538 | 0.49351 | -- | -- |  |  | 84.49834 | 0.00907 | 0.87797 | -- | -- |  | 311.0333 | 0.00745 | 0.6779 | -- | --
| 30.76 | 0.05538 | 0.49363 | -- | -- |  |  | 84.51334 | 0.00906 | 0.87802 | -- | -- |  | 311.0883 | 0.00745 | 0.67801 | -- | --
| 30.765 | 0.05537 | 0.49375 | -- | -- |  |  | 84.52834 | 0.00906 | 0.87807 | -- | -- |  | 311.1416 | 0.00746 | 0.67813 | -- | --
| 30.77167 | 0.05536 | 0.49387 | -- | -- |  |  | 84.54334 | 0.00905 | 0.87812 | -- | -- |  | 311.195 | 0.00746 | 0.67824 | -- | --
| 30.77667 | 0.05535 | 0.49399 | -- | -- |  |  | 84.55834 | 0.00904 | 0.87817 | -- | -- |  | 311.25 | 0.00746 | 0.67836 | -- | --
| 30.78166 | 0.05534 | 0.49411 | -- | -- |  |  | 84.57334 | 0.00903 | 0.87822 | -- | -- |  | 311.305 | 0.00747 | 0.67847 | -- | --
| 30.78667 | 0.05533 | 0.49423 | -- | -- |  |  | 84.58834 | 0.00902 | 0.87827 | -- | -- |  | 311.3583 | 0.00747 | 0.67859 | -- | --
| 30.79167 | 0.05532 | 0.49435 | -- | -- |  |  | 84.60168 | 0.00901 | 0.87832 | -- | -- |  | 311.4134 | 0.00747 | 0.67871 | -- | --
| 30.79834 | 0.05531 | 0.49447 | -- | -- |  |  | 84.61668 | 0.009 | 0.87837 | -- | -- |  | 311.4683 | 0.00747 | 0.67882 | -- | --
| 30.80333 | 0.0553 | 0.49459 | -- | -- |  |  | 84.63168 | 0.009 | 0.87842 | -- | -- |  | 311.5216 | 0.00747 | 0.67894 | -- | --
| 30.80834 | 0.05529 | 0.49471 | -- | -- |  |  | 84.64668 | 0.00899 | 0.87847 | -- | -- |  | 311.575 | 0.00747 | 0.67905 | -- | --
| 30.81333 | 0.05529 | 0.49483 | -- | -- |  |  | 84.66168 | 0.00898 | 0.87852 | -- | -- |  | 311.63 | 0.00747 | 0.67917 | -- | --
| 30.81833 | 0.05528 | 0.49495 | -- | -- |  |  | 84.67501 | 0.00897 | 0.87857 | -- | -- |  | 311.685 | 0.00747 | 0.67928 | -- | --
| 30.825 | 0.05528 | 0.49507 | -- | -- |  |  | 84.69 | 0.00896 | 0.87862 | -- | -- |  | 311.7383 | 0.00746 | 0.6794 | -- | --
| 30.83 | 0.05527 | 0.49519 | -- | -- |  |  | 84.705 | 0.00895 | 0.87867 | -- | -- |  | 311.7934 | 0.00745 | 0.67951 | -- | --
| 30.835 | 0.05526 | 0.49531 | -- | -- |  |  | 84.72001 | 0.00895 | 0.87872 | -- | -- |  | 311.8484 | 0.00745 | 0.67963 | -- | --
| 30.84167 | 0.05525 | 0.49543 | -- | -- |  |  | 84.73501 | 0.00894 | 0.87877 | -- | -- |  | 311.9016 | 0.00744 | 0.67974 | -- | --
| 30.84667 | 0.05524 | 0.49555 | -- | -- |  |  | 84.75 | 0.00893 | 0.87882 | -- | -- |  | 311.955 | 0.00744 | 0.67986 | -- | --
| 30.85166 | 0.05522 | 0.49567 | -- | -- |  |  | 84.765 | 0.00892 | 0.87887 | -- | -- |  | 312.01 | 0.00744 | 0.67997 | -- | --
| 30.85666 | 0.05521 | 0.49579 | -- | -- |  |  | 84.77834 | 0.00891 | 0.87892 | -- | -- |  | 312.065 | 0.00743 | 0.68009 | -- | --
| 30.86167 | 0.0552 | 0.49591 | -- | -- |  |  | 84.79334 | 0.00891 | 0.87897 | -- | -- |  | 312.1183 | 0.00744 | 0.6802 | -- | --
| 30.86833 | 0.0552 | 0.49603 | -- | -- |  |  | 84.80834 | 0.0089 | 0.87902 | -- | -- |  | 312.1734 | 0.00744 | 0.68032 | -- | --
| 30.87334 | 0.05519 | 0.49615 | -- | -- |  |  | 84.82334 | 0.00889 | 0.87907 | -- | -- |  | 312.2284 | 0.00744 | 0.68043 | -- | --
| 30.87833 | 0.05519 | 0.49627 | -- | -- |  |  | 84.83834 | 0.00889 | 0.87912 | -- | -- |  | 312.2816 | 0.00744 | 0.68055 | -- | --
| 30.88334 | 0.05518 | 0.49639 | -- | -- |  |  | 84.85334 | 0.00888 | 0.87917 | -- | -- |  | 312.335 | 0.00744 | 0.68066 | -- | --
| 30.88833 | 0.05517 | 0.49651 | -- | -- |  |  | 84.86834 | 0.00887 | 0.87922 | -- | -- |  | 312.39 | 0.00744 | 0.68078 | -- | --
| 30.895 | 0.05516 | 0.49663 | -- | -- |  |  | 84.88168 | 0.00886 | 0.87927 | -- | -- |  | 312.445 | 0.00744 | 0.68089 | -- | --
| 30.9 | 0.05515 | 0.49675 | -- | -- |  |  | 84.89668 | 0.00886 | 0.87932 | -- | -- |  | 312.4984 | 0.00743 | 0.68101 | -- | --
| 30.905 | 0.05514 | 0.49687 | -- | -- |  |  | 84.91168 | 0.00885 | 0.87937 | -- | -- |  | 312.5534 | 0.00743 | 0.68112 | -- | --
| 30.91 | 0.05513 | 0.49699 | -- | -- |  |  | 84.92668 | 0.00885 | 0.87941 | -- | -- |  | 312.6083 | 0.00743 | 0.68124 | -- | --
| 30.915 | 0.05513 | 0.49711 | -- | -- |  |  | 84.94168 | 0.00884 | 0.87946 | -- | -- |  | 312.6617 | 0.00743 | 0.68135 | -- | --
| 30.92166 | 0.05512 | 0.49723 | -- | -- |  |  | 84.95668 | 0.00883 | 0.87951 | -- | -- |  | 312.715 | 0.00742 | 0.68147 | -- | --
| 30.92666 | 0.05511 | 0.49735 | -- | -- |  |  | 84.97168 | 0.00883 | 0.87956 | -- | -- |  | 312.77 | 0.00742 | 0.68158 | -- | --
| 30.93167 | 0.0551 | 0.49747 | -- | -- |  |  | 84.98501 | 0.00882 | 0.87961 | -- | -- |  | 312.825 | 0.00742 | 0.6817 | -- | --
| 30.93833 | 0.05509 | 0.49759 | -- | -- |  |  | 85 | 0.00881 | 0.87966 | -- | -- |  | 312.8783 | 0.00741 | 0.68181 | -- | --
| 30.94333 | 0.05509 | 0.49771 | -- | -- |  |  | 85.015 | 0.00881 | 0.87971 | -- | -- |  | 312.9333 | 0.00742 | 0.68193 | -- | --
| 30.94834 | 0.05508 | 0.49783 | -- | -- |  |  | 85.03 | 0.0088 | 0.87976 | -- | -- |  | 312.9883 | 0.00743 | 0.68204 | -- | --
| 30.95334 | 0.05507 | 0.49795 | -- | -- |  |  | 85.04501 | 0.00879 | 0.87981 | -- | -- |  | 313.0416 | 0.00742 | 0.68216 | -- | --
| 30.95833 | 0.05506 | 0.49807 | -- | -- |  |  | 85.06 | 0.00879 | 0.87986 | -- | -- |  | 313.095 | 0.00742 | 0.68227 | -- | --
| 30.965 | 0.05505 | 0.49819 | -- | -- |  |  | 85.07501 | 0.00878 | 0.87991 | -- | -- |  | 313.15 | 0.00742 | 0.68239 | -- | --
| 30.97 | 0.05504 | 0.4983 | -- | -- |  |  | 85.08834 | 0.00878 | 0.87995 | -- | -- |  | 313.205 | 0.00742 | 0.6825 | -- | --
| 30.975 | 0.05504 | 0.49842 | -- | -- |  |  | 85.10334 | 0.00877 | 0.88 | -- | -- |  | 313.2583 | 0.00741 | 0.68262 | -- | --
| 30.98 | 0.05503 | 0.49854 | -- | -- |  |  | 85.11834 | 0.00876 | 0.88005 | -- | -- |  | 313.3134 | 0.00741 | 0.68273 | -- | --
| 30.985 | 0.05503 | 0.49866 | -- | -- |  |  | 85.13334 | 0.00875 | 0.8801 | -- | -- |  | 313.3683 | 0.00741 | 0.68285 | -- | --
| 30.99167 | 0.05502 | 0.49878 | -- | -- |  |  | 85.14834 | 0.00875 | 0.88015 | -- | -- |  | 313.4217 | 0.0074 | 0.68296 | -- | --
| 30.99667 | 0.05501 | 0.4989 | -- | -- |  |  | 85.16168 | 0.00874 | 0.8802 | -- | -- |  | 313.475 | 0.0074 | 0.68307 | -- | --
| 31.00166 | 0.05501 | 0.49902 | -- | -- |  |  | 85.17668 | 0.00873 | 0.88025 | -- | -- |  | 313.53 | 0.0074 | 0.68319 | -- | --
| 31.00667 | 0.055 | 0.49914 | -- | -- |  |  | 85.19168 | 0.00873 | 0.8803 | -- | -- |  | 313.585 | 0.0074 | 0.6833 | -- | --
| 31.01166 | 0.05499 | 0.49926 | -- | -- |  |  | 85.20668 | 0.00872 | 0.88034 | -- | -- |  | 313.6383 | 0.0074 | 0.68342 | -- | --
| 31.01834 | 0.05498 | 0.49938 | -- | -- |  |  | 85.22168 | 0.00871 | 0.88039 | -- | -- |  | 313.6934 | 0.0074 | 0.68353 | -- | --
| 31.02334 | 0.05498 | 0.4995 | -- | -- |  |  | 85.23668 | 0.0087 | 0.88044 | -- | -- |  | 313.7484 | 0.00739 | 0.68365 | -- | --
| 31.02834 | 0.05497 | 0.49962 | -- | -- |  |  | 85.25168 | 0.0087 | 0.88049 | -- | -- |  | 313.8016 | 0.00739 | 0.68376 | -- | --
| 31.03333 | 0.05496 | 0.49974 | -- | -- |  |  | 85.265 | 0.00869 | 0.88054 | -- | -- |  | 313.855 | 0.00739 | 0.68388 | -- | --
| 31.03833 | 0.05495 | 0.49986 | -- | -- |  |  | 85.28 | 0.00868 | 0.88059 | -- | -- |  | 313.91 | 0.00738 | 0.68399 | -- | --
| 31.045 | 0.05494 | 0.49998 | -- | -- |  |  | 85.29501 | 0.00868 | 0.88063 | -- | -- |  | 313.965 | 0.00738 | 0.6841 | -- | --
| 31.05 | 0.05493 | 0.5001 | -- | -- |  |  | 85.31 | 0.00867 | 0.88068 | -- | -- |  | 314.0184 | 0.00737 | 0.68422 | -- | --
| 31.055 | 0.05493 | 0.50022 | -- | -- |  |  | 85.32501 | 0.00866 | 0.88073 | -- | -- |  | 314.0734 | 0.00737 | 0.68433 | -- | --
| 31.06167 | 0.05492 | 0.50033 | -- | -- |  |  | 85.34 | 0.00865 | 0.88078 | -- | -- |  | 314.1283 | 0.00737 | 0.68445 | -- | --
| 31.06666 | 0.05492 | 0.50045 | -- | -- |  |  | 85.35501 | 0.00864 | 0.88083 | -- | -- |  | 314.1816 | 0.00736 | 0.68456 | -- | --
| 31.07167 | 0.05491 | 0.50057 | -- | -- |  |  | 85.36834 | 0.00863 | 0.88088 | -- | -- |  | 314.235 | 0.00736 | 0.68467 | -- | --
| 31.07666 | 0.0549 | 0.50069 | -- | -- |  |  | 85.38334 | 0.00863 | 0.88092 | -- | -- |  | 314.29 | 0.00736 | 0.68479 | -- | --
| 31.08166 | 0.0549 | 0.50081 | -- | -- |  |  | 85.39834 | 0.00862 | 0.88097 | -- | -- |  | 314.345 | 0.00735 | 0.6849 | -- | --
| 31.08833 | 0.05489 | 0.50093 | -- | -- |  |  | 85.41334 | 0.00861 | 0.88102 | -- | -- |  | 314.3984 | 0.00735 | 0.68501 | -- | --
| 31.09334 | 0.05488 | 0.50105 | -- | -- |  |  | 85.42834 | 0.00861 | 0.88107 | -- | -- |  | 314.4533 | 0.00734 | 0.68513 | -- | --
| 31.09834 | 0.05487 | 0.50117 | -- | -- |  |  | 85.44334 | 0.00859 | 0.88112 | -- | -- |  | 314.5083 | 0.00734 | 0.68524 | -- | --
| 31.10333 | 0.05486 | 0.50129 | -- | -- |  |  | 85.45834 | 0.00859 | 0.88116 | -- | -- |  | 314.5617 | 0.00734 | 0.68536 | -- | --
| 31.10834 | 0.05485 | 0.50141 | -- | -- |  |  | 85.47168 | 0.00858 | 0.88121 | -- | -- |  | 314.615 | 0.00733 | 0.68547 | -- | --
| 31.115 | 0.05484 | 0.50153 | -- | -- |  |  | 85.48668 | 0.00857 | 0.88126 | -- | -- |  | 314.67 | 0.00733 | 0.68558 | -- | --
| 31.12 | 0.05483 | 0.50165 | -- | -- |  |  | 85.50168 | 0.00857 | 0.88131 | -- | -- |  | 314.725 | 0.00733 | 0.6857 | -- | --
| 31.125 | 0.05482 | 0.50177 | -- | -- |  |  | 85.51668 | 0.00856 | 0.88135 | -- | -- |  | 314.7783 | 0.00732 | 0.68581 | -- | --
| 31.13 | 0.05482 | 0.50188 | -- | -- |  |  | 85.53168 | 0.00855 | 0.8814 | -- | -- |  | 314.8334 | 0.00732 | 0.68592 | -- | --
| 31.135 | 0.05482 | 0.502 | -- | -- |  |  | 85.54668 | 0.00854 | 0.88145 | -- | -- |  | 314.8883 | 0.00732 | 0.68604 | -- | --
| 31.14166 | 0.05481 | 0.50212 | -- | -- |  |  | 85.56168 | 0.00853 | 0.8815 | -- | -- |  | 314.9416 | 0.00732 | 0.68615 | -- | --
| 31.14667 | 0.0548 | 0.50224 | -- | -- |  |  | 85.57501 | 0.00853 | 0.88154 | -- | -- |  | 314.995 | 0.00731 | 0.68626 | -- | --
| 31.15166 | 0.05479 | 0.50236 | -- | -- |  |  | 85.59 | 0.00852 | 0.88159 | -- | -- |  | 315.05 | 0.0073 | 0.68637 | -- | --
| 31.15833 | 0.05477 | 0.50248 | -- | -- |  |  | 85.60501 | 0.00851 | 0.88164 | -- | -- |  | 315.105 | 0.0073 | 0.68649 | -- | --
| 31.16333 | 0.05476 | 0.5026 | -- | -- |  |  | 85.62 | 0.0085 | 0.88169 | -- | -- |  | 315.1583 | 0.00729 | 0.6866 | -- | --
| 31.16834 | 0.05475 | 0.50272 | -- | -- |  |  | 85.63501 | 0.0085 | 0.88173 | -- | -- |  | 315.2134 | 0.00728 | 0.68671 | -- | --
| 31.17334 | 0.05475 | 0.50284 | -- | -- |  |  | 85.64834 | 0.00849 | 0.88178 | -- | -- |  | 315.2684 | 0.00728 | 0.68683 | -- | --
| 31.17833 | 0.05474 | 0.50295 | -- | -- |  |  | 85.66334 | 0.00848 | 0.88183 | -- | -- |  | 315.3217 | 0.00728 | 0.68694 | -- | --
| 31.185 | 0.05474 | 0.50307 | -- | -- |  |  | 85.67834 | 0.00848 | 0.88188 | -- | -- |  | 315.375 | 0.00727 | 0.68705 | -- | --
| 31.19 | 0.05473 | 0.50319 | -- | -- |  |  | 85.69334 | 0.00847 | 0.88192 | -- | -- |  | 315.43 | 0.00727 | 0.68716 | -- | --
| 31.195 | 0.05472 | 0.50331 | -- | -- |  |  | 85.70834 | 0.00846 | 0.88197 | -- | -- |  | 315.485 | 0.00727 | 0.68728 | -- | --
| 31.2 | 0.05471 | 0.50343 | -- | -- |  |  | 85.72334 | 0.00845 | 0.88202 | -- | -- |  | 315.5383 | 0.00727 | 0.68739 | -- | --
| 31.205 | 0.0547 | 0.50355 | -- | -- |  |  | 85.73834 | 0.00845 | 0.88206 | -- | -- |  | 315.5934 | 0.00727 | 0.6875 | -- | --
| 31.21167 | 0.0547 | 0.50367 | -- | -- |  |  | 85.75168 | 0.00844 | 0.88211 | -- | -- |  | 315.6484 | 0.00727 | 0.68761 | -- | --
| 31.21667 | 0.05469 | 0.50379 | -- | -- |  |  | 85.76668 | 0.00843 | 0.88216 | -- | -- |  | 315.7016 | 0.00728 | 0.68773 | -- | --
| 31.22167 | 0.05468 | 0.50391 | -- | -- |  |  | 85.78168 | 0.00842 | 0.88221 | -- | -- |  | 315.755 | 0.00728 | 0.68784 | -- | --
| 31.22666 | 0.05468 | 0.50402 | -- | -- |  |  | 85.79668 | 0.00842 | 0.88225 | -- | -- |  | 315.81 | 0.00727 | 0.68795 | -- | --
| 31.23166 | 0.05467 | 0.50414 | -- | -- |  |  | 85.81168 | 0.00841 | 0.8823 | -- | -- |  | 315.865 | 0.00727 | 0.68806 | -- | --
| 31.23834 | 0.05466 | 0.50426 | -- | -- |  |  | 85.82668 | 0.00841 | 0.88235 | -- | -- |  | 315.9184 | 0.00726 | 0.68817 | -- | --
| 31.24333 | 0.05465 | 0.50438 | -- | -- |  |  | 85.84168 | 0.0084 | 0.88239 | -- | -- |  | 315.9734 | 0.00726 | 0.68829 | -- | --
| 31.24834 | 0.05463 | 0.5045 | -- | -- |  |  | 85.85501 | 0.00839 | 0.88244 | -- | -- |  | 316.0283 | 0.00725 | 0.6884 | -- | --
| 31.255 | 0.05462 | 0.50462 | -- | -- |  |  | 85.87 | 0.00839 | 0.88249 | -- | -- |  | 316.0816 | 0.00725 | 0.68851 | -- | --
| 31.26 | 0.05462 | 0.50474 | -- | -- |  |  | 85.88501 | 0.00838 | 0.88253 | -- | -- |  | 316.135 | 0.00725 | 0.68862 | -- | --
| 31.265 | 0.05462 | 0.50486 | -- | -- |  |  | 85.9 | 0.00838 | 0.88258 | -- | -- |  | 316.19 | 0.00724 | 0.68874 | -- | --
| 31.27 | 0.05461 | 0.50497 | -- | -- |  |  | 85.91501 | 0.00837 | 0.88263 | -- | -- |  | 316.245 | 0.00723 | 0.68885 | -- | --
| 31.275 | 0.0546 | 0.50509 | -- | -- |  |  | 85.93 | 0.00836 | 0.88267 | -- | -- |  | 316.2983 | 0.00723 | 0.68896 | -- | --
| 31.28166 | 0.0546 | 0.50521 | -- | -- |  |  | 85.94501 | 0.00836 | 0.88272 | -- | -- |  | 316.3533 | 0.00723 | 0.68907 | -- | --
| 31.28667 | 0.05459 | 0.50533 | -- | -- |  |  | 85.95834 | 0.00835 | 0.88277 | -- | -- |  | 316.4083 | 0.00723 | 0.68918 | -- | --
| 31.29167 | 0.05459 | 0.50545 | -- | -- |  |  | 85.97334 | 0.00835 | 0.88281 | -- | -- |  | 316.4617 | 0.00723 | 0.68929 | -- | --
| 31.29666 | 0.05458 | 0.50557 | -- | -- |  |  | 85.98834 | 0.00834 | 0.88286 | -- | -- |  | 316.515 | 0.00723 | 0.68941 | -- | --
| 31.30166 | 0.05457 | 0.50569 | -- | -- |  |  | 86.00334 | 0.00834 | 0.88291 | -- | -- |  | 316.57 | 0.00723 | 0.68952 | -- | --
| 31.30834 | 0.05456 | 0.5058 | -- | -- |  |  | 86.01834 | 0.00833 | 0.88295 | -- | -- |  | 316.625 | 0.00723 | 0.68963 | -- | --
| 31.31333 | 0.05454 | 0.50592 | -- | -- |  |  | 86.03334 | 0.00832 | 0.883 | -- | -- |  | 316.6783 | 0.00723 | 0.68974 | -- | --
| 31.31833 | 0.05454 | 0.50604 | -- | -- |  |  | 86.04834 | 0.00832 | 0.88304 | -- | -- |  | 316.7334 | 0.00723 | 0.68985 | -- | --
| 31.32334 | 0.05454 | 0.50616 | -- | -- |  |  | 86.06168 | 0.00831 | 0.88309 | -- | -- |  | 316.7883 | 0.00723 | 0.68997 | -- | --
| 31.32834 | 0.05453 | 0.50628 | -- | -- |  |  | 86.07668 | 0.00831 | 0.88314 | -- | -- |  | 316.8417 | 0.00723 | 0.69008 | -- | --
| 31.335 | 0.05452 | 0.5064 | -- | -- |  |  | 86.09168 | 0.0083 | 0.88318 | -- | -- |  | 316.895 | 0.00722 | 0.69019 | -- | --
| 31.34 | 0.05451 | 0.50651 | -- | -- |  |  | 86.10668 | 0.00829 | 0.88323 | -- | -- |  | 316.95 | 0.00723 | 0.6903 | -- | --
| 31.345 | 0.0545 | 0.50663 | -- | -- |  |  | 86.12168 | 0.00828 | 0.88328 | -- | -- |  | 317.005 | 0.00722 | 0.69041 | -- | --
| 31.35 | 0.0545 | 0.50675 | -- | -- |  |  | 86.13501 | 0.00828 | 0.88332 | -- | -- |  | 317.0584 | 0.00722 | 0.69052 | -- | --
| 31.355 | 0.05449 | 0.50687 | -- | -- |  |  | 86.15 | 0.00827 | 0.88337 | -- | -- |  | 317.1133 | 0.00722 | 0.69064 | -- | --
| 31.36167 | 0.05448 | 0.50699 | -- | -- |  |  | 86.16501 | 0.00826 | 0.88341 | -- | -- |  | 317.1684 | 0.00722 | 0.69075 | -- | --
| 31.36666 | 0.05447 | 0.50711 | -- | -- |  |  | 86.18 | 0.00826 | 0.88346 | -- | -- |  | 317.2216 | 0.00721 | 0.69086 | -- | --
| 31.37167 | 0.05447 | 0.50722 | -- | -- |  |  | 86.19501 | 0.00826 | 0.88351 | -- | -- |  | 317.275 | 0.00721 | 0.69097 | -- | --
| 31.37833 | 0.05446 | 0.50734 | -- | -- |  |  | 86.21001 | 0.00825 | 0.88355 | -- | -- |  | 317.33 | 0.0072 | 0.69108 | -- | --
| 31.38334 | 0.05445 | 0.50746 | -- | -- |  |  | 86.22501 | 0.00824 | 0.8836 | -- | -- |  | 317.385 | 0.0072 | 0.69119 | -- | --
| 31.38833 | 0.05444 | 0.50758 | -- | -- |  |  | 86.23834 | 0.00824 | 0.88364 | -- | -- |  | 317.4384 | 0.0072 | 0.6913 | -- | --
| 31.39334 | 0.05443 | 0.5077 | -- | -- |  |  | 86.25334 | 0.00823 | 0.88369 | -- | -- |  | 317.4934 | 0.00719 | 0.69142 | -- | --
| 31.39834 | 0.05442 | 0.50782 | -- | -- |  |  | 86.26834 | 0.00823 | 0.88374 | -- | -- |  | 317.5483 | 0.00718 | 0.69153 | -- | --
| 31.405 | 0.05441 | 0.50793 | -- | -- |  |  | 86.28334 | 0.00822 | 0.88378 | -- | -- |  | 317.6016 | 0.00717 | 0.69164 | -- | --
| 31.41 | 0.0544 | 0.50805 | -- | -- |  |  | 86.29834 | 0.00822 | 0.88383 | -- | -- |  | 317.655 | 0.00717 | 0.69175 | -- | --
| 31.415 | 0.0544 | 0.50817 | -- | -- |  |  | 86.31334 | 0.00821 | 0.88387 | -- | -- |  | 317.71 | 0.00716 | 0.69186 | -- | --
| 31.42 | 0.05439 | 0.50829 | -- | -- |  |  | 86.32834 | 0.00821 | 0.88392 | -- | -- |  | 317.765 | 0.00715 | 0.69197 | -- | --
| 31.425 | 0.05438 | 0.50841 | -- | -- |  |  | 86.34168 | 0.0082 | 0.88396 | -- | -- |  | 317.8184 | 0.00715 | 0.69208 | -- | --
| 31.43167 | 0.05437 | 0.50852 | -- | -- |  |  | 86.35668 | 0.0082 | 0.88401 | -- | -- |  | 317.8733 | 0.00715 | 0.69219 | -- | --
| 31.43667 | 0.05437 | 0.50864 | -- | -- |  |  | 86.37168 | 0.00819 | 0.88406 | -- | -- |  | 317.9283 | 0.00714 | 0.6923 | -- | --
| 31.44166 | 0.05436 | 0.50876 | -- | -- |  |  | 86.38668 | 0.00819 | 0.8841 | -- | -- |  | 317.9817 | 0.00714 | 0.69241 | -- | --
| 31.44667 | 0.05436 | 0.50888 | -- | -- |  |  | 86.40168 | 0.00818 | 0.88415 | -- | -- |  | 318.035 | 0.00713 | 0.69252 | -- | --
| 31.45166 | 0.05435 | 0.509 | -- | -- |  |  | 86.41668 | 0.00818 | 0.88419 | -- | -- |  | 318.09 | 0.00713 | 0.69263 | -- | --
| 31.45833 | 0.05434 | 0.50911 | -- | -- |  |  | 86.43168 | 0.00817 | 0.88424 | -- | -- |  | 318.145 | 0.00714 | 0.69274 | -- | --
| 31.46333 | 0.05433 | 0.50923 | -- | -- |  |  | 86.44501 | 0.00816 | 0.88428 | -- | -- |  | 318.1984 | 0.00714 | 0.69285 | -- | --
| 31.46834 | 0.05433 | 0.50935 | -- | -- |  |  | 86.46001 | 0.00816 | 0.88433 | -- | -- |  | 318.2533 | 0.00714 | 0.69296 | -- | --
| 31.475 | 0.05432 | 0.50947 | -- | -- |  |  | 86.47501 | 0.00815 | 0.88437 | -- | -- |  | 318.3084 | 0.00714 | 0.69307 | -- | --
| 31.48 | 0.05431 | 0.50959 | -- | -- |  |  | 86.49 | 0.00814 | 0.88442 | -- | -- |  | 318.3617 | 0.00715 | 0.69319 | -- | --
| 31.485 | 0.0543 | 0.5097 | -- | -- |  |  | 86.505 | 0.00813 | 0.88447 | -- | -- |  | 318.415 | 0.00715 | 0.6933 | -- | --
| 31.49 | 0.05429 | 0.50982 | -- | -- |  |  | 86.52001 | 0.00813 | 0.88451 | -- | -- |  | 318.47 | 0.00715 | 0.69341 | -- | --
| 31.495 | 0.05428 | 0.50994 | -- | -- |  |  | 86.535 | 0.00813 | 0.88456 | -- | -- |  | 318.525 | 0.00715 | 0.69352 | -- | --
| 31.50166 | 0.05426 | 0.51006 | -- | -- |  |  | 86.54834 | 0.00812 | 0.8846 | -- | -- |  | 318.5784 | 0.00715 | 0.69363 | -- | --
| 31.50667 | 0.05425 | 0.51018 | -- | -- |  |  | 86.56334 | 0.00812 | 0.88465 | -- | -- |  | 318.6334 | 0.00715 | 0.69374 | -- | --
| 31.51166 | 0.05425 | 0.51029 | -- | -- |  |  | 86.57834 | 0.00811 | 0.88469 | -- | -- |  | 318.6884 | 0.00715 | 0.69385 | -- | --
| 31.51666 | 0.05424 | 0.51041 | -- | -- |  |  | 86.59334 | 0.0081 | 0.88474 | -- | -- |  | 318.7417 | 0.00715 | 0.69396 | -- | --
| 31.52167 | 0.05423 | 0.51053 | -- | -- |  |  | 86.60834 | 0.0081 | 0.88478 | -- | -- |  | 318.795 | 0.00715 | 0.69407 | -- | --
| 31.52834 | 0.05422 | 0.51065 | -- | -- |  |  | 86.62168 | 0.00809 | 0.88483 | -- | -- |  | 318.85 | 0.00715 | 0.69418 | -- | --
| 31.53333 | 0.05421 | 0.51077 | -- | -- |  |  | 86.63668 | 0.00809 | 0.88487 | -- | -- |  | 318.905 | 0.00716 | 0.69429 | -- | --
| 31.53833 | 0.0542 | 0.51088 | -- | -- |  |  | 86.65168 | 0.00808 | 0.88492 | -- | -- |  | 318.9584 | 0.00716 | 0.6944 | -- | --
| 31.54334 | 0.05419 | 0.511 | -- | -- |  |  | 86.66668 | 0.00807 | 0.88496 | -- | -- |  | 319.0133 | 0.00716 | 0.69451 | -- | --
| 31.54834 | 0.05418 | 0.51112 | -- | -- |  |  | 86.68168 | 0.00807 | 0.88501 | -- | -- |  | 319.0684 | 0.00716 | 0.69462 | -- | --
| 31.555 | 0.05417 | 0.51124 | -- | -- |  |  | 86.69668 | 0.00806 | 0.88505 | -- | -- |  | 319.1216 | 0.00716 | 0.69473 | -- | --
| 31.56 | 0.05416 | 0.51135 | -- | -- |  |  | 86.71168 | 0.00806 | 0.8851 | -- | -- |  | 319.175 | 0.00716 | 0.69485 | -- | --
| 31.565 | 0.05415 | 0.51147 | -- | -- |  |  | 86.72501 | 0.00805 | 0.88514 | -- | -- |  | 319.23 | 0.00716 | 0.69496 | -- | --
| 31.57167 | 0.05415 | 0.51159 | -- | -- |  |  | 86.74 | 0.00805 | 0.88519 | -- | -- |  | 319.285 | 0.00716 | 0.69507 | -- | --
| 31.57666 | 0.05414 | 0.51171 | -- | -- |  |  | 86.755 | 0.00805 | 0.88523 | -- | -- |  | 319.3383 | 0.00715 | 0.69518 | -- | --
| 31.58166 | 0.05413 | 0.51182 | -- | -- |  |  | 86.77001 | 0.00804 | 0.88528 | -- | -- |  | 319.3934 | 0.00716 | 0.69529 | -- | --
| 31.58667 | 0.05412 | 0.51194 | -- | -- |  |  | 86.785 | 0.00804 | 0.88532 | -- | -- |  | 319.4484 | 0.00716 | 0.6954 | -- | --
| 31.59167 | 0.05411 | 0.51206 | -- | -- |  |  | 86.8 | 0.00803 | 0.88537 | -- | -- |  | 319.5016 | 0.00715 | 0.69551 | -- | --
| 31.59834 | 0.0541 | 0.51218 | -- | -- |  |  | 86.815 | 0.00803 | 0.88541 | -- | -- |  | 319.555 | 0.00715 | 0.69562 | -- | --
| 31.60333 | 0.05409 | 0.51229 | -- | -- |  |  | 86.82834 | 0.00802 | 0.88546 | -- | -- |  | 319.61 | 0.00715 | 0.69573 | -- | --
| 31.60834 | 0.05409 | 0.51241 | -- | -- |  |  | 86.84334 | 0.00802 | 0.8855 | -- | -- |  | 319.665 | 0.00715 | 0.69584 | -- | --
| 31.61334 | 0.05407 | 0.51253 | -- | -- |  |  | 86.85834 | 0.00801 | 0.88554 | -- | -- |  | 319.7183 | 0.00714 | 0.69595 | -- | --
| 31.61833 | 0.05406 | 0.51265 | -- | -- |  |  | 86.87334 | 0.00801 | 0.88559 | -- | -- |  | 319.7733 | 0.00713 | 0.69606 | -- | --
| 31.625 | 0.05405 | 0.51276 | -- | -- |  |  | 86.88834 | 0.008 | 0.88563 | -- | -- |  | 319.8284 | 0.00712 | 0.69617 | -- | --
| 31.63 | 0.05405 | 0.51288 | -- | -- |  |  | 86.90332 | 0.00799 | 0.88568 | -- | -- |  | 319.8817 | 0.00711 | 0.69628 | -- | --
| 31.635 | 0.05404 | 0.513 | -- | -- |  |  | 86.91834 | 0.00799 | 0.88572 | -- | -- |  | 319.935 | 0.0071 | 0.69639 | -- | --
| 31.64 | 0.05403 | 0.51312 | -- | -- |  |  | 86.93168 | 0.00798 | 0.88577 | -- | -- |  | 319.99 | 0.00709 | 0.6965 | -- | --
| 31.645 | 0.05402 | 0.51323 | -- | -- |  |  | 86.94668 | 0.00798 | 0.88581 | -- | -- |  | 320.045 | 0.00708 | 0.69661 | -- | --
| 31.65166 | 0.05401 | 0.51335 | -- | -- |  |  | 86.96168 | 0.00797 | 0.88586 | -- | -- |  | 320.0984 | 0.00707 | 0.69672 | -- | --
| 31.65666 | 0.054 | 0.51347 | -- | -- |  |  | 86.97668 | 0.00796 | 0.8859 | -- | -- |  | 320.1534 | 0.00706 | 0.69683 | -- | --
| 31.66167 | 0.054 | 0.51359 | -- | -- |  |  | 86.99168 | 0.00796 | 0.88594 | -- | -- |  | 320.2084 | 0.00705 | 0.69694 | -- | --
| 31.66667 | 0.05399 | 0.5137 | -- | -- |  |  | 87.00666 | 0.00795 | 0.88599 | -- | -- |  | 320.2617 | 0.00704 | 0.69705 | -- | --
| 31.67166 | 0.05398 | 0.51382 | -- | -- |  |  | 87.02168 | 0.00794 | 0.88603 | -- | -- |  | 320.315 | 0.00703 | 0.69716 | -- | --
| 31.67833 | 0.05397 | 0.51394 | -- | -- |  |  | 87.035 | 0.00794 | 0.88608 | -- | -- |  | 320.37 | 0.00702 | 0.69727 | -- | --
| 31.68334 | 0.05396 | 0.51405 | -- | -- |  |  | 87.05 | 0.00793 | 0.88612 | -- | -- |  | 320.425 | 0.00701 | 0.69737 | -- | --
| 31.68833 | 0.05395 | 0.51417 | -- | -- |  |  | 87.065 | 0.00793 | 0.88617 | -- | -- |  | 320.4784 | 0.00701 | 0.69748 | -- | --
| 31.695 | 0.05394 | 0.51429 | -- | -- |  |  | 87.08 | 0.00792 | 0.88621 | -- | -- |  | 320.5333 | 0.007 | 0.69759 | -- | --
| 31.7 | 0.05393 | 0.51441 | -- | -- |  |  | 87.095 | 0.00791 | 0.88625 | -- | -- |  | 320.5883 | 0.00699 | 0.6977 | -- | --
| 31.705 | 0.05393 | 0.51452 | -- | -- |  |  | 87.10834 | 0.00791 | 0.8863 | -- | -- |  | 320.6416 | 0.00698 | 0.69781 | -- | --
| 31.71 | 0.05392 | 0.51464 | -- | -- |  |  | 87.12334 | 0.0079 | 0.88634 | -- | -- |  | 320.695 | 0.00698 | 0.69791 | -- | --
| 31.715 | 0.05391 | 0.51476 | -- | -- |  |  | 87.13834 | 0.0079 | 0.88639 | -- | -- |  | 320.75 | 0.00697 | 0.69802 | -- | --
| 31.72167 | 0.05389 | 0.51487 | -- | -- |  |  | 87.15332 | 0.00789 | 0.88643 | -- | -- |  | 320.805 | 0.00697 | 0.69813 | -- | --
| 31.72666 | 0.05389 | 0.51499 | -- | -- |  |  | 87.16834 | 0.00788 | 0.88647 | -- | -- |  | 320.8583 | 0.00697 | 0.69824 | -- | --
| 31.73166 | 0.05388 | 0.51511 | -- | -- |  |  | 87.18334 | 0.00788 | 0.88652 | -- | -- |  | 320.9134 | 0.00697 | 0.69835 | -- | --
| 31.73667 | 0.05387 | 0.51523 | -- | -- |  |  | 87.19832 | 0.00787 | 0.88656 | -- | -- |  | 320.9683 | 0.00697 | 0.69845 | -- | --
| 31.74167 | 0.05386 | 0.51534 | -- | -- |  |  | 87.21168 | 0.00786 | 0.88661 | -- | -- |  | 321.0216 | 0.00696 | 0.69856 | -- | --
| 31.74834 | 0.05385 | 0.51546 | -- | -- |  |  | 87.22668 | 0.00785 | 0.88665 | -- | -- |  | 321.075 | 0.00696 | 0.69867 | -- | --
| 31.75333 | 0.05385 | 0.51558 | -- | -- |  |  | 87.24168 | 0.00784 | 0.88669 | -- | -- |  | 321.13 | 0.00696 | 0.69878 | -- | --
| 31.75833 | 0.05384 | 0.51569 | -- | -- |  |  | 87.25666 | 0.00784 | 0.88674 | -- | -- |  | 321.185 | 0.00695 | 0.69888 | -- | --
| 31.76333 | 0.05383 | 0.51581 | -- | -- |  |  | 87.27168 | 0.00783 | 0.88678 | -- | -- |  | 321.2383 | 0.00695 | 0.69899 | -- | --
| 31.76834 | 0.05382 | 0.51593 | -- | -- |  |  | 87.28668 | 0.00782 | 0.88682 | -- | -- |  | 321.2934 | 0.00694 | 0.6991 | -- | --
| 31.775 | 0.05381 | 0.51604 | -- | -- |  |  | 87.30168 | 0.00782 | 0.88687 | -- | -- |  | 321.3484 | 0.00694 | 0.69921 | -- | --
| 31.78 | 0.0538 | 0.51616 | -- | -- |  |  | 87.315 | 0.00781 | 0.88691 | -- | -- |  | 321.4016 | 0.00693 | 0.69931 | -- | --
| 31.785 | 0.05379 | 0.51628 | -- | -- |  |  | 87.33 | 0.00781 | 0.88695 | -- | -- |  | 321.455 | 0.00693 | 0.69942 | -- | --
| 31.79167 | 0.05378 | 0.51639 | -- | -- |  |  | 87.345 | 0.0078 | 0.887 | -- | -- |  | 321.51 | 0.00693 | 0.69953 | -- | --
| 31.79666 | 0.05377 | 0.51651 | -- | -- |  |  | 87.36 | 0.0078 | 0.88704 | -- | -- |  | 321.565 | 0.00692 | 0.69963 | -- | --
| 31.80166 | 0.05376 | 0.51663 | -- | -- |  |  | 87.375 | 0.00779 | 0.88708 | -- | -- |  | 321.6183 | 0.00692 | 0.69974 | -- | --
| 31.80667 | 0.05376 | 0.51675 | -- | -- |  |  | 87.39001 | 0.00778 | 0.88713 | -- | -- |  | 321.6734 | 0.00691 | 0.69985 | -- | --
| 31.81167 | 0.05375 | 0.51686 | -- | -- |  |  | 87.405 | 0.00778 | 0.88717 | -- | -- |  | 321.7284 | 0.00691 | 0.69996 | -- | --
| 31.81833 | 0.05375 | 0.51698 | -- | -- |  |  | 87.41834 | 0.00777 | 0.88721 | -- | -- |  | 321.7816 | 0.00691 | 0.70006 | -- | --
| 31.82334 | 0.05374 | 0.5171 | -- | -- |  |  | 87.43334 | 0.00776 | 0.88726 | -- | -- |  | 321.835 | 0.00691 | 0.70017 | -- | --
| 31.82834 | 0.05373 | 0.51721 | -- | -- |  |  | 87.44832 | 0.00776 | 0.8873 | -- | -- |  | 321.89 | 0.00691 | 0.70028 | -- | --
| 31.83333 | 0.05371 | 0.51733 | -- | -- |  |  | 87.46334 | 0.00775 | 0.88734 | -- | -- |  | 321.945 | 0.00691 | 0.70038 | -- | --
| 31.83833 | 0.05371 | 0.51745 | -- | -- |  |  | 87.47832 | 0.00775 | 0.88739 | -- | -- |  | 321.9984 | 0.0069 | 0.70049 | -- | --
| 31.845 | 0.05369 | 0.51756 | -- | -- |  |  | 87.49334 | 0.00774 | 0.88743 | -- | -- |  | 322.0534 | 0.0069 | 0.7006 | -- | --
| 31.85 | 0.05368 | 0.51768 | -- | -- |  |  | 87.50834 | 0.00774 | 0.88747 | -- | -- |  | 322.1083 | 0.00691 | 0.7007 | -- | --
| 31.855 | 0.05368 | 0.5178 | -- | -- |  |  | 87.52168 | 0.00773 | 0.88752 | -- | -- |  | 322.1617 | 0.00692 | 0.70081 | -- | --
| 31.86 | 0.05367 | 0.51791 | -- | -- |  |  | 87.53668 | 0.00773 | 0.88756 | -- | -- |  | 322.215 | 0.00692 | 0.70092 | -- | --
| 31.865 | 0.05367 | 0.51803 | -- | -- |  |  | 87.55168 | 0.00773 | 0.8876 | -- | -- |  | 322.27 | 0.00693 | 0.70102 | -- | --
| 31.87167 | 0.05365 | 0.51814 | -- | -- |  |  | 87.56668 | 0.00772 | 0.88765 | -- | -- |  | 322.325 | 0.00693 | 0.70113 | -- | --
| 31.87666 | 0.05364 | 0.51826 | -- | -- |  |  | 87.58166 | 0.00772 | 0.88769 | -- | -- |  | 322.3783 | 0.00693 | 0.70124 | -- | --
| 31.88167 | 0.05363 | 0.51838 | -- | -- |  |  | 87.595 | 0.00771 | 0.88773 | -- | -- |  | 322.4333 | 0.00693 | 0.70135 | -- | --
| 31.88833 | 0.05362 | 0.51849 | -- | -- |  |  | 87.61 | 0.00771 | 0.88778 | -- | -- |  | 322.4883 | 0.00693 | 0.70145 | -- | --
| 31.89334 | 0.05361 | 0.51861 | -- | -- |  |  | 87.625 | 0.00771 | 0.88782 | -- | -- |  | 322.5416 | 0.00692 | 0.70156 | -- | --
| 31.89834 | 0.0536 | 0.51873 | -- | -- |  |  | 87.64001 | 0.0077 | 0.88786 | -- | -- |  | 322.595 | 0.00692 | 0.70167 | -- | --
| 31.90333 | 0.05358 | 0.51884 | -- | -- |  |  | 87.655 | 0.00769 | 0.8879 | -- | -- |  | 322.65 | 0.00691 | 0.70177 | -- | --
| 31.90833 | 0.05358 | 0.51896 | -- | -- |  |  | 87.67001 | 0.00769 | 0.88795 | -- | -- |  | 322.705 | 0.00691 | 0.70188 | -- | --
| 31.915 | 0.05358 | 0.51908 | -- | -- |  |  | 87.685 | 0.00768 | 0.88799 | -- | -- |  | 322.7583 | 0.00691 | 0.70199 | -- | --
| 31.92 | 0.05357 | 0.51919 | -- | -- |  |  | 87.69832 | 0.00768 | 0.88803 | -- | -- |  | 322.8134 | 0.0069 | 0.70209 | -- | --
| 31.925 | 0.05356 | 0.51931 | -- | -- |  |  | 87.71334 | 0.00767 | 0.88808 | -- | -- |  | 322.8683 | 0.00691 | 0.7022 | -- | --
| 31.93 | 0.05355 | 0.51943 | -- | -- |  |  | 87.72832 | 0.00767 | 0.88812 | -- | -- |  | 322.9217 | 0.0069 | 0.70231 | -- | --
| 31.935 | 0.05355 | 0.51954 | -- | -- |  |  | 87.74334 | 0.00766 | 0.88816 | -- | -- |  | 322.975 | 0.0069 | 0.70241 | -- | --
| 31.94166 | 0.05353 | 0.51966 | -- | -- |  |  | 87.75834 | 0.00765 | 0.8882 | -- | -- |  | 323.03 | 0.00689 | 0.70252 | -- | --
| 31.94667 | 0.05352 | 0.51977 | -- | -- |  |  | 87.77334 | 0.00765 | 0.88825 | -- | -- |  | 323.085 | 0.00689 | 0.70263 | -- | --
| 31.95166 | 0.05352 | 0.51989 | -- | -- |  |  | 87.78834 | 0.00764 | 0.88829 | -- | -- |  | 323.1383 | 0.00688 | 0.70273 | -- | --
| 31.95666 | 0.05351 | 0.52001 | -- | -- |  |  | 87.80168 | 0.00764 | 0.88833 | -- | -- |  | 323.1934 | 0.00687 | 0.70284 | -- | --
| 31.96167 | 0.05351 | 0.52012 | -- | -- |  |  | 87.81668 | 0.00763 | 0.88837 | -- | -- |  | 323.2484 | 0.00686 | 0.70295 | -- | --
| 31.96834 | 0.0535 | 0.52024 | -- | -- |  |  | 87.83166 | 0.00763 | 0.88842 | -- | -- |  | 323.3016 | 0.00686 | 0.70305 | -- | --
| 31.97334 | 0.05349 | 0.52036 | -- | -- |  |  | 87.84668 | 0.00762 | 0.88846 | -- | -- |  | 323.355 | 0.00686 | 0.70316 | -- | --
| 31.97833 | 0.05348 | 0.52047 | -- | -- |  |  | 87.86168 | 0.00762 | 0.8885 | -- | -- |  | 323.41 | 0.00686 | 0.70327 | -- | --
| 31.98334 | 0.05347 | 0.52059 | -- | -- |  |  | 87.87668 | 0.00761 | 0.88854 | -- | -- |  | 323.465 | 0.00686 | 0.70337 | -- | --
| 31.98834 | 0.05346 | 0.5207 | -- | -- |  |  | 87.89168 | 0.0076 | 0.88859 | -- | -- |  | 323.5184 | 0.00685 | 0.70348 | -- | --
| 31.995 | 0.05345 | 0.52082 | -- | -- |  |  | 87.905 | 0.0076 | 0.88863 | -- | -- |  | 323.5734 | 0.00685 | 0.70358 | -- | --
| 32 | 0.05344 | 0.52094 | -- | -- |  |  | 87.92001 | 0.00759 | 0.88867 | -- | -- |  | 323.6283 | 0.00685 | 0.70369 | -- | --
| 32.005 | 0.05343 | 0.52105 | -- | -- |  |  | 87.935 | 0.00759 | 0.88871 | -- | -- |  | 323.6816 | 0.00685 | 0.70379 | -- | --
| 32.01166 | 0.05342 | 0.52117 | -- | -- |  |  | 87.95001 | 0.00758 | 0.88875 | -- | -- |  | 323.735 | 0.00685 | 0.7039 | -- | --
| 32.01666 | 0.05341 | 0.52128 | -- | -- |  |  | 87.965 | 0.00757 | 0.8888 | -- | -- |  | 323.79 | 0.00684 | 0.70401 | -- | --
| 32.02167 | 0.05341 | 0.5214 | -- | -- |  |  | 87.98 | 0.00756 | 0.88884 | -- | -- |  | 323.845 | 0.00684 | 0.70411 | -- | --
| 32.02667 | 0.0534 | 0.52152 | -- | -- |  |  | 87.995 | 0.00755 | 0.88888 | -- | -- |  | 323.8984 | 0.00684 | 0.70422 | -- | --
| 32.03166 | 0.05339 | 0.52163 | -- | -- |  |  | 88.00834 | 0.00755 | 0.88892 | -- | -- |  | 323.9533 | 0.00683 | 0.70432 | -- | --
| 32.03833 | 0.05337 | 0.52175 | -- | -- |  |  | 88.02334 | 0.00754 | 0.88897 | -- | -- |  | 324.0083 | 0.00682 | 0.70443 | -- | --
| 32.04334 | 0.05337 | 0.52186 | -- | -- |  |  | 88.03834 | 0.00754 | 0.88901 | -- | -- |  | 324.0617 | 0.00682 | 0.70453 | -- | --
| 32.04834 | 0.05336 | 0.52198 | -- | -- |  |  | 88.05334 | 0.00753 | 0.88905 | -- | -- |  | 324.115 | 0.00681 | 0.70464 | -- | --
| 32.05333 | 0.05336 | 0.5221 | -- | -- |  |  | 88.06834 | 0.00752 | 0.88909 | -- | -- |  | 324.17 | 0.00681 | 0.70475 | -- | --
| 32.05834 | 0.05335 | 0.52221 | -- | -- |  |  | 88.08166 | 0.00752 | 0.88913 | -- | -- |  | 324.225 | 0.0068 | 0.70485 | -- | --
| 32.065 | 0.05333 | 0.52233 | -- | -- |  |  | 88.09668 | 0.00751 | 0.88917 | -- | -- |  | 324.2783 | 0.0068 | 0.70496 | -- | --
| 32.07 | 0.05333 | 0.52244 | -- | -- |  |  | 88.11168 | 0.0075 | 0.88922 | -- | -- |  | 324.3334 | 0.0068 | 0.70506 | -- | --
| 32.075 | 0.05332 | 0.52256 | -- | -- |  |  | 88.12668 | 0.00749 | 0.88926 | -- | -- |  | 324.3883 | 0.0068 | 0.70517 | -- | --
| 32.08 | 0.05332 | 0.52267 | -- | -- |  |  | 88.14168 | 0.00748 | 0.8893 | -- | -- |  | 324.4416 | 0.0068 | 0.70527 | -- | --
| 32.085 | 0.05331 | 0.52279 | -- | -- |  |  | 88.15668 | 0.00747 | 0.88934 | -- | -- |  | 324.495 | 0.0068 | 0.70538 | -- | --
| 32.09167 | 0.05329 | 0.52291 | -- | -- |  |  | 88.17168 | 0.00746 | 0.88938 | -- | -- |  | 324.55 | 0.0068 | 0.70548 | -- | --
| 32.09667 | 0.05328 | 0.52302 | -- | -- |  |  | 88.185 | 0.00746 | 0.88942 | -- | -- |  | 324.605 | 0.0068 | 0.70559 | -- | --
| 32.10166 | 0.05327 | 0.52314 | -- | -- |  |  | 88.20001 | 0.00745 | 0.88947 | -- | -- |  | 324.6583 | 0.0068 | 0.70569 | -- | --
| 32.10834 | 0.05327 | 0.52325 | -- | -- |  |  | 88.215 | 0.00744 | 0.88951 | -- | -- |  | 324.7134 | 0.0068 | 0.7058 | -- | --
| 32.11334 | 0.05326 | 0.52337 | -- | -- |  |  | 88.23 | 0.00744 | 0.88955 | -- | -- |  | 324.7684 | 0.0068 | 0.7059 | -- | --
| 32.11833 | 0.05325 | 0.52348 | -- | -- |  |  | 88.245 | 0.00743 | 0.88959 | -- | -- |  | 324.8217 | 0.0068 | 0.70601 | -- | --
| 32.12334 | 0.05325 | 0.5236 | -- | -- |  |  | 88.26 | 0.00742 | 0.88963 | -- | -- |  | 324.875 | 0.0068 | 0.70611 | -- | --
| 32.12833 | 0.05323 | 0.52372 | -- | -- |  |  | 88.275 | 0.00742 | 0.88967 | -- | -- |  | 324.93 | 0.00679 | 0.70622 | -- | --
| 32.135 | 0.05322 | 0.52383 | -- | -- |  |  | 88.28834 | 0.00741 | 0.88971 | -- | -- |  | 324.985 | 0.00679 | 0.70632 | -- | --
| 32.14 | 0.05322 | 0.52395 | -- | -- |  |  | 88.30334 | 0.00741 | 0.88976 | -- | -- |  | 325.0383 | 0.00679 | 0.70643 | -- | --
| 32.145 | 0.05321 | 0.52406 | -- | -- |  |  | 88.31834 | 0.0074 | 0.8898 | -- | -- |  | 325.0933 | 0.00678 | 0.70653 | -- | --
| 32.15 | 0.0532 | 0.52418 | -- | -- |  |  | 88.33334 | 0.00739 | 0.88984 | -- | -- |  | 325.1484 | 0.00678 | 0.70664 | -- | --
| 32.155 | 0.05319 | 0.52429 | -- | -- |  |  | 88.34832 | 0.00739 | 0.88988 | -- | -- |  | 325.2016 | 0.00678 | 0.70674 | -- | --
| 32.16167 | 0.05319 | 0.52441 | -- | -- |  |  | 88.36334 | 0.00738 | 0.88992 | -- | -- |  | 325.255 | 0.00678 | 0.70685 | -- | --
| 32.16667 | 0.05319 | 0.52453 | -- | -- |  |  | 88.37832 | 0.00737 | 0.88996 | -- | -- |  | 325.31 | 0.00678 | 0.70695 | -- | --
| 32.17166 | 0.05318 | 0.52464 | -- | -- |  |  | 88.39168 | 0.00737 | 0.89 | -- | -- |  | 325.365 | 0.00678 | 0.70706 | -- | --
| 32.17666 | 0.05317 | 0.52476 | -- | -- |  |  | 88.40668 | 0.00736 | 0.89004 | -- | -- |  | 325.4184 | 0.00678 | 0.70716 | -- | --
| 32.18167 | 0.05316 | 0.52487 | -- | -- |  |  | 88.42168 | 0.00736 | 0.89008 | -- | -- |  | 325.4734 | 0.00678 | 0.70727 | -- | --
| 32.18833 | 0.05314 | 0.52499 | -- | -- |  |  | 88.43668 | 0.00735 | 0.89013 | -- | -- |  | 325.5283 | 0.00678 | 0.70737 | -- | --
| 32.19333 | 0.05314 | 0.5251 | -- | -- |  |  | 88.45168 | 0.00735 | 0.89017 | -- | -- |  | 325.5816 | 0.00678 | 0.70748 | -- | --
| 32.19834 | 0.05313 | 0.52522 | -- | -- |  |  | 88.46668 | 0.00734 | 0.89021 | -- | -- |  | 325.635 | 0.00679 | 0.70758 | -- | --
| 32.205 | 0.05313 | 0.52533 | -- | -- |  |  | 88.48166 | 0.00734 | 0.89025 | -- | -- |  | 325.69 | 0.00678 | 0.70769 | -- | --
| 32.21 | 0.05313 | 0.52545 | -- | -- |  |  | 88.495 | 0.00733 | 0.89029 | -- | -- |  | 325.745 | 0.00678 | 0.70779 | -- | --
| 32.215 | 0.05311 | 0.52556 | -- | -- |  |  | 88.51 | 0.00733 | 0.89033 | -- | -- |  | 325.7983 | 0.00678 | 0.7079 | -- | --
| 32.22 | 0.0531 | 0.52568 | -- | -- |  |  | 88.525 | 0.00732 | 0.89037 | -- | -- |  | 325.8533 | 0.00678 | 0.708 | -- | --
| 32.225 | 0.05309 | 0.52579 | -- | -- |  |  | 88.54 | 0.00732 | 0.89041 | -- | -- |  | 325.9083 | 0.00678 | 0.70811 | -- | --
| 32.23166 | 0.05309 | 0.52591 | -- | -- |  |  | 88.555 | 0.00731 | 0.89045 | -- | -- |  | 325.9617 | 0.00678 | 0.70821 | -- | --
| 32.23667 | 0.05308 | 0.52603 | -- | -- |  |  | 88.56834 | 0.00731 | 0.89049 | -- | -- |  | 326.015 | 0.00677 | 0.70832 | -- | --
| 32.24167 | 0.05307 | 0.52614 | -- | -- |  |  | 88.58334 | 0.0073 | 0.89053 | -- | -- |  | 326.07 | 0.00677 | 0.70842 | -- | --
| 32.24667 | 0.05306 | 0.52626 | -- | -- |  |  | 88.59832 | 0.0073 | 0.89057 | -- | -- |  | 326.125 | 0.00676 | 0.70852 | -- | --
| 32.25166 | 0.05306 | 0.52637 | -- | -- |  |  | 88.61334 | 0.00729 | 0.89062 | -- | -- |  | 326.1783 | 0.00675 | 0.70863 | -- | --
| 32.25833 | 0.05305 | 0.52649 | -- | -- |  |  | 88.62832 | 0.00729 | 0.89066 | -- | -- |  | 326.2334 | 0.00674 | 0.70873 | -- | --
| 32.26333 | 0.05304 | 0.5266 | -- | -- |  |  | 88.64334 | 0.00729 | 0.8907 | -- | -- |  | 326.2883 | 0.00674 | 0.70884 | -- | --
| 32.26834 | 0.05304 | 0.52672 | -- | -- |  |  | 88.65832 | 0.00728 | 0.89074 | -- | -- |  | 326.3416 | 0.00673 | 0.70894 | -- | --
| 32.27334 | 0.05303 | 0.52683 | -- | -- |  |  | 88.67168 | 0.00728 | 0.89078 | -- | -- |  | 326.395 | 0.00673 | 0.70905 | -- | --
| 32.27834 | 0.05302 | 0.52695 | -- | -- |  |  | 88.68668 | 0.00727 | 0.89082 | -- | -- |  | 326.45 | 0.00672 | 0.70915 | -- | --
| 32.285 | 0.053 | 0.52706 | -- | -- |  |  | 88.70168 | 0.00727 | 0.89086 | -- | -- |  | 326.505 | 0.00672 | 0.70925 | -- | --
| 32.29 | 0.053 | 0.52718 | -- | -- |  |  | 88.71668 | 0.00726 | 0.8909 | -- | -- |  | 326.5584 | 0.00672 | 0.70936 | -- | --
| 32.295 | 0.05299 | 0.52729 | -- | -- |  |  | 88.73166 | 0.00726 | 0.89094 | -- | -- |  | 326.6133 | 0.00672 | 0.70946 | -- | --
| 32.3 | 0.05298 | 0.52741 | -- | -- |  |  | 88.74668 | 0.00725 | 0.89098 | -- | -- |  | 326.6684 | 0.00671 | 0.70957 | -- | --
| 32.305 | 0.05297 | 0.52752 | -- | -- |  |  | 88.76166 | 0.00725 | 0.89102 | -- | -- |  | 326.7216 | 0.0067 | 0.70967 | -- | --
| 32.31167 | 0.05296 | 0.52764 | -- | -- |  |  | 88.775 | 0.00724 | 0.89106 | -- | -- |  | 326.775 | 0.0067 | 0.70977 | -- | --
| 32.31666 | 0.05295 | 0.52775 | -- | -- |  |  | 88.79 | 0.00724 | 0.8911 | -- | -- |  | 326.83 | 0.0067 | 0.70988 | -- | --
| 32.32167 | 0.05295 | 0.52787 | -- | -- |  |  | 88.805 | 0.00723 | 0.89114 | -- | -- |  | 326.885 | 0.00669 | 0.70998 | -- | --
| 32.32834 | 0.05294 | 0.52798 | -- | -- |  |  | 88.82001 | 0.00722 | 0.89118 | -- | -- |  | 326.9383 | 0.00669 | 0.71008 | -- | --
| 32.33333 | 0.05293 | 0.5281 | -- | -- |  |  | 88.835 | 0.00721 | 0.89122 | -- | -- |  | 326.9934 | 0.00669 | 0.71019 | -- | --
| 32.33833 | 0.05291 | 0.52821 | -- | -- |  |  | 88.85001 | 0.00721 | 0.89126 | -- | -- |  | 327.0483 | 0.00668 | 0.71029 | -- | --
| 32.34334 | 0.05291 | 0.52833 | -- | -- |  |  | 88.865 | 0.0072 | 0.8913 | -- | -- |  | 327.1016 | 0.00668 | 0.71039 | -- | --
| 32.34834 | 0.0529 | 0.52844 | -- | -- |  |  | 88.87832 | 0.00719 | 0.89134 | -- | -- |  | 327.155 | 0.00667 | 0.7105 | -- | --
| 32.355 | 0.05289 | 0.52856 | -- | -- |  |  | 88.89334 | 0.00718 | 0.89138 | -- | -- |  | 327.21 | 0.00666 | 0.7106 | -- | --
| 32.36 | 0.05288 | 0.52867 | -- | -- |  |  | 88.90832 | 0.00718 | 0.89142 | -- | -- |  | 327.265 | 0.00666 | 0.7107 | -- | --
| 32.365 | 0.05288 | 0.52879 | -- | -- |  |  | 88.92334 | 0.00717 | 0.89146 | -- | -- |  | 327.3184 | 0.00666 | 0.71081 | -- | --
| 32.37 | 0.05287 | 0.5289 | -- | -- |  |  | 88.93832 | 0.00716 | 0.8915 | -- | -- |  | 327.3733 | 0.00665 | 0.71091 | -- | --
| 32.375 | 0.05287 | 0.52902 | -- | -- |  |  | 88.95334 | 0.00715 | 0.89154 | -- | -- |  | 327.4283 | 0.00665 | 0.71101 | -- | --
| 32.38167 | 0.05285 | 0.52913 | -- | -- |  |  | 88.96835 | 0.00715 | 0.89158 | -- | -- |  | 327.4817 | 0.00664 | 0.71111 | -- | --
| 32.38666 | 0.05284 | 0.52925 | -- | -- |  |  | 88.98166 | 0.00714 | 0.89162 | -- | -- |  | 327.535 | 0.00664 | 0.71122 | -- | --
| 32.39166 | 0.05284 | 0.52936 | -- | -- |  |  | 88.99668 | 0.00713 | 0.89166 | -- | -- |  | 327.59 | 0.00663 | 0.71132 | -- | --
| 32.39667 | 0.05283 | 0.52948 | -- | -- |  |  | 89.01166 | 0.00713 | 0.8917 | -- | -- |  | 327.645 | 0.00663 | 0.71142 | -- | --
| 32.40166 | 0.05282 | 0.52959 | -- | -- |  |  | 89.02668 | 0.00712 | 0.89174 | -- | -- |  | 327.6984 | 0.00663 | 0.71152 | -- | --
| 32.40833 | 0.05282 | 0.52971 | -- | -- |  |  | 89.04166 | 0.00711 | 0.89178 | -- | -- |  | 327.7533 | 0.00662 | 0.71163 | -- | --
| 32.41333 | 0.05281 | 0.52982 | -- | -- |  |  | 89.055 | 0.00711 | 0.89182 | -- | -- |  | 327.8084 | 0.00662 | 0.71173 | -- | --
| 32.41834 | 0.0528 | 0.52993 | -- | -- |  |  | 89.07001 | 0.0071 | 0.89186 | -- | -- |  | 327.8617 | 0.00661 | 0.71183 | -- | --
| 32.425 | 0.05279 | 0.53005 | -- | -- |  |  | 89.085 | 0.00709 | 0.8919 | -- | -- |  | 327.915 | 0.0066 | 0.71193 | -- | --
| 32.43 | 0.05278 | 0.53016 | -- | -- |  |  | 89.10001 | 0.00709 | 0.89194 | -- | -- |  | 327.97 | 0.0066 | 0.71204 | -- | --
| 32.435 | 0.05278 | 0.53028 | -- | -- |  |  | 89.115 | 0.00708 | 0.89198 | -- | -- |  | 328.025 | 0.0066 | 0.71214 | -- | --
| 32.44 | 0.05277 | 0.53039 | -- | -- |  |  | 89.13 | 0.00707 | 0.89202 | -- | -- |  | 328.0784 | 0.00659 | 0.71224 | -- | --
| 32.445 | 0.05275 | 0.53051 | -- | -- |  |  | 89.145 | 0.00707 | 0.89206 | -- | -- |  | 328.1334 | 0.00659 | 0.71234 | -- | --
| 32.45166 | 0.05274 | 0.53062 | -- | -- |  |  | 89.15832 | 0.00706 | 0.8921 | -- | -- |  | 328.1883 | 0.00659 | 0.71244 | -- | --
| 32.45666 | 0.05274 | 0.53074 | -- | -- |  |  | 89.17334 | 0.00706 | 0.89214 | -- | -- |  | 328.2417 | 0.00659 | 0.71255 | -- | --
| 32.46167 | 0.05274 | 0.53085 | -- | -- |  |  | 89.18832 | 0.00705 | 0.89217 | -- | -- |  | 328.295 | 0.00659 | 0.71265 | -- | --
| 32.46667 | 0.05273 | 0.53097 | -- | -- |  |  | 89.20334 | 0.00704 | 0.89221 | -- | -- |  | 328.35 | 0.00659 | 0.71275 | -- | --
| 32.47167 | 0.05272 | 0.53108 | -- | -- |  |  | 89.21835 | 0.00704 | 0.89225 | -- | -- |  | 328.405 | 0.00659 | 0.71285 | -- | --
| 32.47833 | 0.05271 | 0.53119 | -- | -- |  |  | 89.23334 | 0.00703 | 0.89229 | -- | -- |  | 328.4584 | 0.00659 | 0.71295 | -- | --
| 32.48334 | 0.0527 | 0.53131 | -- | -- |  |  | 89.24834 | 0.00703 | 0.89233 | -- | -- |  | 328.5133 | 0.00659 | 0.71306 | -- | --
| 32.48834 | 0.05269 | 0.53142 | -- | -- |  |  | 89.26166 | 0.00702 | 0.89237 | -- | -- |  | 328.5683 | 0.0066 | 0.71316 | -- | --
| 32.49333 | 0.05268 | 0.53154 | -- | -- |  |  | 89.27668 | 0.00702 | 0.89241 | -- | -- |  | 328.6216 | 0.0066 | 0.71326 | -- | --
| 32.49834 | 0.05267 | 0.53165 | -- | -- |  |  | 89.29166 | 0.00701 | 0.89245 | -- | -- |  | 328.675 | 0.0066 | 0.71336 | -- | --
| 32.505 | 0.05266 | 0.53177 | -- | -- |  |  | 89.30668 | 0.007 | 0.89249 | -- | -- |  | 328.73 | 0.0066 | 0.71346 | -- | --
| 32.51 | 0.05266 | 0.53188 | -- | -- |  |  | 89.32168 | 0.007 | 0.89253 | -- | -- |  | 328.785 | 0.00659 | 0.71357 | -- | --
| 32.515 | 0.05266 | 0.532 | -- | -- |  |  | 89.33668 | 0.007 | 0.89257 | -- | -- |  | 328.8383 | 0.00659 | 0.71367 | -- | --
| 32.52167 | 0.05264 | 0.53211 | -- | -- |  |  | 89.35168 | 0.00699 | 0.8926 | -- | -- |  | 328.8933 | 0.00659 | 0.71377 | -- | --
| 32.52667 | 0.05263 | 0.53222 | -- | -- |  |  | 89.365 | 0.00699 | 0.89264 | -- | -- |  | 328.9484 | 0.00659 | 0.71387 | -- | --
| 32.53166 | 0.05263 | 0.53234 | -- | -- |  |  | 89.38 | 0.00698 | 0.89268 | -- | -- |  | 329.0016 | 0.00659 | 0.71397 | -- | --
| 32.53667 | 0.05262 | 0.53245 | -- | -- |  |  | 89.395 | 0.00698 | 0.89272 | -- | -- |  | 329.055 | 0.00659 | 0.71407 | -- | --
| 32.54167 | 0.05261 | 0.53257 | -- | -- |  |  | 89.41 | 0.00698 | 0.89276 | -- | -- |  | 329.11 | 0.00659 | 0.71418 | -- | --
| 32.54834 | 0.0526 | 0.53268 | -- | -- |  |  | 89.42501 | 0.00697 | 0.8928 | -- | -- |  | 329.165 | 0.00658 | 0.71428 | -- | --
| 32.55333 | 0.0526 | 0.5328 | -- | -- |  |  | 89.44 | 0.00697 | 0.89284 | -- | -- |  | 329.2183 | 0.00658 | 0.71438 | -- | --
| 32.55834 | 0.05259 | 0.53291 | -- | -- |  |  | 89.455 | 0.00697 | 0.89288 | -- | -- |  | 329.2734 | 0.00657 | 0.71448 | -- | --
| 32.56333 | 0.05258 | 0.53302 | -- | -- |  |  | 89.46835 | 0.00696 | 0.89292 | -- | -- |  | 329.3284 | 0.00656 | 0.71458 | -- | --
| 32.56833 | 0.05257 | 0.53314 | -- | -- |  |  | 89.48334 | 0.00696 | 0.89295 | -- | -- |  | 329.3817 | 0.00655 | 0.71468 | -- | --
| 32.575 | 0.05256 | 0.53325 | -- | -- |  |  | 89.49834 | 0.00696 | 0.89299 | -- | -- |  | 329.435 | 0.00654 | 0.71479 | -- | --
| 32.58 | 0.05255 | 0.53337 | -- | -- |  |  | 89.51334 | 0.00695 | 0.89303 | -- | -- |  | 329.49 | 0.00653 | 0.71489 | -- | --
| 32.585 | 0.05255 | 0.53348 | -- | -- |  |  | 89.52834 | 0.00695 | 0.89307 | -- | -- |  | 329.545 | 0.00652 | 0.71499 | -- | --
| 32.59 | 0.05254 | 0.5336 | -- | -- |  |  | 89.54166 | 0.00695 | 0.89311 | -- | -- |  | 329.5984 | 0.00652 | 0.71509 | -- | --
| 32.595 | 0.05254 | 0.53371 | -- | -- |  |  | 89.55668 | 0.00694 | 0.89315 | -- | -- |  | 329.6534 | 0.00651 | 0.71519 | -- | --
| 32.60166 | 0.05252 | 0.53382 | -- | -- |  |  | 89.57168 | 0.00694 | 0.89319 | -- | -- |  | 329.7084 | 0.00651 | 0.71529 | -- | --
| 32.60666 | 0.05252 | 0.53394 | -- | -- |  |  | 89.58668 | 0.00693 | 0.89323 | -- | -- |  | 329.7617 | 0.00651 | 0.71539 | -- | --
| 32.61167 | 0.05251 | 0.53405 | -- | -- |  |  | 89.60168 | 0.00693 | 0.89326 | -- | -- |  | 329.815 | 0.00651 | 0.71549 | -- | --
| 32.61666 | 0.0525 | 0.53417 | -- | -- |  |  | 89.61668 | 0.00692 | 0.8933 | -- | -- |  | 329.87 | 0.00651 | 0.71559 | -- | --
| 32.62167 | 0.05249 | 0.53428 | -- | -- |  |  | 89.63168 | 0.00692 | 0.89334 | -- | -- |  | 329.925 | 0.00651 | 0.71569 | -- | --
| 32.62833 | 0.05248 | 0.53439 | -- | -- |  |  | 89.645 | 0.00692 | 0.89338 | -- | -- |  | 329.9784 | 0.0065 | 0.71579 | -- | --
| 32.63334 | 0.05247 | 0.53451 | -- | -- |  |  | 89.66 | 0.00691 | 0.89342 | -- | -- |  | 330.0334 | 0.0065 | 0.71589 | -- | --
| 32.63833 | 0.05246 | 0.53462 | -- | -- |  |  | 89.67501 | 0.00691 | 0.89346 | -- | -- |  | 330.0883 | 0.0065 | 0.71599 | -- | --
| 32.645 | 0.05245 | 0.53474 | -- | -- |  |  | 89.69 | 0.0069 | 0.89349 | -- | -- |  | 330.1416 | 0.0065 | 0.71609 | -- | --
| 32.65 | 0.05244 | 0.53485 | -- | -- |  |  | 89.705 | 0.00689 | 0.89353 | -- | -- |  | 330.195 | 0.00649 | 0.7162 | -- | --
| 32.655 | 0.05244 | 0.53496 | -- | -- |  |  | 89.72001 | 0.00689 | 0.89357 | -- | -- |  | 330.25 | 0.00648 | 0.7163 | -- | --
| 32.66 | 0.05243 | 0.53508 | -- | -- |  |  | 89.73501 | 0.00688 | 0.89361 | -- | -- |  | 330.305 | 0.00648 | 0.7164 | -- | --
| 32.665 | 0.05243 | 0.53519 | -- | -- |  |  | 89.74834 | 0.00688 | 0.89365 | -- | -- |  | 330.3584 | 0.00648 | 0.7165 | -- | --
| 32.67166 | 0.05243 | 0.5353 | -- | -- |  |  | 89.76334 | 0.00687 | 0.89369 | -- | -- |  | 330.4133 | 0.00648 | 0.7166 | -- | --
| 32.67666 | 0.05242 | 0.53542 | -- | -- |  |  | 89.77834 | 0.00687 | 0.89372 | -- | -- |  | 330.4683 | 0.00647 | 0.7167 | -- | --
| 32.68167 | 0.05241 | 0.53553 | -- | -- |  |  | 89.79334 | 0.00686 | 0.89376 | -- | -- |  | 330.5217 | 0.00646 | 0.7168 | -- | --
| 32.68667 | 0.0524 | 0.53565 | -- | -- |  |  | 89.80834 | 0.00686 | 0.8938 | -- | -- |  | 330.575 | 0.00646 | 0.7169 | -- | --
| 32.69166 | 0.05239 | 0.53576 | -- | -- |  |  | 89.82334 | 0.00685 | 0.89384 | -- | -- |  | 330.63 | 0.00645 | 0.717 | -- | --
| 32.69834 | 0.05238 | 0.53587 | -- | -- |  |  | 89.83834 | 0.00685 | 0.89388 | -- | -- |  | 330.685 | 0.00644 | 0.7171 | -- | --
| 32.70334 | 0.05238 | 0.53599 | -- | -- |  |  | 89.85168 | 0.00684 | 0.89392 | -- | -- |  | 330.7383 | 0.00643 | 0.71719 | -- | --
| 32.70833 | 0.05237 | 0.5361 | -- | -- |  |  | 89.86668 | 0.00684 | 0.89395 | -- | -- |  | 330.7934 | 0.00643 | 0.71729 | -- | --
| 32.71333 | 0.05236 | 0.53622 | -- | -- |  |  | 89.88168 | 0.00683 | 0.89399 | -- | -- |  | 330.8484 | 0.00643 | 0.71739 | -- | --
| 32.71834 | 0.05235 | 0.53633 | -- | -- |  |  | 89.89668 | 0.00682 | 0.89403 | -- | -- |  | 330.9016 | 0.00642 | 0.71749 | -- | --
| 32.725 | 0.05234 | 0.53644 | -- | -- |  |  | 89.91168 | 0.00682 | 0.89407 | -- | -- |  | 330.955 | 0.00641 | 0.71759 | -- | --
| 32.73 | 0.05234 | 0.53656 | -- | -- |  |  | 89.92668 | 0.00681 | 0.89411 | -- | -- |  | 331.01 | 0.0064 | 0.71769 | -- | --
| 32.735 | 0.05233 | 0.53667 | -- | -- |  |  | 89.94168 | 0.00681 | 0.89414 | -- | -- |  | 331.065 | 0.0064 | 0.71779 | -- | --
| 32.74167 | 0.05231 | 0.53678 | -- | -- |  |  | 89.955 | 0.0068 | 0.89418 | -- | -- |  | 331.1184 | 0.00639 | 0.71789 | -- | --
| 32.74667 | 0.0523 | 0.5369 | -- | -- |  |  | 89.97001 | 0.0068 | 0.89422 | -- | -- |  | 331.1734 | 0.00638 | 0.71799 | -- | --
| 32.75166 | 0.0523 | 0.53701 | -- | -- |  |  | 89.98501 | 0.00679 | 0.89426 | -- | -- |  | 331.2284 | 0.00638 | 0.71809 | -- | --
| 32.75667 | 0.05229 | 0.53712 | -- | -- |  |  | 90 | 0.00678 | 0.8943 | -- | -- |  | 331.2817 | 0.00637 | 0.71818 | -- | --
| 32.76166 | 0.05228 | 0.53724 | -- | -- |  |  | 90.015 | 0.00678 | 0.89433 | -- | -- |  | 331.335 | 0.00636 | 0.71828 | -- | --
| 32.76834 | 0.05227 | 0.53735 | -- | -- |  |  | 90.02834 | 0.00677 | 0.89437 | -- | -- |  | 331.39 | 0.00636 | 0.71838 | -- | --
| 32.77334 | 0.05226 | 0.53747 | -- | -- |  |  | 90.04334 | 0.00677 | 0.89441 | -- | -- |  | 331.445 | 0.00636 | 0.71848 | -- | --
| 32.77834 | 0.05226 | 0.53758 | -- | -- |  |  | 90.05834 | 0.00676 | 0.89445 | -- | -- |  | 331.4984 | 0.00636 | 0.71858 | -- | --
| 32.78333 | 0.05225 | 0.53769 | -- | -- |  |  | 90.07334 | 0.00676 | 0.89448 | -- | -- |  | 331.5534 | 0.00635 | 0.71868 | -- | --
| 32.78833 | 0.05224 | 0.53781 | -- | -- |  |  | 90.08834 | 0.00675 | 0.89452 | -- | -- |  | 331.6084 | 0.00635 | 0.71877 | -- | --
| 32.795 | 0.05223 | 0.53792 | -- | -- |  |  | 90.10334 | 0.00675 | 0.89456 | -- | -- |  | 331.6616 | 0.00636 | 0.71887 | -- | --
| 32.8 | 0.05223 | 0.53803 | -- | -- |  |  | 90.11834 | 0.00674 | 0.8946 | -- | -- |  | 331.715 | 0.00636 | 0.71897 | -- | --
| 32.805 | 0.05222 | 0.53815 | -- | -- |  |  | 90.13168 | 0.00674 | 0.89463 | -- | -- |  | 331.77 | 0.00636 | 0.71907 | -- | --
| 32.81 | 0.05222 | 0.53826 | -- | -- |  |  | 90.14668 | 0.00673 | 0.89467 | -- | -- |  | 331.825 | 0.00637 | 0.71917 | -- | --
| 32.815 | 0.05221 | 0.53837 | -- | -- |  |  | 90.16168 | 0.00673 | 0.89471 | -- | -- |  | 331.8783 | 0.00637 | 0.71927 | -- | --
| 32.82167 | 0.05219 | 0.53849 | -- | -- |  |  | 90.17668 | 0.00672 | 0.89475 | -- | -- |  | 331.9333 | 0.00638 | 0.71937 | -- | --
| 32.82666 | 0.05218 | 0.5386 | -- | -- |  |  | 90.19168 | 0.00672 | 0.89478 | -- | -- |  | 331.9883 | 0.00638 | 0.71946 | -- | --
| 32.83166 | 0.05218 | 0.53871 | -- | -- |  |  | 90.20668 | 0.00671 | 0.89482 | -- | -- |  | 332.0417 | 0.00638 | 0.71956 | -- | --
| 32.83833 | 0.05217 | 0.53883 | -- | -- |  |  | 90.22168 | 0.0067 | 0.89486 | -- | -- |  | 332.095 | 0.00638 | 0.71966 | -- | --
| 32.84334 | 0.05217 | 0.53894 | -- | -- |  |  | 90.23501 | 0.0067 | 0.8949 | -- | -- |  | 332.15 | 0.00638 | 0.71976 | -- | --
| 32.84834 | 0.05216 | 0.53905 | -- | -- |  |  | 90.25 | 0.0067 | 0.89493 | -- | -- |  | 332.205 | 0.00638 | 0.71986 | -- | --
| 32.85333 | 0.05215 | 0.53917 | -- | -- |  |  | 90.265 | 0.00669 | 0.89497 | -- | -- |  | 332.2583 | 0.00638 | 0.71996 | -- | --
| 32.85834 | 0.05214 | 0.53928 | -- | -- |  |  | 90.28 | 0.00669 | 0.89501 | -- | -- |  | 332.3134 | 0.00638 | 0.72006 | -- | --
| 32.865 | 0.05214 | 0.53939 | -- | -- |  |  | 90.29501 | 0.00668 | 0.89505 | -- | -- |  | 332.3684 | 0.00638 | 0.72015 | -- | --
| 32.87 | 0.05213 | 0.53951 | -- | -- |  |  | 90.31 | 0.00668 | 0.89508 | -- | -- |  | 332.4217 | 0.00638 | 0.72025 | -- | --
| 32.875 | 0.05212 | 0.53962 | -- | -- |  |  | 90.32501 | 0.00667 | 0.89512 | -- | -- |  | 332.475 | 0.00637 | 0.72035 | -- | --
| 32.88 | 0.05211 | 0.53973 | -- | -- |  |  | 90.33834 | 0.00667 | 0.89516 | -- | -- |  | 332.53 | 0.00637 | 0.72045 | -- | --
| 32.885 | 0.0521 | 0.53985 | -- | -- |  |  | 90.35334 | 0.00666 | 0.89519 | -- | -- |  | 332.585 | 0.00637 | 0.72055 | -- | --
| 32.89166 | 0.05209 | 0.53996 | -- | -- |  |  | 90.36834 | 0.00665 | 0.89523 | -- | -- |  | 332.6383 | 0.00636 | 0.72065 | -- | --
| 32.89667 | 0.05208 | 0.54007 | -- | -- |  |  | 90.38334 | 0.00665 | 0.89527 | -- | -- |  | 332.6933 | 0.00636 | 0.72075 | -- | --
| 32.90166 | 0.05208 | 0.54018 | -- | -- |  |  | 90.39834 | 0.00664 | 0.89531 | -- | -- |  | 332.7484 | 0.00636 | 0.72084 | -- | --
| 32.90666 | 0.05208 | 0.5403 | -- | -- |  |  | 90.41334 | 0.00664 | 0.89534 | -- | -- |  | 332.8016 | 0.00636 | 0.72094 | -- | --
| 32.91167 | 0.05206 | 0.54041 | -- | -- |  |  | 90.42834 | 0.00663 | 0.89538 | -- | -- |  | 332.855 | 0.00636 | 0.72104 | -- | --
| 32.91834 | 0.05205 | 0.54052 | -- | -- |  |  | 90.44168 | 0.00663 | 0.89542 | -- | -- |  | 332.91 | 0.00636 | 0.72114 | -- | --
| 32.92334 | 0.05204 | 0.54064 | -- | -- |  |  | 90.45668 | 0.00662 | 0.89545 | -- | -- |  | 332.965 | 0.00636 | 0.72124 | -- | --
| 32.92833 | 0.05203 | 0.54075 | -- | -- |  |  | 90.47168 | 0.00662 | 0.89549 | -- | -- |  | 333.0184 | 0.00635 | 0.72134 | -- | --
| 32.93334 | 0.05203 | 0.54086 | -- | -- |  |  | 90.48668 | 0.00661 | 0.89553 | -- | -- |  | 333.0734 | 0.00635 | 0.72143 | -- | --
| 32.93833 | 0.05202 | 0.54098 | -- | -- |  |  | 90.50168 | 0.00661 | 0.89556 | -- | -- |  | 333.1283 | 0.00636 | 0.72153 | -- | --
| 32.945 | 0.052 | 0.54109 | -- | -- |  |  | 90.515 | 0.0066 | 0.8956 | -- | -- |  | 333.1816 | 0.00635 | 0.72163 | -- | --
| 32.95 | 0.05198 | 0.5412 | -- | -- |  |  | 90.53 | 0.0066 | 0.89564 | -- | -- |  | 333.235 | 0.00635 | 0.72173 | -- | --
| 32.955 | 0.05197 | 0.54131 | -- | -- |  |  | 90.54501 | 0.00659 | 0.89567 | -- | -- |  | 333.29 | 0.00636 | 0.72183 | -- | --
| 32.96167 | 0.05196 | 0.54143 | -- | -- |  |  | 90.56 | 0.00659 | 0.89571 | -- | -- |  | 333.345 | 0.00636 | 0.72193 | -- | --
| 32.96667 | 0.05195 | 0.54154 | -- | -- |  |  | 90.57501 | 0.00658 | 0.89575 | -- | -- |  | 333.3984 | 0.00636 | 0.72202 | -- | --
| 32.97167 | 0.05195 | 0.54165 | -- | -- |  |  | 90.59 | 0.00658 | 0.89578 | -- | -- |  | 333.4533 | 0.00636 | 0.72212 | -- | --
| 32.97666 | 0.05195 | 0.54177 | -- | -- |  |  | 90.60501 | 0.00657 | 0.89582 | -- | -- |  | 333.5083 | 0.00635 | 0.72222 | -- | --
| 32.98166 | 0.05194 | 0.54188 | -- | -- |  |  | 90.61834 | 0.00657 | 0.89586 | -- | -- |  | 333.5617 | 0.00636 | 0.72232 | -- | --
| 32.98834 | 0.05193 | 0.54199 | -- | -- |  |  | 90.63334 | 0.00656 | 0.89589 | -- | -- |  | 333.615 | 0.00635 | 0.72242 | -- | --
| 32.99333 | 0.05192 | 0.5421 | -- | -- |  |  | 90.64834 | 0.00656 | 0.89593 | -- | -- |  | 333.67 | 0.00635 | 0.72252 | -- | --
| 32.99834 | 0.05191 | 0.54222 | -- | -- |  |  | 90.66334 | 0.00655 | 0.89597 | -- | -- |  | 333.725 | 0.00635 | 0.72261 | -- | --
| 33.00333 | 0.0519 | 0.54233 | -- | -- |  |  | 90.67834 | 0.00655 | 0.896 | -- | -- |  | 333.7783 | 0.00635 | 0.72271 | -- | --
| 33.00833 | 0.05189 | 0.54244 | -- | -- |  |  | 90.69334 | 0.00654 | 0.89604 | -- | -- |  | 333.8334 | 0.00634 | 0.72281 | -- | --
| 33.015 | 0.05187 | 0.54256 | -- | -- |  |  | 90.70834 | 0.00654 | 0.89608 | -- | -- |  | 333.8883 | 0.00634 | 0.72291 | -- | --
| 33.02 | 0.05187 | 0.54267 | -- | -- |  |  | 90.72168 | 0.00653 | 0.89611 | -- | -- |  | 333.9416 | 0.00633 | 0.72301 | -- | --
| 33.025 | 0.05186 | 0.54278 | -- | -- |  |  | 90.73668 | 0.00653 | 0.89615 | -- | -- |  | 333.995 | 0.00633 | 0.7231 | -- | --
| 33.03 | 0.05185 | 0.54289 | -- | -- |  |  | 90.75168 | 0.00652 | 0.89619 | -- | -- |  | 334.05 | 0.00633 | 0.7232 | -- | --
| 33.035 | 0.05185 | 0.54301 | -- | -- |  |  | 90.76668 | 0.00652 | 0.89622 | -- | -- |  | 334.105 | 0.00633 | 0.7233 | -- | --
| 33.04167 | 0.05183 | 0.54312 | -- | -- |  |  | 90.78168 | 0.00651 | 0.89626 | -- | -- |  | 334.1583 | 0.00633 | 0.7234 | -- | --
| 33.04666 | 0.05182 | 0.54323 | -- | -- |  |  | 90.79668 | 0.00651 | 0.89629 | -- | -- |  | 334.2134 | 0.00632 | 0.7235 | -- | --
| 33.05166 | 0.05181 | 0.54334 | -- | -- |  |  | 90.81168 | 0.0065 | 0.89633 | -- | -- |  | 334.2684 | 0.00632 | 0.72359 | -- | --
| 33.05834 | 0.0518 | 0.54346 | -- | -- |  |  | 90.82501 | 0.0065 | 0.89637 | -- | -- |  | 334.3217 | 0.00632 | 0.72369 | -- | --
| 33.06333 | 0.05179 | 0.54357 | -- | -- |  |  | 90.84 | 0.00649 | 0.8964 | -- | -- |  | 334.375 | 0.00631 | 0.72379 | -- | --
| 33.06833 | 0.05178 | 0.54368 | -- | -- |  |  | 90.85501 | 0.00649 | 0.89644 | -- | -- |  | 334.43 | 0.00631 | 0.72389 | -- | --
| 33.07334 | 0.05177 | 0.54379 | -- | -- |  |  | 90.87 | 0.00648 | 0.89647 | -- | -- |  | 334.485 | 0.0063 | 0.72398 | -- | --
| 33.07834 | 0.05176 | 0.54391 | -- | -- |  |  | 90.88501 | 0.00648 | 0.89651 | -- | -- |  | 334.5383 | 0.00631 | 0.72408 | -- | --
| 33.085 | 0.05175 | 0.54402 | -- | -- |  |  | 90.9 | 0.00647 | 0.89655 | -- | -- |  | 334.5933 | 0.00631 | 0.72418 | -- | --
| 33.09 | 0.05174 | 0.54413 | -- | -- |  |  | 90.91501 | 0.00647 | 0.89658 | -- | -- |  | 334.6484 | 0.00631 | 0.72428 | -- | --
| 33.095 | 0.05173 | 0.54424 | -- | -- |  |  | 90.92834 | 0.00646 | 0.89662 | -- | -- |  | 334.7016 | 0.00631 | 0.72437 | -- | --
| 33.1 | 0.05173 | 0.54436 | -- | -- |  |  | 90.94334 | 0.00646 | 0.89666 | -- | -- |  | 334.755 | 0.00631 | 0.72447 | -- | --
| 33.105 | 0.05172 | 0.54447 | -- | -- |  |  | 90.95834 | 0.00645 | 0.89669 | -- | -- |  | 334.81 | 0.00631 | 0.72457 | -- | --
| 33.11167 | 0.05171 | 0.54458 | -- | -- |  |  | 90.97334 | 0.00645 | 0.89673 | -- | -- |  | 334.865 | 0.0063 | 0.72467 | -- | --
| 33.11666 | 0.0517 | 0.54469 | -- | -- |  |  | 90.98834 | 0.00644 | 0.89676 | -- | -- |  | 334.9184 | 0.0063 | 0.72476 | -- | --
| 33.12167 | 0.05169 | 0.5448 | -- | -- |  |  | 91.00168 | 0.00644 | 0.8968 | -- | -- |  | 334.9734 | 0.00629 | 0.72486 | -- | --
| 33.12666 | 0.05168 | 0.54492 | -- | -- |  |  | 91.01668 | 0.00643 | 0.89683 | -- | -- |  | 335.0283 | 0.00629 | 0.72496 | -- | --
| 33.13167 | 0.05167 | 0.54503 | -- | -- |  |  | 91.03168 | 0.00642 | 0.89687 | -- | -- |  | 335.0817 | 0.00629 | 0.72506 | -- | --
| 33.13833 | 0.05165 | 0.54514 | -- | -- |  |  | 91.04668 | 0.00642 | 0.89691 | -- | -- |  | 335.135 | 0.00628 | 0.72515 | -- | --
| 33.14334 | 0.05164 | 0.54525 | -- | -- |  |  | 91.06168 | 0.00641 | 0.89694 | -- | -- |  | 335.19 | 0.00628 | 0.72525 | -- | --
| 33.14834 | 0.05163 | 0.54537 | -- | -- |  |  | 91.07668 | 0.00641 | 0.89698 | -- | -- |  | 335.245 | 0.00627 | 0.72535 | -- | --
| 33.155 | 0.05162 | 0.54548 | -- | -- |  |  | 91.09168 | 0.0064 | 0.89701 | -- | -- |  | 335.2983 | 0.00626 | 0.72544 | -- | --
| 33.16 | 0.05161 | 0.54559 | -- | -- |  |  | 91.10501 | 0.00639 | 0.89705 | -- | -- |  | 335.3533 | 0.00625 | 0.72554 | -- | --
| 33.165 | 0.0516 | 0.5457 | -- | -- |  |  | 91.12 | 0.00639 | 0.89708 | -- | -- |  | 335.4083 | 0.00625 | 0.72564 | -- | --
| 33.17 | 0.05159 | 0.54581 | -- | -- |  |  | 91.13501 | 0.00638 | 0.89712 | -- | -- |  | 335.4617 | 0.00624 | 0.72573 | -- | --
| 33.175 | 0.05158 | 0.54593 | -- | -- |  |  | 91.15 | 0.00637 | 0.89716 | -- | -- |  | 335.515 | 0.00623 | 0.72583 | -- | --
| 33.18167 | 0.05157 | 0.54604 | -- | -- |  |  | 91.16501 | 0.00637 | 0.89719 | -- | -- |  | 335.57 | 0.00622 | 0.72593 | -- | --
| 33.18667 | 0.05156 | 0.54615 | -- | -- |  |  | 91.18 | 0.00636 | 0.89723 | -- | -- |  | 335.625 | 0.00621 | 0.72602 | -- | --
| 33.19166 | 0.05156 | 0.54626 | -- | -- |  |  | 91.19501 | 0.00636 | 0.89726 | -- | -- |  | 335.6783 | 0.00621 | 0.72612 | -- | --
| 33.19667 | 0.05155 | 0.54637 | -- | -- |  |  | 91.20834 | 0.00635 | 0.8973 | -- | -- |  | 335.7334 | 0.00621 | 0.72621 | -- | --
| 33.20166 | 0.05154 | 0.54649 | -- | -- |  |  | 91.22334 | 0.00635 | 0.89733 | -- | -- |  | 335.7883 | 0.0062 | 0.72631 | -- | --
| 33.20833 | 0.05153 | 0.5466 | -- | -- |  |  | 91.23834 | 0.00634 | 0.89737 | -- | -- |  | 335.8416 | 0.00619 | 0.72641 | -- | --
| 33.21333 | 0.05152 | 0.54671 | -- | -- |  |  | 91.25334 | 0.00634 | 0.8974 | -- | -- |  | 335.895 | 0.00619 | 0.7265 | -- | --
| 33.21834 | 0.05151 | 0.54682 | -- | -- |  |  | 91.26834 | 0.00633 | 0.89744 | -- | -- |  | 335.95 | 0.00618 | 0.7266 | -- | --
| 33.22334 | 0.0515 | 0.54693 | -- | -- |  |  | 91.28334 | 0.00633 | 0.89747 | -- | -- |  | 336.005 | 0.00618 | 0.72669 | -- | --
| 33.22833 | 0.05149 | 0.54705 | -- | -- |  |  | 91.29834 | 0.00632 | 0.89751 | -- | -- |  | 336.0584 | 0.00618 | 0.72679 | -- | --
| 33.235 | 0.05148 | 0.54716 | -- | -- |  |  | 91.31168 | 0.00632 | 0.89754 | -- | -- |  | 336.1133 | 0.00618 | 0.72688 | -- | --
| 33.24 | 0.05148 | 0.54727 | -- | -- |  |  | 91.32668 | 0.00631 | 0.89758 | -- | -- |  | 336.1684 | 0.00618 | 0.72698 | -- | --
| 33.245 | 0.05146 | 0.54738 | -- | -- |  |  | 91.34168 | 0.00631 | 0.89761 | -- | -- |  | 336.2216 | 0.00617 | 0.72708 | -- | --
| 33.25 | 0.05145 | 0.54749 | -- | -- |  |  | 91.35668 | 0.0063 | 0.89765 | -- | -- |  | 336.275 | 0.00617 | 0.72717 | -- | --
| 33.255 | 0.05144 | 0.5476 | -- | -- |  |  | 91.37168 | 0.0063 | 0.89768 | -- | -- |  | 336.33 | 0.00617 | 0.72727 | -- | --
| 33.26166 | 0.05143 | 0.54772 | -- | -- |  |  | 91.38668 | 0.00629 | 0.89772 | -- | -- |  | 336.385 | 0.00616 | 0.72736 | -- | --
| 33.26666 | 0.05142 | 0.54783 | -- | -- |  |  | 91.40168 | 0.00629 | 0.89775 | -- | -- |  | 336.4383 | 0.00615 | 0.72746 | -- | --
| 33.27167 | 0.05141 | 0.54794 | -- | -- |  |  | 91.41501 | 0.00628 | 0.89779 | -- | -- |  | 336.4934 | 0.00614 | 0.72755 | -- | --
| 33.27834 | 0.0514 | 0.54805 | -- | -- |  |  | 91.43 | 0.00627 | 0.89782 | -- | -- |  | 336.5483 | 0.00614 | 0.72765 | -- | --
| 33.28333 | 0.0514 | 0.54816 | -- | -- |  |  | 91.44501 | 0.00627 | 0.89786 | -- | -- |  | 336.6016 | 0.00613 | 0.72774 | -- | --
| 33.28833 | 0.05139 | 0.54827 | -- | -- |  |  | 91.46001 | 0.00626 | 0.89789 | -- | -- |  | 336.655 | 0.00613 | 0.72784 | -- | --
| 33.29334 | 0.05137 | 0.54839 | -- | -- |  |  | 91.47501 | 0.00626 | 0.89793 | -- | -- |  | 336.71 | 0.00612 | 0.72793 | -- | --
| 33.29834 | 0.05136 | 0.5485 | -- | -- |  |  | 91.48834 | 0.00626 | 0.89796 | -- | -- |  | 336.765 | 0.00612 | 0.72803 | -- | --
| 33.305 | 0.05136 | 0.54861 | -- | -- |  |  | 91.50334 | 0.00625 | 0.898 | -- | -- |  | 336.8183 | 0.00611 | 0.72812 | -- | --
| 33.31 | 0.05135 | 0.54872 | -- | -- |  |  | 91.51834 | 0.00625 | 0.89803 | -- | -- |  | 336.8733 | 0.0061 | 0.72821 | -- | --
| 33.315 | 0.05133 | 0.54883 | -- | -- |  |  | 91.53334 | 0.00624 | 0.89807 | -- | -- |  | 336.9283 | 0.00609 | 0.72831 | -- | --
| 33.32 | 0.05132 | 0.54894 | -- | -- |  |  | 91.54834 | 0.00624 | 0.8981 | -- | -- |  | 336.9817 | 0.00609 | 0.7284 | -- | --
| 33.325 | 0.05131 | 0.54906 | -- | -- |  |  | 91.56334 | 0.00624 | 0.89814 | -- | -- |  | 337.035 | 0.00608 | 0.7285 | -- | --
| 33.33166 | 0.0513 | 0.54917 | -- | -- |  |  | 91.57834 | 0.00623 | 0.89817 | -- | -- |  | 337.09 | 0.00608 | 0.72859 | -- | --
| 33.33667 | 0.05129 | 0.54928 | -- | -- |  |  | 91.59168 | 0.00623 | 0.89821 | -- | -- |  | 337.145 | 0.00608 | 0.72868 | -- | --
| 33.34167 | 0.05129 | 0.54939 | -- | -- |  |  | 91.60668 | 0.00623 | 0.89824 | -- | -- |  | 337.1984 | 0.00607 | 0.72878 | -- | --
| 33.34667 | 0.05128 | 0.5495 | -- | -- |  |  | 91.62168 | 0.00622 | 0.89828 | -- | -- |  | 337.2533 | 0.00607 | 0.72887 | -- | --
| 33.35166 | 0.05127 | 0.54961 | -- | -- |  |  | 91.63668 | 0.00622 | 0.89831 | -- | -- |  | 337.3084 | 0.00606 | 0.72897 | -- | --
| 33.35834 | 0.05126 | 0.54972 | -- | -- |  |  | 91.65168 | 0.00622 | 0.89835 | -- | -- |  | 337.3617 | 0.00606 | 0.72906 | -- | --
| 33.36334 | 0.05125 | 0.54983 | -- | -- |  |  | 91.66668 | 0.00621 | 0.89838 | -- | -- |  | 337.415 | 0.00606 | 0.72915 | -- | --
| 33.36833 | 0.05125 | 0.54995 | -- | -- |  |  | 91.68168 | 0.00621 | 0.89842 | -- | -- |  | 337.47 | 0.00606 | 0.72925 | -- | --
| 33.375 | 0.05123 | 0.55006 | -- | -- |  |  | 91.69501 | 0.0062 | 0.89845 | -- | -- |  | 337.525 | 0.00605 | 0.72934 | -- | --
| 33.38 | 0.05121 | 0.55017 | -- | -- |  |  | 91.71001 | 0.0062 | 0.89848 | -- | -- |  | 337.5784 | 0.00605 | 0.72943 | -- | --
| 33.385 | 0.0512 | 0.55028 | -- | -- |  |  | 91.72501 | 0.00619 | 0.89852 | -- | -- |  | 337.6334 | 0.00605 | 0.72953 | -- | --
| 33.39 | 0.05119 | 0.55039 | -- | -- |  |  | 91.74 | 0.00619 | 0.89855 | -- | -- |  | 337.6883 | 0.00605 | 0.72962 | -- | --
| 33.395 | 0.05118 | 0.5505 | -- | -- |  |  | 91.755 | 0.00618 | 0.89859 | -- | -- |  | 337.7417 | 0.00604 | 0.72972 | -- | --
| 33.40166 | 0.05118 | 0.55061 | -- | -- |  |  | 91.77001 | 0.00618 | 0.89862 | -- | -- |  | 337.795 | 0.00603 | 0.72981 | -- | --
| 33.40666 | 0.05117 | 0.55072 | -- | -- |  |  | 91.785 | 0.00618 | 0.89866 | -- | -- |  | 337.85 | 0.00603 | 0.7299 | -- | --
| 33.41167 | 0.05116 | 0.55084 | -- | -- |  |  | 91.79834 | 0.00618 | 0.89869 | -- | -- |  | 337.905 | 0.00602 | 0.72999 | -- | --
| 33.41667 | 0.05115 | 0.55095 | -- | -- |  |  | 91.81334 | 0.00617 | 0.89873 | -- | -- |  | 337.9584 | 0.00602 | 0.73009 | -- | --
| 33.42166 | 0.05114 | 0.55106 | -- | -- |  |  | 91.82834 | 0.00617 | 0.89876 | -- | -- |  | 338.0133 | 0.00601 | 0.73018 | -- | --
| 33.42833 | 0.05113 | 0.55117 | -- | -- |  |  | 91.84334 | 0.00616 | 0.89879 | -- | -- |  | 338.0683 | 0.00601 | 0.73027 | -- | --
| 33.43334 | 0.05112 | 0.55128 | -- | -- |  |  | 91.85834 | 0.00616 | 0.89883 | -- | -- |  | 338.1216 | 0.006 | 0.73037 | -- | --
| 33.43833 | 0.0511 | 0.55139 | -- | -- |  |  | 91.87334 | 0.00616 | 0.89886 | -- | -- |  | 338.175 | 0.006 | 0.73046 | -- | --
| 33.44333 | 0.05109 | 0.5515 | -- | -- |  |  | 91.88834 | 0.00615 | 0.8989 | -- | -- |  | 338.23 | 0.00599 | 0.73055 | -- | --
| 33.44834 | 0.05108 | 0.55161 | -- | -- |  |  | 91.90168 | 0.00615 | 0.89893 | -- | -- |  | 338.285 | 0.00599 | 0.73064 | -- | --
| 33.455 | 0.05107 | 0.55172 | -- | -- |  |  | 91.91668 | 0.00614 | 0.89897 | -- | -- |  | 338.3383 | 0.00599 | 0.73074 | -- | --
| 33.46 | 0.05107 | 0.55183 | -- | -- |  |  | 91.93168 | 0.00614 | 0.899 | -- | -- |  | 338.3933 | 0.00598 | 0.73083 | -- | --
| 33.465 | 0.05105 | 0.55195 | -- | -- |  |  | 91.94668 | 0.00614 | 0.89903 | -- | -- |  | 338.4484 | 0.00598 | 0.73092 | -- | --
| 33.47167 | 0.05104 | 0.55206 | -- | -- |  |  | 91.96168 | 0.00614 | 0.89907 | -- | -- |  | 338.5016 | 0.00598 | 0.73102 | -- | --
| 33.47666 | 0.05103 | 0.55217 | -- | -- |  |  | 91.97501 | 0.00614 | 0.8991 | -- | -- |  | 338.555 | 0.00598 | 0.73111 | -- | --
| 33.48166 | 0.05102 | 0.55228 | -- | -- |  |  | 91.99 | 0.00613 | 0.89914 | -- | -- |  | 338.61 | 0.00599 | 0.7312 | -- | --
| 33.48667 | 0.05101 | 0.55239 | -- | -- |  |  | 92.005 | 0.00613 | 0.89917 | -- | -- |  | 338.665 | 0.00599 | 0.73129 | -- | --
| 33.49167 | 0.051 | 0.5525 | -- | -- |  |  | 92.02001 | 0.00612 | 0.89921 | -- | -- |  | 338.7183 | 0.006 | 0.73139 | -- | --
| 33.49834 | 0.05099 | 0.55261 | -- | -- |  |  | 92.035 | 0.00612 | 0.89924 | -- | -- |  | 338.7734 | 0.006 | 0.73148 | -- | --
| 33.50333 | 0.05098 | 0.55272 | -- | -- |  |  | 92.05 | 0.00611 | 0.89927 | -- | -- |  | 338.8284 | 0.00601 | 0.73157 | -- | --
| 33.50833 | 0.05098 | 0.55283 | -- | -- |  |  | 92.065 | 0.00611 | 0.89931 | -- | -- |  | 338.8817 | 0.00601 | 0.73166 | -- | --
| 33.51333 | 0.05097 | 0.55294 | -- | -- |  |  | 92.07834 | 0.00611 | 0.89934 | -- | -- |  | 338.935 | 0.00601 | 0.73176 | -- | --
| 33.51834 | 0.05096 | 0.55305 | -- | -- |  |  | 92.09334 | 0.0061 | 0.89938 | -- | -- |  | 338.99 | 0.00602 | 0.73185 | -- | --
| 33.525 | 0.05094 | 0.55316 | -- | -- |  |  | 92.10834 | 0.0061 | 0.89941 | -- | -- |  | 339.045 | 0.00602 | 0.73194 | -- | --
| 33.53 | 0.05093 | 0.55327 | -- | -- |  |  | 92.12334 | 0.00609 | 0.89944 | -- | -- |  | 339.0984 | 0.00603 | 0.73204 | -- | --
| 33.535 | 0.05092 | 0.55339 | -- | -- |  |  | 92.13834 | 0.00609 | 0.89948 | -- | -- |  | 339.1534 | 0.00602 | 0.73213 | -- | --
| 33.54 | 0.05091 | 0.5535 | -- | -- |  |  | 92.15332 | 0.00609 | 0.89951 | -- | -- |  | 339.2084 | 0.00601 | 0.73222 | -- | --
| 33.545 | 0.05091 | 0.55361 | -- | -- |  |  | 92.16834 | 0.00608 | 0.89955 | -- | -- |  | 339.2617 | 0.00601 | 0.73232 | -- | --
| 33.55166 | 0.05089 | 0.55372 | -- | -- |  |  | 92.18168 | 0.00608 | 0.89958 | -- | -- |  | 339.315 | 0.006 | 0.73241 | -- | --
| 33.55667 | 0.05089 | 0.55383 | -- | -- |  |  | 92.19668 | 0.00607 | 0.89961 | -- | -- |  | 339.37 | 0.006 | 0.7325 | -- | --
| 33.56167 | 0.05088 | 0.55394 | -- | -- |  |  | 92.21168 | 0.00607 | 0.89965 | -- | -- |  | 339.425 | 0.006 | 0.73259 | -- | --
| 33.56666 | 0.05087 | 0.55405 | -- | -- |  |  | 92.22668 | 0.00606 | 0.89968 | -- | -- |  | 339.4784 | 0.00599 | 0.73269 | -- | --
| 33.57167 | 0.05085 | 0.55416 | -- | -- |  |  | 92.24168 | 0.00606 | 0.89971 | -- | -- |  | 339.5334 | 0.00599 | 0.73278 | -- | --
| 33.57834 | 0.05084 | 0.55427 | -- | -- |  |  | 92.25666 | 0.00605 | 0.89975 | -- | -- |  | 339.5883 | 0.00599 | 0.73287 | -- | --
| 33.58333 | 0.05084 | 0.55438 | -- | -- |  |  | 92.27168 | 0.00605 | 0.89978 | -- | -- |  | 339.6416 | 0.00599 | 0.73297 | -- | --
| 33.58833 | 0.05082 | 0.55449 | -- | -- |  |  | 92.285 | 0.00604 | 0.89982 | -- | -- |  | 339.695 | 0.00598 | 0.73306 | -- | --
| 33.595 | 0.05081 | 0.5546 | -- | -- |  |  | 92.3 | 0.00604 | 0.89985 | -- | -- |  | 339.75 | 0.00598 | 0.73315 | -- | --
| 33.6 | 0.0508 | 0.55471 | -- | -- |  |  | 92.315 | 0.00603 | 0.89988 | -- | -- |  | 339.805 | 0.00597 | 0.73324 | -- | --
| 33.605 | 0.05079 | 0.55482 | -- | -- |  |  | 92.33 | 0.00603 | 0.89992 | -- | -- |  | 339.8584 | 0.00597 | 0.73333 | -- | --
| 33.61 | 0.05078 | 0.55493 | -- | -- |  |  | 92.345 | 0.00603 | 0.89995 | -- | -- |  | 339.9133 | 0.00597 | 0.73343 | -- | --
| 33.615 | 0.05078 | 0.55504 | -- | -- |  |  | 92.36 | 0.00602 | 0.89998 | -- | -- |  | 339.9683 | 0.00597 | 0.73352 | -- | --
| 33.62167 | 0.05076 | 0.55515 | -- | -- |  |  | 92.375 | 0.00601 | 0.90002 | -- | -- |  | 340.0217 | 0.00596 | 0.73361 | -- | --
| 33.62666 | 0.05075 | 0.55526 | -- | -- |  |  | 92.38834 | 0.00601 | 0.90005 | -- | -- |  | 340.075 | 0.00596 | 0.7337 | -- | --
| 33.63167 | 0.05074 | 0.55537 | -- | -- |  |  | 92.40332 | 0.006 | 0.90008 | -- | -- |  | 340.13 | 0.00596 | 0.7338 | -- | --
| 33.63666 | 0.05073 | 0.55548 | -- | -- |  |  | 92.41834 | 0.006 | 0.90012 | -- | -- |  | 340.185 | 0.00595 | 0.73389 | -- | --
| 33.64166 | 0.05072 | 0.55559 | -- | -- |  |  | 92.43334 | 0.006 | 0.90015 | -- | -- |  | 340.2383 | 0.00595 | 0.73398 | -- | --
| 33.64834 | 0.05071 | 0.5557 | -- | -- |  |  | 92.44832 | 0.00599 | 0.90018 | -- | -- |  | 340.2934 | 0.00595 | 0.73407 | -- | --
| 33.65333 | 0.0507 | 0.55581 | -- | -- |  |  | 92.46168 | 0.00598 | 0.90022 | -- | -- |  | 340.3484 | 0.00595 | 0.73416 | -- | --
| 33.65833 | 0.05069 | 0.55592 | -- | -- |  |  | 92.47668 | 0.00598 | 0.90025 | -- | -- |  | 340.4016 | 0.00594 | 0.73426 | -- | --
| 33.66333 | 0.05068 | 0.55603 | -- | -- |  |  | 92.49168 | 0.00597 | 0.90028 | -- | -- |  | 340.455 | 0.00594 | 0.73435 | -- | --
| 33.66834 | 0.05067 | 0.55614 | -- | -- |  |  | 92.50666 | 0.00597 | 0.90032 | -- | -- |  | 340.51 | 0.00593 | 0.73444 | -- | --
| 33.675 | 0.05066 | 0.55625 | -- | -- |  |  | 92.52168 | 0.00596 | 0.90035 | -- | -- |  | 340.565 | 0.00592 | 0.73453 | -- | --
| 33.68 | 0.05066 | 0.55636 | -- | -- |  |  | 92.53668 | 0.00596 | 0.90038 | -- | -- |  | 340.6184 | 0.00592 | 0.73462 | -- | --
| 33.685 | 0.05065 | 0.55647 | -- | -- |  |  | 92.55168 | 0.00595 | 0.90042 | -- | -- |  | 340.6734 | 0.00591 | 0.73471 | -- | --
| 33.69166 | 0.05064 | 0.55658 | -- | -- |  |  | 92.565 | 0.00595 | 0.90045 | -- | -- |  | 340.7284 | 0.0059 | 0.73481 | -- | --
| 33.69667 | 0.05063 | 0.55669 | -- | -- |  |  | 92.58 | 0.00594 | 0.90048 | -- | -- |  | 340.7817 | 0.0059 | 0.7349 | -- | --
| 33.70166 | 0.05063 | 0.5568 | -- | -- |  |  | 92.595 | 0.00594 | 0.90052 | -- | -- |  | 340.835 | 0.0059 | 0.73499 | -- | --
| 33.70666 | 0.05062 | 0.55691 | -- | -- |  |  | 92.61 | 0.00594 | 0.90055 | -- | -- |  | 340.89 | 0.0059 | 0.73508 | -- | --
| 33.71167 | 0.05061 | 0.55702 | -- | -- |  |  | 92.625 | 0.00593 | 0.90058 | -- | -- |  | 340.945 | 0.0059 | 0.73517 | -- | --
| 33.71834 | 0.05059 | 0.55713 | -- | -- |  |  | 92.64001 | 0.00592 | 0.90062 | -- | -- |  | 340.9984 | 0.0059 | 0.73526 | -- | --
| 33.72334 | 0.05058 | 0.55724 | -- | -- |  |  | 92.655 | 0.00592 | 0.90065 | -- | -- |  | 341.0534 | 0.0059 | 0.73535 | -- | --
| 33.72833 | 0.05057 | 0.55735 | -- | -- |  |  | 92.66834 | 0.00592 | 0.90068 | -- | -- |  | 341.1084 | 0.0059 | 0.73544 | -- | --
| 33.73334 | 0.05057 | 0.55746 | -- | -- |  |  | 92.68334 | 0.00591 | 0.90071 | -- | -- |  | 341.1616 | 0.00589 | 0.73554 | -- | --
| 33.73834 | 0.05056 | 0.55757 | -- | -- |  |  | 92.69832 | 0.0059 | 0.90075 | -- | -- |  | 341.215 | 0.00588 | 0.73563 | -- | --
| 33.745 | 0.05054 | 0.55768 | -- | -- |  |  | 92.71334 | 0.0059 | 0.90078 | -- | -- |  | 341.27 | 0.00587 | 0.73572 | -- | --
| 33.75 | 0.05054 | 0.55779 | -- | -- |  |  | 92.72832 | 0.00589 | 0.90081 | -- | -- |  | 341.325 | 0.00587 | 0.73581 | -- | --
| 33.755 | 0.05053 | 0.5579 | -- | -- |  |  | 92.74334 | 0.00589 | 0.90085 | -- | -- |  | 341.3783 | 0.00586 | 0.7359 | -- | --
| 33.76 | 0.05052 | 0.55801 | -- | -- |  |  | 92.75834 | 0.00588 | 0.90088 | -- | -- |  | 341.4333 | 0.00586 | 0.73599 | -- | --
| 33.765 | 0.0505 | 0.55812 | -- | -- |  |  | 92.77168 | 0.00587 | 0.90091 | -- | -- |  | 341.4883 | 0.00586 | 0.73608 | -- | --
| 33.77167 | 0.05049 | 0.55823 | -- | -- |  |  | 92.78668 | 0.00587 | 0.90094 | -- | -- |  | 341.5417 | 0.00585 | 0.73617 | -- | --
| 33.77667 | 0.05049 | 0.55834 | -- | -- |  |  | 92.80168 | 0.00586 | 0.90098 | -- | -- |  | 341.595 | 0.00585 | 0.73626 | -- | --
| 33.78166 | 0.05048 | 0.55845 | -- | -- |  |  | 92.81668 | 0.00586 | 0.90101 | -- | -- |  | 341.65 | 0.00585 | 0.73635 | -- | --
| 33.78833 | 0.05047 | 0.55856 | -- | -- |  |  | 92.83166 | 0.00585 | 0.90104 | -- | -- |  | 341.705 | 0.00585 | 0.73644 | -- | --
| 33.79334 | 0.05046 | 0.55867 | -- | -- |  |  | 92.84668 | 0.00585 | 0.90107 | -- | -- |  | 341.7583 | 0.00585 | 0.73653 | -- | --
| 33.79834 | 0.05045 | 0.55878 | -- | -- |  |  | 92.86168 | 0.00584 | 0.90111 | -- | -- |  | 341.8134 | 0.00585 | 0.73662 | -- | --
| 33.80333 | 0.05044 | 0.55889 | -- | -- |  |  | 92.875 | 0.00583 | 0.90114 | -- | -- |  | 341.8684 | 0.00585 | 0.73671 | -- | --
| 33.80834 | 0.05043 | 0.559 | -- | -- |  |  | 92.89001 | 0.00583 | 0.90117 | -- | -- |  | 341.9217 | 0.00585 | 0.7368 | -- | --
| 33.815 | 0.05042 | 0.55911 | -- | -- |  |  | 92.905 | 0.00583 | 0.9012 | -- | -- |  | 341.975 | 0.00585 | 0.73689 | -- | --
| 33.82 | 0.05041 | 0.55922 | -- | -- |  |  | 92.92001 | 0.00582 | 0.90124 | -- | -- |  | 342.03 | 0.00585 | 0.73698 | -- | --
| 33.825 | 0.05041 | 0.55933 | -- | -- |  |  | 92.935 | 0.00582 | 0.90127 | -- | -- |  | 342.085 | 0.00585 | 0.73707 | -- | --
| 33.83 | 0.0504 | 0.55944 | -- | -- |  |  | 92.94832 | 0.00581 | 0.9013 | -- | -- |  | 342.1383 | 0.00584 | 0.73716 | -- | --
| 33.835 | 0.05039 | 0.55955 | -- | -- |  |  | 92.96334 | 0.00581 | 0.90133 | -- | -- |  | 342.1933 | 0.00584 | 0.73726 | -- | --
| 33.84167 | 0.05038 | 0.55966 | -- | -- |  |  | 92.97832 | 0.0058 | 0.90137 | -- | -- |  | 342.2484 | 0.00584 | 0.73735 | -- | --
| 33.84667 | 0.05037 | 0.55976 | -- | -- |  |  | 92.99334 | 0.00579 | 0.9014 | -- | -- |  | 342.3016 | 0.00585 | 0.73744 | -- | --
| 33.85166 | 0.05036 | 0.55987 | -- | -- |  |  | 93.00834 | 0.00579 | 0.90143 | -- | -- |  | 342.355 | 0.00585 | 0.73753 | -- | --
| 33.85666 | 0.05035 | 0.55998 | -- | -- |  |  | 93.02334 | 0.00578 | 0.90146 | -- | -- |  | 342.41 | 0.00586 | 0.73762 | -- | --
| 33.86167 | 0.05034 | 0.56009 | -- | -- |  |  | 93.03834 | 0.00578 | 0.90149 | -- | -- |  | 342.465 | 0.00586 | 0.73771 | -- | --
| 33.86833 | 0.05032 | 0.5602 | -- | -- |  |  | 93.05168 | 0.00578 | 0.90153 | -- | -- |  | 342.5184 | 0.00586 | 0.7378 | -- | --
| 33.87334 | 0.05031 | 0.56031 | -- | -- |  |  | 93.06668 | 0.00577 | 0.90156 | -- | -- |  | 342.5734 | 0.00587 | 0.73789 | -- | --
| 33.87833 | 0.0503 | 0.56042 | -- | -- |  |  | 93.08166 | 0.00577 | 0.90159 | -- | -- |  | 342.6283 | 0.00587 | 0.73798 | -- | --
| 33.88334 | 0.0503 | 0.56053 | -- | -- |  |  | 93.09668 | 0.00577 | 0.90162 | -- | -- |  | 342.6816 | 0.00587 | 0.73807 | -- | --
| 33.88833 | 0.05029 | 0.56064 | -- | -- |  |  | 93.11168 | 0.00576 | 0.90166 | -- | -- |  | 342.735 | 0.00587 | 0.73816 | -- | --
| 33.895 | 0.05027 | 0.56075 | -- | -- |  |  | 93.12668 | 0.00576 | 0.90169 | -- | -- |  | 342.79 | 0.00587 | 0.73825 | -- | --
| 33.9 | 0.05027 | 0.56086 | -- | -- |  |  | 93.14168 | 0.00575 | 0.90172 | -- | -- |  | 342.845 | 0.00587 | 0.73834 | -- | --
| 33.905 | 0.05026 | 0.56097 | -- | -- |  |  | 93.155 | 0.00575 | 0.90175 | -- | -- |  | 342.8984 | 0.00587 | 0.73843 | -- | --
| 33.91167 | 0.05024 | 0.56108 | -- | -- |  |  | 93.17001 | 0.00574 | 0.90178 | -- | -- |  | 342.9533 | 0.00588 | 0.73853 | -- | --
| 33.91667 | 0.05022 | 0.56118 | -- | -- |  |  | 93.185 | 0.00574 | 0.90182 | -- | -- |  | 343.0083 | 0.00588 | 0.73862 | -- | --
| 33.92166 | 0.05021 | 0.56129 | -- | -- |  |  | 93.20001 | 0.00574 | 0.90185 | -- | -- |  | 343.0617 | 0.00588 | 0.73871 | -- | --
| 33.92666 | 0.05021 | 0.5614 | -- | -- |  |  | 93.215 | 0.00573 | 0.90188 | -- | -- |  | 343.115 | 0.00588 | 0.7388 | -- | --
| 33.93167 | 0.0502 | 0.56151 | -- | -- |  |  | 93.23 | 0.00573 | 0.90191 | -- | -- |  | 343.17 | 0.00588 | 0.73889 | -- | --
| 33.93833 | 0.05019 | 0.56162 | -- | -- |  |  | 93.245 | 0.00573 | 0.90194 | -- | -- |  | 343.225 | 0.00588 | 0.73898 | -- | --
| 33.94333 | 0.05018 | 0.56173 | -- | -- |  |  | 93.25834 | 0.00572 | 0.90198 | -- | -- |  | 343.2783 | 0.00588 | 0.73907 | -- | --
| 33.94834 | 0.05017 | 0.56184 | -- | -- |  |  | 93.27334 | 0.00572 | 0.90201 | -- | -- |  | 343.3334 | 0.00587 | 0.73916 | -- | --
| 33.95334 | 0.05016 | 0.56195 | -- | -- |  |  | 93.28834 | 0.00572 | 0.90204 | -- | -- |  | 343.3883 | 0.00587 | 0.73925 | -- | --
| 33.95833 | 0.05015 | 0.56206 | -- | -- |  |  | 93.30334 | 0.00571 | 0.90207 | -- | -- |  | 343.4416 | 0.00587 | 0.73934 | -- | --
| 33.965 | 0.05014 | 0.56217 | -- | -- |  |  | 93.31834 | 0.00571 | 0.9021 | -- | -- |  | 343.495 | 0.00587 | 0.73943 | -- | --
| 33.97 | 0.05013 | 0.56227 | -- | -- |  |  | 93.33334 | 0.0057 | 0.90213 | -- | -- |  | 343.55 | 0.00587 | 0.73952 | -- | --
| 33.975 | 0.05012 | 0.56238 | -- | -- |  |  | 93.34832 | 0.0057 | 0.90217 | -- | -- |  | 343.605 | 0.00587 | 0.73962 | -- | --
| 33.98 | 0.05012 | 0.56249 | -- | -- |  |  | 93.36168 | 0.00569 | 0.9022 | -- | -- |  | 343.6583 | 0.00586 | 0.73971 | -- | --
| 33.985 | 0.05011 | 0.5626 | -- | -- |  |  | 93.37668 | 0.00569 | 0.90223 | -- | -- |  | 343.7134 | 0.00585 | 0.7398 | -- | --
| 33.99167 | 0.0501 | 0.56271 | -- | -- |  |  | 93.39168 | 0.00569 | 0.90226 | -- | -- |  | 343.7684 | 0.00584 | 0.73989 | -- | --
| 33.99667 | 0.05009 | 0.56282 | -- | -- |  |  | 93.40668 | 0.00568 | 0.90229 | -- | -- |  | 343.8217 | 0.00584 | 0.73998 | -- | --
| 34.00166 | 0.05008 | 0.56293 | -- | -- |  |  | 93.42168 | 0.00568 | 0.90232 | -- | -- |  | 343.875 | 0.00584 | 0.74007 | -- | --
| 34.00833 | 0.05007 | 0.56304 | -- | -- |  |  | 93.435 | 0.00567 | 0.90236 | -- | -- |  | 343.93 | 0.00584 | 0.74016 | -- | --
| 34.01333 | 0.05006 | 0.56315 | -- | -- |  |  | 93.45001 | 0.00567 | 0.90239 | -- | -- |  | 343.985 | 0.00583 | 0.74025 | -- | --
| 34.01834 | 0.05005 | 0.56325 | -- | -- |  |  | 93.465 | 0.00566 | 0.90242 | -- | -- |  | 344.0383 | 0.00583 | 0.74034 | -- | --
| 34.02334 | 0.05003 | 0.56336 | -- | -- |  |  | 93.48 | 0.00566 | 0.90245 | -- | -- |  | 344.0933 | 0.00583 | 0.74043 | -- | --
| 34.02834 | 0.05002 | 0.56347 | -- | -- |  |  | 93.495 | 0.00566 | 0.90248 | -- | -- |  | 344.1484 | 0.00583 | 0.74052 | -- | --
| 34.035 | 0.05002 | 0.56358 | -- | -- |  |  | 93.51 | 0.00566 | 0.90251 | -- | -- |  | 344.2016 | 0.00582 | 0.74061 | -- | --
| 34.04 | 0.05001 | 0.56369 | -- | -- |  |  | 93.525 | 0.00565 | 0.90255 | -- | -- |  | 344.255 | 0.00582 | 0.7407 | -- | --
| 34.045 | 0.05 | 0.5638 | -- | -- |  |  | 93.53834 | 0.00565 | 0.90258 | -- | -- |  | 344.31 | 0.00582 | 0.74079 | -- | --
| 34.05 | 0.05 | 0.56391 | -- | -- |  |  | 93.55334 | 0.00565 | 0.90261 | -- | -- |  | 344.365 | 0.00582 | 0.74088 | -- | --
| 34.055 | 0.04998 | 0.56401 | -- | -- |  |  | 93.56834 | 0.00565 | 0.90264 | -- | -- |  | 344.4184 | 0.00582 | 0.74097 | -- | --
| 34.06167 | 0.04997 | 0.56412 | -- | -- |  |  | 93.58334 | 0.00564 | 0.90267 | -- | -- |  | 344.4734 | 0.00582 | 0.74106 | -- | --
| 34.06666 | 0.04996 | 0.56423 | -- | -- |  |  | 93.59832 | 0.00564 | 0.9027 | -- | -- |  | 344.5283 | 0.00582 | 0.74115 | -- | --
| 34.07167 | 0.04995 | 0.56434 | -- | -- |  |  | 93.61334 | 0.00563 | 0.90273 | -- | -- |  | 344.5817 | 0.00582 | 0.74124 | -- | --
| 34.07666 | 0.04994 | 0.56445 | -- | -- |  |  | 93.62832 | 0.00563 | 0.90277 | -- | -- |  | 344.635 | 0.00581 | 0.74133 | -- | --
| 34.08166 | 0.04994 | 0.56456 | -- | -- |  |  | 93.64168 | 0.00563 | 0.9028 | -- | -- |  | 344.69 | 0.00581 | 0.74142 | -- | --
| 34.08833 | 0.04993 | 0.56467 | -- | -- |  |  | 93.65668 | 0.00562 | 0.90283 | -- | -- |  | 344.745 | 0.0058 | 0.74151 | -- | --
| 34.09334 | 0.04992 | 0.56477 | -- | -- |  |  | 93.67168 | 0.00562 | 0.90286 | -- | -- |  | 344.7983 | 0.0058 | 0.7416 | -- | --
| 34.09834 | 0.04991 | 0.56488 | -- | -- |  |  | 93.68668 | 0.00562 | 0.90289 | -- | -- |  | 344.8533 | 0.00579 | 0.74169 | -- | --
| 34.105 | 0.04989 | 0.56499 | -- | -- |  |  | 93.70168 | 0.00561 | 0.90292 | -- | -- |  | 344.9083 | 0.00579 | 0.74178 | -- | --
| 34.11 | 0.04988 | 0.5651 | -- | -- |  |  | 93.71668 | 0.00561 | 0.90295 | -- | -- |  | 344.9617 | 0.00578 | 0.74187 | -- | --
| 34.115 | 0.04987 | 0.56521 | -- | -- |  |  | 93.73166 | 0.0056 | 0.90298 | -- | -- |  | 345.015 | 0.00577 | 0.74196 | -- | --
| 34.12 | 0.04986 | 0.56532 | -- | -- |  |  | 93.745 | 0.0056 | 0.90302 | -- | -- |  | 345.07 | 0.00577 | 0.74204 | -- | --
| 34.125 | 0.04985 | 0.56542 | -- | -- |  |  | 93.76 | 0.0056 | 0.90305 | -- | -- |  | 345.125 | 0.00577 | 0.74213 | -- | --
| 34.13167 | 0.04984 | 0.56553 | -- | -- |  |  | 93.775 | 0.0056 | 0.90308 | -- | -- |  | 345.1783 | 0.00576 | 0.74222 | -- | --
| 34.13666 | 0.04983 | 0.56564 | -- | -- |  |  | 93.79 | 0.0056 | 0.90311 | -- | -- |  | 345.2334 | 0.00576 | 0.74231 | -- | --
| 34.14166 | 0.04983 | 0.56575 | -- | -- |  |  | 93.805 | 0.00559 | 0.90314 | -- | -- |  | 345.2883 | 0.00575 | 0.7424 | -- | --
| 34.14667 | 0.04982 | 0.56586 | -- | -- |  |  | 93.82001 | 0.00559 | 0.90317 | -- | -- |  | 345.3416 | 0.00574 | 0.74249 | -- | --
| 34.15166 | 0.04982 | 0.56596 | -- | -- |  |  | 93.835 | 0.00558 | 0.9032 | -- | -- |  | 345.395 | 0.00573 | 0.74258 | -- | --
| 34.15833 | 0.04981 | 0.56607 | -- | -- |  |  | 93.84832 | 0.00558 | 0.90323 | -- | -- |  | 345.45 | 0.00573 | 0.74267 | -- | --
| 34.16333 | 0.04979 | 0.56618 | -- | -- |  |  | 93.86334 | 0.00558 | 0.90327 | -- | -- |  | 345.505 | 0.00572 | 0.74276 | -- | --
| 34.16834 | 0.04978 | 0.56629 | -- | -- |  |  | 93.87832 | 0.00557 | 0.9033 | -- | -- |  | 345.5584 | 0.00571 | 0.74284 | -- | --
| 34.17334 | 0.04977 | 0.5664 | -- | -- |  |  | 93.89334 | 0.00557 | 0.90333 | -- | -- |  | 345.6133 | 0.00571 | 0.74293 | -- | --
| 34.17833 | 0.04976 | 0.56651 | -- | -- |  |  | 93.90832 | 0.00557 | 0.90336 | -- | -- |  | 345.6684 | 0.00571 | 0.74302 | -- | --
| 34.185 | 0.04976 | 0.56661 | -- | -- |  |  | 93.92168 | 0.00557 | 0.90339 | -- | -- |  | 345.7216 | 0.0057 | 0.74311 | -- | --
| 34.19 | 0.04975 | 0.56672 | -- | -- |  |  | 93.93668 | 0.00556 | 0.90342 | -- | -- |  | 345.775 | 0.0057 | 0.7432 | -- | --
| 34.195 | 0.04975 | 0.56683 | -- | -- |  |  | 93.95168 | 0.00556 | 0.90345 | -- | -- |  | 345.83 | 0.00569 | 0.74328 | -- | --
| 34.2 | 0.04974 | 0.56694 | -- | -- |  |  | 93.96668 | 0.00556 | 0.90348 | -- | -- |  | 345.885 | 0.00569 | 0.74337 | -- | --
| 34.205 | 0.04972 | 0.56705 | -- | -- |  |  | 93.98166 | 0.00556 | 0.90351 | -- | -- |  | 345.9383 | 0.00568 | 0.74346 | -- | --
| 34.21167 | 0.04971 | 0.56715 | -- | -- |  |  | 93.99668 | 0.00555 | 0.90354 | -- | -- |  | 345.9934 | 0.00568 | 0.74355 | -- | --
| 34.21667 | 0.0497 | 0.56726 | -- | -- |  |  | 94.01166 | 0.00555 | 0.90358 | -- | -- |  | 346.0483 | 0.00567 | 0.74364 | -- | --
| 34.22167 | 0.04969 | 0.56737 | -- | -- |  |  | 94.025 | 0.00555 | 0.90361 | -- | -- |  | 346.1016 | 0.00567 | 0.74372 | -- | --
| 34.22833 | 0.04969 | 0.56748 | -- | -- |  |  | 94.04 | 0.00554 | 0.90364 | -- | -- |  | 346.155 | 0.00567 | 0.74381 | -- | --
| 34.23334 | 0.04968 | 0.56759 | -- | -- |  |  | 94.055 | 0.00554 | 0.90367 | -- | -- |  | 346.21 | 0.00566 | 0.7439 | -- | --
| 34.23834 | 0.04967 | 0.56769 | -- | -- |  |  | 94.07001 | 0.00554 | 0.9037 | -- | -- |  | 346.265 | 0.00565 | 0.74399 | -- | --
| 34.24333 | 0.04965 | 0.5678 | -- | -- |  |  | 94.085 | 0.00553 | 0.90373 | -- | -- |  | 346.3183 | 0.00565 | 0.74407 | -- | --
| 34.24834 | 0.04964 | 0.56791 | -- | -- |  |  | 94.10001 | 0.00553 | 0.90376 | -- | -- |  | 346.3733 | 0.00565 | 0.74416 | -- | --
| 34.255 | 0.04963 | 0.56802 | -- | -- |  |  | 94.115 | 0.00553 | 0.90379 | -- | -- |  | 346.4283 | 0.00565 | 0.74425 | -- | --
| 34.26 | 0.04962 | 0.56812 | -- | -- |  |  | 94.12832 | 0.00553 | 0.90382 | -- | -- |  | 346.4817 | 0.00564 | 0.74434 | -- | --
| 34.265 | 0.04962 | 0.56823 | -- | -- |  |  | 94.14334 | 0.00553 | 0.90385 | -- | -- |  | 346.535 | 0.00564 | 0.74442 | -- | --
| 34.27 | 0.04961 | 0.56834 | -- | -- |  |  | 94.15832 | 0.00553 | 0.90388 | -- | -- |  | 346.59 | 0.00563 | 0.74451 | -- | --
| 34.275 | 0.0496 | 0.56845 | -- | -- |  |  | 94.17334 | 0.00553 | 0.90391 | -- | -- |  | 346.645 | 0.00562 | 0.7446 | -- | --
| 34.28166 | 0.04959 | 0.56856 | -- | -- |  |  | 94.18832 | 0.00553 | 0.90394 | -- | -- |  | 346.6984 | 0.00561 | 0.74468 | -- | --
| 34.28667 | 0.04958 | 0.56866 | -- | -- |  |  | 94.20334 | 0.00552 | 0.90398 | -- | -- |  | 346.7533 | 0.0056 | 0.74477 | -- | --
| 34.29167 | 0.04957 | 0.56877 | -- | -- |  |  | 94.21835 | 0.00552 | 0.90401 | -- | -- |  | 346.8084 | 0.00559 | 0.74486 | -- | --
| 34.29666 | 0.04957 | 0.56888 | -- | -- |  |  | 94.23166 | 0.00551 | 0.90404 | -- | -- |  | 346.8617 | 0.00559 | 0.74494 | -- | --
| 34.30166 | 0.04956 | 0.56899 | -- | -- |  |  | 94.24668 | 0.00551 | 0.90407 | -- | -- |  | 346.915 | 0.00559 | 0.74503 | -- | --
| 34.30834 | 0.04954 | 0.56909 | -- | -- |  |  | 94.26166 | 0.00551 | 0.9041 | -- | -- |  | 346.97 | 0.00559 | 0.74512 | -- | --
| 34.31333 | 0.04953 | 0.5692 | -- | -- |  |  | 94.27668 | 0.00551 | 0.90413 | -- | -- |  | 347.025 | 0.00559 | 0.7452 | -- | --
| 34.31833 | 0.04952 | 0.56931 | -- | -- |  |  | 94.29166 | 0.0055 | 0.90416 | -- | -- |  | 347.0784 | 0.00559 | 0.74529 | -- | --
| 34.325 | 0.04951 | 0.56942 | -- | -- |  |  | 94.30668 | 0.0055 | 0.90419 | -- | -- |  | 347.1334 | 0.00559 | 0.74538 | -- | --
| 34.33 | 0.0495 | 0.56952 | -- | -- |  |  | 94.32168 | 0.0055 | 0.90422 | -- | -- |  | 347.1883 | 0.0056 | 0.74546 | -- | --
| 34.335 | 0.04949 | 0.56963 | -- | -- |  |  | 94.335 | 0.00549 | 0.90425 | -- | -- |  | 347.2417 | 0.00561 | 0.74555 | -- | --
| 34.34 | 0.04947 | 0.56974 | -- | -- |  |  | 94.35001 | 0.00549 | 0.90428 | -- | -- |  | 347.295 | 0.00561 | 0.74564 | -- | --
| 34.345 | 0.04947 | 0.56985 | -- | -- |  |  | 94.365 | 0.00549 | 0.90431 | -- | -- |  | 347.35 | 0.00562 | 0.74572 | -- | --
| 34.35166 | 0.04946 | 0.56995 | -- | -- |  |  | 94.38 | 0.00548 | 0.90434 | -- | -- |  | 347.405 | 0.00562 | 0.74581 | -- | --
| 34.35666 | 0.04945 | 0.57006 | -- | -- |  |  | 94.395 | 0.00548 | 0.90437 | -- | -- |  | 347.4584 | 0.00562 | 0.7459 | -- | --
| 34.36167 | 0.04944 | 0.57017 | -- | -- |  |  | 94.40832 | 0.00548 | 0.9044 | -- | -- |  | 347.5133 | 0.00563 | 0.74598 | -- | --
| 34.36666 | 0.04943 | 0.57028 | -- | -- |  |  | 94.42334 | 0.00548 | 0.90444 | -- | -- |  | 347.5683 | 0.00563 | 0.74607 | -- | --
| 34.37167 | 0.04942 | 0.57038 | -- | -- |  |  | 94.43832 | 0.00547 | 0.90447 | -- | -- |  | 347.6216 | 0.00563 | 0.74616 | -- | --
| 34.37833 | 0.04941 | 0.57049 | -- | -- |  |  | 94.45334 | 0.00547 | 0.9045 | -- | -- |  | 347.675 | 0.00563 | 0.74624 | -- | --
| 34.38334 | 0.0494 | 0.5706 | -- | -- |  |  | 94.46835 | 0.00547 | 0.90453 | -- | -- |  | 347.73 | 0.00563 | 0.74633 | -- | --
| 34.38833 | 0.04939 | 0.57071 | -- | -- |  |  | 94.48334 | 0.00547 | 0.90456 | -- | -- |  | 347.785 | 0.00563 | 0.74642 | -- | --
| 34.39334 | 0.04939 | 0.57081 | -- | -- |  |  | 94.49834 | 0.00546 | 0.90459 | -- | -- |  | 347.8383 | 0.00564 | 0.74651 | -- | --
| 34.39834 | 0.04938 | 0.57092 | -- | -- |  |  | 94.51166 | 0.00546 | 0.90462 | -- | -- |  | 347.8933 | 0.00564 | 0.74659 | -- | --
| 34.405 | 0.04937 | 0.57103 | -- | -- |  |  | 94.52668 | 0.00546 | 0.90465 | -- | -- |  | 347.9484 | 0.00564 | 0.74668 | -- | --
| 34.41 | 0.04936 | 0.57113 | -- | -- |  |  | 94.54166 | 0.00545 | 0.90468 | -- | -- |  | 348.0016 | 0.00564 | 0.74677 | -- | --
| 34.415 | 0.04935 | 0.57124 | -- | -- |  |  | 94.55668 | 0.00545 | 0.90471 | -- | -- |  | 348.055 | 0.00564 | 0.74686 | -- | --
| 34.42166 | 0.04934 | 0.57135 | -- | -- |  |  | 94.57168 | 0.00545 | 0.90474 | -- | -- |  | 348.11 | 0.00565 | 0.74694 | -- | --
| 34.42666 | 0.04933 | 0.57146 | -- | -- |  |  | 94.58668 | 0.00545 | 0.90477 | -- | -- |  | 348.165 | 0.00565 | 0.74703 | -- | --
| 34.43167 | 0.04932 | 0.57156 | -- | -- |  |  | 94.60168 | 0.00544 | 0.9048 | -- | -- |  | 348.2183 | 0.00564 | 0.74712 | -- | --
| 34.43667 | 0.04931 | 0.57167 | -- | -- |  |  | 94.615 | 0.00544 | 0.90483 | -- | -- |  | 348.2734 | 0.00564 | 0.7472 | -- | --
| 34.44166 | 0.04931 | 0.57178 | -- | -- |  |  | 94.63 | 0.00544 | 0.90486 | -- | -- |  | 348.3284 | 0.00564 | 0.74729 | -- | --
| 34.44834 | 0.0493 | 0.57188 | -- | -- |  |  | 94.645 | 0.00544 | 0.90489 | -- | -- |  | 348.3817 | 0.00564 | 0.74738 | -- | --
| 34.45334 | 0.04928 | 0.57199 | -- | -- |  |  | 94.66 | 0.00543 | 0.90492 | -- | -- |  | 348.435 | 0.00564 | 0.74747 | -- | --
| 34.45833 | 0.04927 | 0.5721 | -- | -- |  |  | 94.67501 | 0.00543 | 0.90495 | -- | -- |  | 348.49 | 0.00564 | 0.74755 | -- | --
| 34.46333 | 0.04926 | 0.57221 | -- | -- |  |  | 94.69 | 0.00542 | 0.90498 | -- | -- |  | 348.545 | 0.00564 | 0.74764 | -- | --
| 34.46834 | 0.04926 | 0.57231 | -- | -- |  |  | 94.705 | 0.00542 | 0.90501 | -- | -- |  | 348.5984 | 0.00564 | 0.74773 | -- | --
| 34.475 | 0.04925 | 0.57242 | -- | -- |  |  | 94.71835 | 0.00542 | 0.90504 | -- | -- |  | 348.6534 | 0.00564 | 0.74781 | -- | --
| 34.48 | 0.04923 | 0.57253 | -- | -- |  |  | 94.73334 | 0.00541 | 0.90507 | -- | -- |  | 348.7084 | 0.00564 | 0.7479 | -- | --
| 34.485 | 0.04922 | 0.57263 | -- | -- |  |  | 94.74834 | 0.00541 | 0.9051 | -- | -- |  | 348.7617 | 0.00564 | 0.74799 | -- | --
| 34.49 | 0.04921 | 0.57274 | -- | -- |  |  | 94.76334 | 0.0054 | 0.90513 | -- | -- |  | 348.815 | 0.00564 | 0.74808 | -- | --
| 34.495 | 0.04921 | 0.57285 | -- | -- |  |  | 94.77834 | 0.0054 | 0.90516 | -- | -- |  | 348.87 | 0.00564 | 0.74816 | -- | --
| 34.50166 | 0.0492 | 0.57295 | -- | -- |  |  | 94.79334 | 0.00539 | 0.90519 | -- | -- |  | 348.925 | 0.00564 | 0.74825 | -- | --
| 34.50667 | 0.04919 | 0.57306 | -- | -- |  |  | 94.80834 | 0.00539 | 0.90522 | -- | -- |  | 348.9784 | 0.00564 | 0.74834 | -- | --
| 34.51166 | 0.04918 | 0.57317 | -- | -- |  |  | 94.82168 | 0.00538 | 0.90525 | -- | -- |  | 349.0334 | 0.00564 | 0.74843 | -- | --
| 34.51666 | 0.04917 | 0.57327 | -- | -- |  |  | 94.83668 | 0.00538 | 0.90528 | -- | -- |  | 349.0883 | 0.00564 | 0.74851 | -- | --
| 34.52167 | 0.04916 | 0.57338 | -- | -- |  |  | 94.85168 | 0.00537 | 0.90531 | -- | -- |  | 349.1416 | 0.00563 | 0.7486 | -- | --
| 34.52834 | 0.04915 | 0.57349 | -- | -- |  |  | 94.86668 | 0.00537 | 0.90534 | -- | -- |  | 349.195 | 0.00563 | 0.74869 | -- | --
| 34.53333 | 0.04914 | 0.57359 | -- | -- |  |  | 94.88168 | 0.00536 | 0.90537 | -- | -- |  | 349.25 | 0.00563 | 0.74877 | -- | --
| 34.53833 | 0.04913 | 0.5737 | -- | -- |  |  | 94.895 | 0.00536 | 0.9054 | -- | -- |  | 349.305 | 0.00562 | 0.74886 | -- | --
| 34.545 | 0.04912 | 0.57381 | -- | -- |  |  | 94.91 | 0.00535 | 0.90543 | -- | -- |  | 349.3584 | 0.00563 | 0.74895 | -- | --
| 34.55 | 0.04911 | 0.57391 | -- | -- |  |  | 94.92501 | 0.00535 | 0.90546 | -- | -- |  | 349.4133 | 0.00563 | 0.74904 | -- | --
| 34.555 | 0.0491 | 0.57402 | -- | -- |  |  | 94.94 | 0.00535 | 0.90549 | -- | -- |  | 349.4683 | 0.00563 | 0.74912 | -- | --
| 34.56 | 0.04909 | 0.57413 | -- | -- |  |  | 94.955 | 0.00534 | 0.90552 | -- | -- |  | 349.5217 | 0.00562 | 0.74921 | -- | --
| 34.565 | 0.04909 | 0.57423 | -- | -- |  |  | 94.97001 | 0.00534 | 0.90555 | -- | -- |  | 349.575 | 0.00563 | 0.7493 | -- | --
| 34.57167 | 0.04908 | 0.57434 | -- | -- |  |  | 94.98501 | 0.00534 | 0.90558 | -- | -- |  | 349.63 | 0.00562 | 0.74938 | -- | --
| 34.57666 | 0.04906 | 0.57445 | -- | -- |  |  | 94.99834 | 0.00533 | 0.90561 | -- | -- |  | 349.685 | 0.00562 | 0.74947 | -- | --
| 34.58166 | 0.04905 | 0.57455 | -- | -- |  |  | 95.01334 | 0.00533 | 0.90564 | -- | -- |  | 349.7383 | 0.00562 | 0.74956 | -- | --
| 34.58667 | 0.04904 | 0.57466 | -- | -- |  |  | 95.02834 | 0.00533 | 0.90567 | -- | -- |  | 349.7934 | 0.00562 | 0.74964 | -- | --
| 34.59167 | 0.04903 | 0.57477 | -- | -- |  |  | 95.04334 | 0.00532 | 0.9057 | -- | -- |  | 349.8484 | 0.00562 | 0.74973 | -- | --
| 34.59834 | 0.04902 | 0.57487 | -- | -- |  |  | 95.05834 | 0.00532 | 0.90573 | -- | -- |  | 349.9016 | 0.00562 | 0.74982 | -- | --
| 34.60333 | 0.049 | 0.57498 | -- | -- |  |  | 95.07334 | 0.00532 | 0.90576 | -- | -- |  | 349.955 | 0.00561 | 0.7499 | -- | --
| 34.60834 | 0.04899 | 0.57509 | -- | -- |  |  | 95.08834 | 0.00531 | 0.90579 | -- | -- |  | 350.01 | 0.00561 | 0.74999 | -- | --
| 34.61334 | 0.04898 | 0.57519 | -- | -- |  |  | 95.10168 | 0.00531 | 0.90582 | -- | -- |  | 350.065 | 0.00561 | 0.75008 | -- | --
| 34.61833 | 0.04898 | 0.5753 | -- | -- |  |  | 95.11668 | 0.00531 | 0.90585 | -- | -- |  | 350.1184 | 0.00561 | 0.75016 | -- | --
| 34.625 | 0.04897 | 0.57541 | -- | -- |  |  | 95.13168 | 0.0053 | 0.90588 | -- | -- |  | 350.1734 | 0.00561 | 0.75025 | -- | --
| 34.63 | 0.04896 | 0.57551 | -- | -- |  |  | 95.14668 | 0.0053 | 0.90591 | -- | -- |  | 350.2284 | 0.00561 | 0.75034 | -- | --
| 34.635 | 0.04895 | 0.57562 | -- | -- |  |  | 95.16168 | 0.0053 | 0.90594 | -- | -- |  | 350.2817 | 0.0056 | 0.75042 | -- | --
| 34.64166 | 0.04894 | 0.57572 | -- | -- |  |  | 95.17668 | 0.0053 | 0.90597 | -- | -- |  | 350.335 | 0.00559 | 0.75051 | -- | --
| 34.64667 | 0.04893 | 0.57583 | -- | -- |  |  | 95.19168 | 0.00529 | 0.906 | -- | -- |  | 350.39 | 0.00559 | 0.7506 | -- | --
| 34.65166 | 0.04892 | 0.57594 | -- | -- |  |  | 95.205 | 0.00529 | 0.90602 | -- | -- |  | 350.445 | 0.00558 | 0.75068 | -- | --
| 34.65666 | 0.04891 | 0.57604 | -- | -- |  |  | 95.22001 | 0.00529 | 0.90605 | -- | -- |  | 350.4984 | 0.00558 | 0.75077 | -- | --
| 34.66167 | 0.0489 | 0.57615 | -- | -- |  |  | 95.23501 | 0.00529 | 0.90608 | -- | -- |  | 350.5534 | 0.00557 | 0.75086 | -- | --
| 34.66834 | 0.04889 | 0.57626 | -- | -- |  |  | 95.25 | 0.00528 | 0.90611 | -- | -- |  | 350.6084 | 0.00557 | 0.75094 | -- | --
| 34.67334 | 0.04889 | 0.57636 | -- | -- |  |  | 95.265 | 0.00528 | 0.90614 | -- | -- |  | 350.6616 | 0.00556 | 0.75103 | -- | --
| 34.67833 | 0.04887 | 0.57647 | -- | -- |  |  | 95.28 | 0.00528 | 0.90617 | -- | -- |  | 350.715 | 0.00556 | 0.75111 | -- | --
| 34.68334 | 0.04886 | 0.57657 | -- | -- |  |  | 95.29501 | 0.00527 | 0.9062 | -- | -- |  | 350.77 | 0.00556 | 0.7512 | -- | --
| 34.68833 | 0.04886 | 0.57668 | -- | -- |  |  | 95.30834 | 0.00527 | 0.90623 | -- | -- |  | 350.825 | 0.00555 | 0.75129 | -- | --
| 34.695 | 0.04884 | 0.57679 | -- | -- |  |  | 95.32334 | 0.00527 | 0.90626 | -- | -- |  | 350.8783 | 0.00556 | 0.75137 | -- | --
| 34.7 | 0.04883 | 0.57689 | -- | -- |  |  | 95.33834 | 0.00526 | 0.90629 | -- | -- |  | 350.9333 | 0.00557 | 0.75146 | -- | --
| 34.705 | 0.04882 | 0.577 | -- | -- |  |  | 95.35334 | 0.00526 | 0.90632 | -- | -- |  | 350.9883 | 0.00557 | 0.75154 | -- | --
| 34.71 | 0.04881 | 0.5771 | -- | -- |  |  | 95.36834 | 0.00526 | 0.90635 | -- | -- |  | 351.0417 | 0.00557 | 0.75163 | -- | --
| 34.715 | 0.04879 | 0.57721 | -- | -- |  |  | 95.38168 | 0.00526 | 0.90638 | -- | -- |  | 351.095 | 0.00557 | 0.75172 | -- | --
| 34.72167 | 0.04878 | 0.57732 | -- | -- |  |  | 95.39668 | 0.00525 | 0.90641 | -- | -- |  | 351.15 | 0.00557 | 0.7518 | -- | --
| 34.72666 | 0.04877 | 0.57742 | -- | -- |  |  | 95.41168 | 0.00525 | 0.90644 | -- | -- |  | 351.205 | 0.00556 | 0.75189 | -- | --
| 34.73166 | 0.04877 | 0.57753 | -- | -- |  |  | 95.42668 | 0.00525 | 0.90647 | -- | -- |  | 351.2583 | 0.00556 | 0.75198 | -- | --
| 34.73834 | 0.04876 | 0.57763 | -- | -- |  |  | 95.44168 | 0.00525 | 0.90649 | -- | -- |  | 351.3134 | 0.00556 | 0.75206 | -- | --
| 34.74333 | 0.04875 | 0.57774 | -- | -- |  |  | 95.45668 | 0.00524 | 0.90652 | -- | -- |  | 351.3684 | 0.00555 | 0.75215 | -- | --
| 34.74834 | 0.04874 | 0.57785 | -- | -- |  |  | 95.47168 | 0.00524 | 0.90655 | -- | -- |  | 351.4217 | 0.00555 | 0.75223 | -- | --
| 34.75333 | 0.04873 | 0.57795 | -- | -- |  |  | 95.48501 | 0.00524 | 0.90658 | -- | -- |  | 351.475 | 0.00555 | 0.75232 | -- | --
| 34.75833 | 0.04872 | 0.57806 | -- | -- |  |  | 95.5 | 0.00523 | 0.90661 | -- | -- |  | 351.53 | 0.00554 | 0.7524 | -- | --
| 34.765 | 0.04871 | 0.57816 | -- | -- |  |  | 95.515 | 0.00523 | 0.90664 | -- | -- |  | 351.585 | 0.00553 | 0.75249 | -- | --
| 34.77 | 0.0487 | 0.57827 | -- | -- |  |  | 95.53 | 0.00523 | 0.90667 | -- | -- |  | 351.6383 | 0.00553 | 0.75258 | -- | --
| 34.775 | 0.04869 | 0.57838 | -- | -- |  |  | 95.54501 | 0.00523 | 0.9067 | -- | -- |  | 351.6933 | 0.00552 | 0.75266 | -- | --
| 34.78 | 0.04868 | 0.57848 | -- | -- |  |  | 95.56 | 0.00523 | 0.90673 | -- | -- |  | 351.7484 | 0.00552 | 0.75275 | -- | --
| 34.785 | 0.04867 | 0.57859 | -- | -- |  |  | 95.57501 | 0.00522 | 0.90676 | -- | -- |  | 351.8016 | 0.00551 | 0.75283 | -- | --
| 34.79167 | 0.04867 | 0.57869 | -- | -- |  |  | 95.58834 | 0.00522 | 0.90679 | -- | -- |  | 351.855 | 0.00551 | 0.75292 | -- | --
| 34.79666 | 0.04866 | 0.5788 | -- | -- |  |  | 95.60334 | 0.00522 | 0.90682 | -- | -- |  | 351.91 | 0.0055 | 0.753 | -- | --
| 34.80166 | 0.04865 | 0.5789 | -- | -- |  |  | 95.61834 | 0.00521 | 0.90684 | -- | -- |  | 351.965 | 0.00549 | 0.75309 | -- | --
| 34.80667 | 0.04864 | 0.57901 | -- | -- |  |  | 95.63334 | 0.00521 | 0.90687 | -- | -- |  | 352.0184 | 0.00549 | 0.75317 | -- | --
| 34.81167 | 0.04863 | 0.57911 | -- | -- |  |  | 95.64834 | 0.00521 | 0.9069 | -- | -- |  | 352.0734 | 0.00548 | 0.75326 | -- | --
| 34.81833 | 0.04862 | 0.57922 | -- | -- |  |  | 95.66334 | 0.0052 | 0.90693 | -- | -- |  | 352.1283 | 0.00548 | 0.75334 | -- | --
| 34.82334 | 0.04861 | 0.57933 | -- | -- |  |  | 95.67834 | 0.0052 | 0.90696 | -- | -- |  | 352.1816 | 0.00547 | 0.75343 | -- | --
| 34.82834 | 0.0486 | 0.57943 | -- | -- |  |  | 95.69168 | 0.0052 | 0.90699 | -- | -- |  | 352.235 | 0.00546 | 0.75351 | -- | --
| 34.83333 | 0.04859 | 0.57954 | -- | -- |  |  | 95.70668 | 0.00519 | 0.90702 | -- | -- |  | 352.29 | 0.00545 | 0.75359 | -- | --
| 34.83833 | 0.04859 | 0.57964 | -- | -- |  |  | 95.72168 | 0.00519 | 0.90705 | -- | -- |  | 352.345 | 0.00545 | 0.75368 | -- | --
| 34.845 | 0.04857 | 0.57975 | -- | -- |  |  | 95.73668 | 0.00519 | 0.90708 | -- | -- |  | 352.3984 | 0.00545 | 0.75376 | -- | --
| 34.85 | 0.04856 | 0.57985 | -- | -- |  |  | 95.75168 | 0.00518 | 0.9071 | -- | -- |  | 352.4533 | 0.00545 | 0.75385 | -- | --
| 34.855 | 0.04856 | 0.57996 | -- | -- |  |  | 95.76668 | 0.00518 | 0.90713 | -- | -- |  | 352.5083 | 0.00544 | 0.75393 | -- | --
| 34.86167 | 0.04855 | 0.58006 | -- | -- |  |  | 95.78168 | 0.00518 | 0.90716 | -- | -- |  | 352.5617 | 0.00544 | 0.75402 | -- | --
| 34.86666 | 0.04854 | 0.58017 | -- | -- |  |  | 95.79501 | 0.00517 | 0.90719 | -- | -- |  | 352.615 | 0.00544 | 0.7541 | -- | --
| 34.87167 | 0.04853 | 0.58028 | -- | -- |  |  | 95.81 | 0.00517 | 0.90722 | -- | -- |  | 352.67 | 0.00543 | 0.75418 | -- | --
| 34.87666 | 0.04852 | 0.58038 | -- | -- |  |  | 95.82501 | 0.00517 | 0.90725 | -- | -- |  | 352.725 | 0.00543 | 0.75427 | -- | --
| 34.88167 | 0.04851 | 0.58049 | -- | -- |  |  | 95.84 | 0.00517 | 0.90728 | -- | -- |  | 352.7783 | 0.00542 | 0.75435 | -- | --
| 34.88833 | 0.04849 | 0.58059 | -- | -- |  |  | 95.85501 | 0.00516 | 0.90731 | -- | -- |  | 352.8334 | 0.00542 | 0.75444 | -- | --
| 34.89334 | 0.04848 | 0.5807 | -- | -- |  |  | 95.86834 | 0.00516 | 0.90734 | -- | -- |  | 352.8883 | 0.00542 | 0.75452 | -- | --
| 34.89834 | 0.04847 | 0.5808 | -- | -- |  |  | 95.88334 | 0.00516 | 0.90736 | -- | -- |  | 352.9416 | 0.00542 | 0.7546 | -- | --
| 34.90333 | 0.04846 | 0.58091 | -- | -- |  |  | 95.89834 | 0.00516 | 0.90739 | -- | -- |  | 352.995 | 0.00542 | 0.75469 | -- | --
| 34.90833 | 0.04845 | 0.58101 | -- | -- |  |  | 95.91334 | 0.00515 | 0.90742 | -- | -- |  | 353.05 | 0.00541 | 0.75477 | -- | --
| 34.915 | 0.04844 | 0.58112 | -- | -- |  |  | 95.92834 | 0.00515 | 0.90745 | -- | -- |  | 353.105 | 0.00542 | 0.75485 | -- | --
| 34.92 | 0.04843 | 0.58122 | -- | -- |  |  | 95.94334 | 0.00514 | 0.90748 | -- | -- |  | 353.1583 | 0.00542 | 0.75494 | -- | --
| 34.925 | 0.04843 | 0.58133 | -- | -- |  |  | 95.95834 | 0.00514 | 0.90751 | -- | -- |  | 353.2134 | 0.00542 | 0.75502 | -- | --
| 34.93 | 0.04842 | 0.58143 | -- | -- |  |  | 95.97168 | 0.00514 | 0.90754 | -- | -- |  | 353.2684 | 0.00541 | 0.75511 | -- | --
| 34.935 | 0.04841 | 0.58154 | -- | -- |  |  | 95.98668 | 0.00513 | 0.90756 | -- | -- |  | 353.3217 | 0.00541 | 0.75519 | -- | --
| 34.94166 | 0.0484 | 0.58164 | -- | -- |  |  | 96.00168 | 0.00513 | 0.90759 | -- | -- |  | 353.375 | 0.0054 | 0.75527 | -- | --
| 34.94667 | 0.04839 | 0.58175 | -- | -- |  |  | 96.01668 | 0.00513 | 0.90762 | -- | -- |  | 353.43 | 0.0054 | 0.75536 | -- | --
| 34.95166 | 0.04838 | 0.58185 | -- | -- |  |  | 96.03168 | 0.00513 | 0.90765 | -- | -- |  | 353.485 | 0.0054 | 0.75544 | -- | --
| 34.95833 | 0.04836 | 0.58196 | -- | -- |  |  | 96.04668 | 0.00513 | 0.90768 | -- | -- |  | 353.5383 | 0.0054 | 0.75552 | -- | --
| 34.96333 | 0.04835 | 0.58206 | -- | -- |  |  | 96.06168 | 0.00512 | 0.90771 | -- | -- |  | 353.5933 | 0.0054 | 0.75561 | -- | --
| 34.96834 | 0.04834 | 0.58217 | -- | -- |  |  | 96.07501 | 0.00512 | 0.90774 | -- | -- |  | 353.6484 | 0.0054 | 0.75569 | -- | --
| 34.97334 | 0.04833 | 0.58227 | -- | -- |  |  | 96.09 | 0.00512 | 0.90776 | -- | -- |  | 353.7016 | 0.0054 | 0.75577 | -- | --
| 34.97833 | 0.04832 | 0.58238 | -- | -- |  |  | 96.10501 | 0.00512 | 0.90779 | -- | -- |  | 353.755 | 0.0054 | 0.75586 | -- | --
| 34.985 | 0.04831 | 0.58248 | -- | -- |  |  | 96.12 | 0.00512 | 0.90782 | -- | -- |  | 353.81 | 0.00541 | 0.75594 | -- | --
| 34.99 | 0.0483 | 0.58259 | -- | -- |  |  | 96.13501 | 0.00511 | 0.90785 | -- | -- |  | 353.865 | 0.00541 | 0.75602 | -- | --
| 34.995 | 0.04829 | 0.58269 | -- | -- |  |  | 96.15 | 0.00511 | 0.90788 | -- | -- |  | 353.9184 | 0.00541 | 0.75611 | -- | --
| 35 | 0.04828 | 0.5828 | -- | -- |  |  | 96.16501 | 0.0051 | 0.90791 | -- | -- |  | 353.9734 | 0.00541 | 0.75619 | -- | --
| 35.005 | 0.04827 | 0.5829 | -- | -- |  |  | 96.17834 | 0.0051 | 0.90794 | -- | -- |  | 354.0283 | 0.00541 | 0.75628 | -- | --
| 35.01166 | 0.04826 | 0.58301 | -- | -- |  |  | 96.19334 | 0.0051 | 0.90796 | -- | -- |  | 354.0817 | 0.00541 | 0.75636 | -- | --
| 35.01666 | 0.04825 | 0.58311 | -- | -- |  |  | 96.20834 | 0.0051 | 0.90799 | -- | -- |  | 354.135 | 0.00541 | 0.75644 | -- | --
| 35.02167 | 0.04824 | 0.58322 | -- | -- |  |  | 96.22334 | 0.00509 | 0.90802 | -- | -- |  | 354.19 | 0.00541 | 0.75653 | -- | --
| 35.02667 | 0.04823 | 0.58332 | -- | -- |  |  | 96.23834 | 0.00509 | 0.90805 | -- | -- |  | 354.245 | 0.00541 | 0.75661 | -- | --
| 35.03166 | 0.04822 | 0.58343 | -- | -- |  |  | 96.25334 | 0.00508 | 0.90808 | -- | -- |  | 354.2983 | 0.0054 | 0.75669 | -- | --
| 35.03833 | 0.04821 | 0.58353 | -- | -- |  |  | 96.26834 | 0.00508 | 0.90811 | -- | -- |  | 354.3533 | 0.0054 | 0.75678 | -- | --
| 35.04334 | 0.0482 | 0.58364 | -- | -- |  |  | 96.28168 | 0.00507 | 0.90813 | -- | -- |  | 354.4083 | 0.0054 | 0.75686 | -- | --
| 35.04834 | 0.04819 | 0.58374 | -- | -- |  |  | 96.29668 | 0.00507 | 0.90816 | -- | -- |  | 354.4617 | 0.0054 | 0.75694 | -- | --
| 35.055 | 0.04818 | 0.58385 | -- | -- |  |  | 96.31168 | 0.00507 | 0.90819 | -- | -- |  | 354.515 | 0.0054 | 0.75703 | -- | --
| 35.06 | 0.04817 | 0.58395 | -- | -- |  |  | 96.32668 | 0.00507 | 0.90822 | -- | -- |  | 354.57 | 0.0054 | 0.75711 | -- | --
| 35.065 | 0.04816 | 0.58406 | -- | -- |  |  | 96.34168 | 0.00506 | 0.90825 | -- | -- |  | 354.625 | 0.0054 | 0.7572 | -- | --
| 35.07 | 0.04816 | 0.58416 | -- | -- |  |  | 96.35501 | 0.00506 | 0.90827 | -- | -- |  | 354.6783 | 0.0054 | 0.75728 | -- | --
| 35.075 | 0.04814 | 0.58426 | -- | -- |  |  | 96.37 | 0.00506 | 0.9083 | -- | -- |  | 354.7334 | 0.0054 | 0.75736 | -- | --
| 35.08166 | 0.04813 | 0.58437 | -- | -- |  |  | 96.38501 | 0.00506 | 0.90833 | -- | -- |  | 354.7883 | 0.00539 | 0.75745 | -- | --
| 35.08667 | 0.04811 | 0.58447 | -- | -- |  |  | 96.4 | 0.00506 | 0.90836 | -- | -- |  | 354.8416 | 0.00539 | 0.75753 | -- | --
| 35.09167 | 0.0481 | 0.58458 | -- | -- |  |  | 96.41501 | 0.00506 | 0.90839 | -- | -- |  | 354.895 | 0.00539 | 0.75761 | -- | --
| 35.09667 | 0.04809 | 0.58468 | -- | -- |  |  | 96.43 | 0.00506 | 0.90842 | -- | -- |  | 354.95 | 0.00539 | 0.7577 | -- | --
| 35.10166 | 0.04808 | 0.58479 | -- | -- |  |  | 96.44501 | 0.00506 | 0.90844 | -- | -- |  | 355.005 | 0.00539 | 0.75778 | -- | --
| 35.10834 | 0.04807 | 0.58489 | -- | -- |  |  | 96.45834 | 0.00505 | 0.90847 | -- | -- |  | 355.0584 | 0.00539 | 0.75786 | -- | --
| 35.11334 | 0.04807 | 0.585 | -- | -- |  |  | 96.47334 | 0.00505 | 0.9085 | -- | -- |  | 355.1133 | 0.00539 | 0.75795 | -- | --
| 35.11833 | 0.04806 | 0.5851 | -- | -- |  |  | 96.48834 | 0.00505 | 0.90853 | -- | -- |  | 355.1684 | 0.00538 | 0.75803 | -- | --
| 35.12334 | 0.04805 | 0.5852 | -- | -- |  |  | 96.50334 | 0.00505 | 0.90856 | -- | -- |  | 355.2216 | 0.00537 | 0.75811 | -- | --
| 35.12833 | 0.04805 | 0.58531 | -- | -- |  |  | 96.51834 | 0.00504 | 0.90858 | -- | -- |  | 355.275 | 0.00537 | 0.7582 | -- | --
| 35.135 | 0.04803 | 0.58541 | -- | -- |  |  | 96.53334 | 0.00504 | 0.90861 | -- | -- |  | 355.33 | 0.00536 | 0.75828 | -- | --
| 35.14 | 0.04802 | 0.58552 | -- | -- |  |  | 96.54834 | 0.00504 | 0.90864 | -- | -- |  | 355.385 | 0.00536 | 0.75836 | -- | --
| 35.145 | 0.04801 | 0.58562 | -- | -- |  |  | 96.56168 | 0.00503 | 0.90867 | -- | -- |  | 355.4383 | 0.00536 | 0.75844 | -- | --
| 35.15 | 0.048 | 0.58573 | -- | -- |  |  | 96.57668 | 0.00503 | 0.9087 | -- | -- |  | 355.4934 | 0.00535 | 0.75853 | -- | --
| 35.155 | 0.04799 | 0.58583 | -- | -- |  |  | 96.59168 | 0.00503 | 0.90872 | -- | -- |  | 355.5483 | 0.00535 | 0.75861 | -- | --
| 35.16167 | 0.04799 | 0.58593 | -- | -- |  |  | 96.60668 | 0.00502 | 0.90875 | -- | -- |  | 355.6016 | 0.00534 | 0.75869 | -- | --
| 35.16667 | 0.04798 | 0.58604 | -- | -- |  |  | 96.62168 | 0.00502 | 0.90878 | -- | -- |  | 355.655 | 0.00534 | 0.75877 | -- | --
| 35.17166 | 0.04797 | 0.58614 | -- | -- |  |  | 96.63668 | 0.00502 | 0.90881 | -- | -- |  | 355.71 | 0.00534 | 0.75886 | -- | --
| 35.17833 | 0.04795 | 0.58625 | -- | -- |  |  | 96.65168 | 0.00502 | 0.90884 | -- | -- |  | 355.765 | 0.00533 | 0.75894 | -- | --
| 35.18334 | 0.04795 | 0.58635 | -- | -- |  |  | 96.66501 | 0.00501 | 0.90886 | -- | -- |  | 355.8183 | 0.00533 | 0.75902 | -- | --
| 35.18833 | 0.04794 | 0.58646 | -- | -- |  |  | 96.68 | 0.00501 | 0.90889 | -- | -- |  | 355.8733 | 0.00533 | 0.7591 | -- | --
| 35.19333 | 0.04793 | 0.58656 | -- | -- |  |  | 96.69501 | 0.00501 | 0.90892 | -- | -- |  | 355.9283 | 0.00532 | 0.75919 | -- | --
| 35.19834 | 0.04792 | 0.58666 | -- | -- |  |  | 96.71001 | 0.00501 | 0.90895 | -- | -- |  | 355.9817 | 0.00532 | 0.75927 | -- | --
| 35.205 | 0.0479 | 0.58677 | -- | -- |  |  | 96.72501 | 0.005 | 0.90898 | -- | -- |  | 356.035 | 0.00531 | 0.75935 | -- | --
| 35.21 | 0.04789 | 0.58687 | -- | -- |  |  | 96.74 | 0.005 | 0.909 | -- | -- |  | 356.09 | 0.00531 | 0.75943 | -- | --
| 35.215 | 0.04788 | 0.58698 | -- | -- |  |  | 96.755 | 0.005 | 0.90903 | -- | -- |  | 356.145 | 0.00531 | 0.75952 | -- | --
| 35.22 | 0.04787 | 0.58708 | -- | -- |  |  | 96.76834 | 0.005 | 0.90906 | -- | -- |  | 356.1984 | 0.00531 | 0.7596 | -- | --
| 35.225 | 0.04786 | 0.58718 | -- | -- |  |  | 96.78334 | 0.005 | 0.90909 | -- | -- |  | 356.2533 | 0.00531 | 0.75968 | -- | --
| 35.23166 | 0.04785 | 0.58729 | -- | -- |  |  | 96.79834 | 0.00499 | 0.90912 | -- | -- |  | 356.3084 | 0.00531 | 0.75976 | -- | --
| 35.23667 | 0.04784 | 0.58739 | -- | -- |  |  | 96.81334 | 0.00499 | 0.90914 | -- | -- |  | 356.3616 | 0.0053 | 0.75984 | -- | --
| 35.24167 | 0.04783 | 0.5875 | -- | -- |  |  | 96.82834 | 0.00498 | 0.90917 | -- | -- |  | 356.415 | 0.00529 | 0.75993 | -- | --
| 35.24667 | 0.04782 | 0.5876 | -- | -- |  |  | 96.84168 | 0.00498 | 0.9092 | -- | -- |  | 356.47 | 0.00529 | 0.76001 | -- | --
| 35.25166 | 0.04781 | 0.5877 | -- | -- |  |  | 96.85668 | 0.00498 | 0.90923 | -- | -- |  | 356.525 | 0.00528 | 0.76009 | -- | --
| 35.25833 | 0.0478 | 0.58781 | -- | -- |  |  | 96.87168 | 0.00498 | 0.90925 | -- | -- |  | 356.5784 | 0.00528 | 0.76017 | -- | --
| 35.26333 | 0.04778 | 0.58791 | -- | -- |  |  | 96.88668 | 0.00498 | 0.90928 | -- | -- |  | 356.6333 | 0.00527 | 0.76025 | -- | --
| 35.26834 | 0.04778 | 0.58801 | -- | -- |  |  | 96.90168 | 0.00497 | 0.90931 | -- | -- |  | 356.6883 | 0.00527 | 0.76033 | -- | --
| 35.275 | 0.04777 | 0.58812 | -- | -- |  |  | 96.91668 | 0.00497 | 0.90934 | -- | -- |  | 356.7417 | 0.00526 | 0.76042 | -- | --
| 35.28 | 0.04776 | 0.58822 | -- | -- |  |  | 96.93168 | 0.00496 | 0.90937 | -- | -- |  | 356.795 | 0.00525 | 0.7605 | -- | --
| 35.285 | 0.04775 | 0.58833 | -- | -- |  |  | 96.94501 | 0.00496 | 0.90939 | -- | -- |  | 356.85 | 0.00525 | 0.76058 | -- | --
| 35.29 | 0.04774 | 0.58843 | -- | -- |  |  | 96.96001 | 0.00496 | 0.90942 | -- | -- |  | 356.905 | 0.00524 | 0.76066 | -- | --
| 35.295 | 0.04773 | 0.58853 | -- | -- |  |  | 96.97501 | 0.00496 | 0.90945 | -- | -- |  | 356.9583 | 0.00523 | 0.76074 | -- | --
| 35.30166 | 0.04772 | 0.58864 | -- | -- |  |  | 96.99 | 0.00495 | 0.90948 | -- | -- |  | 357.0133 | 0.00523 | 0.76082 | -- | --
| 35.30667 | 0.04771 | 0.58874 | -- | -- |  |  | 97.005 | 0.00495 | 0.9095 | -- | -- |  | 357.0683 | 0.00522 | 0.7609 | -- | --
| 35.31167 | 0.0477 | 0.58884 | -- | -- |  |  | 97.02001 | 0.00494 | 0.90953 | -- | -- |  | 357.1216 | 0.00521 | 0.76098 | -- | --
| 35.31666 | 0.04768 | 0.58895 | -- | -- |  |  | 97.035 | 0.00494 | 0.90956 | -- | -- |  | 357.175 | 0.00521 | 0.76106 | -- | --
| 35.32167 | 0.04767 | 0.58905 | -- | -- |  |  | 97.04834 | 0.00494 | 0.90959 | -- | -- |  | 357.23 | 0.00521 | 0.76114 | -- | --
| 35.32834 | 0.04767 | 0.58915 | -- | -- |  |  | 97.06334 | 0.00493 | 0.90961 | -- | -- |  | 357.285 | 0.0052 | 0.76122 | -- | --
| 35.33333 | 0.04766 | 0.58926 | -- | -- |  |  | 97.07834 | 0.00493 | 0.90964 | -- | -- |  | 357.3384 | 0.0052 | 0.7613 | -- | --
| 35.33833 | 0.04765 | 0.58936 | -- | -- |  |  | 97.09334 | 0.00493 | 0.90967 | -- | -- |  | 357.3933 | 0.0052 | 0.76138 | -- | --
| 35.34334 | 0.04764 | 0.58947 | -- | -- |  |  | 97.10834 | 0.00492 | 0.9097 | -- | -- |  | 357.4484 | 0.0052 | 0.76146 | -- | --
| 35.34834 | 0.04762 | 0.58957 | -- | -- |  |  | 97.12334 | 0.00492 | 0.90972 | -- | -- |  | 357.5016 | 0.00519 | 0.76154 | -- | --
| 35.355 | 0.04761 | 0.58967 | -- | -- |  |  | 97.13834 | 0.00492 | 0.90975 | -- | -- |  | 357.555 | 0.00519 | 0.76163 | -- | --
| 35.36 | 0.04761 | 0.58978 | -- | -- |  |  | 97.15168 | 0.00492 | 0.90978 | -- | -- |  | 357.61 | 0.00518 | 0.76171 | -- | --
| 35.365 | 0.0476 | 0.58988 | -- | -- |  |  | 97.16668 | 0.00491 | 0.90981 | -- | -- |  | 357.665 | 0.00518 | 0.76179 | -- | --
| 35.37167 | 0.04758 | 0.58998 | -- | -- |  |  | 97.18168 | 0.00491 | 0.90983 | -- | -- |  | 357.7183 | 0.00518 | 0.76187 | -- | --
| 35.37666 | 0.04758 | 0.59009 | -- | -- |  |  | 97.19668 | 0.00491 | 0.90986 | -- | -- |  | 357.7734 | 0.00518 | 0.76195 | -- | --
| 35.38167 | 0.04757 | 0.59019 | -- | -- |  |  | 97.21168 | 0.0049 | 0.90989 | -- | -- |  | 357.8284 | 0.00518 | 0.76203 | -- | --
| 35.38666 | 0.04756 | 0.59029 | -- | -- |  |  | 97.22668 | 0.0049 | 0.90991 | -- | -- |  | 357.8816 | 0.00517 | 0.76211 | -- | --
| 35.39166 | 0.04754 | 0.5904 | -- | -- |  |  | 97.24168 | 0.00489 | 0.90994 | -- | -- |  | 357.935 | 0.00517 | 0.76219 | -- | --
| 35.39834 | 0.04753 | 0.5905 | -- | -- |  |  | 97.255 | 0.00489 | 0.90997 | -- | -- |  | 357.99 | 0.00517 | 0.76227 | -- | --
| 35.40333 | 0.04752 | 0.5906 | -- | -- |  |  | 97.27001 | 0.00489 | 0.91 | -- | -- |  | 358.045 | 0.00516 | 0.76235 | -- | --
| 35.40833 | 0.04751 | 0.59071 | -- | -- |  |  | 97.285 | 0.00489 | 0.91002 | -- | -- |  | 358.0984 | 0.00516 | 0.76243 | -- | --
| 35.41333 | 0.0475 | 0.59081 | -- | -- |  |  | 97.3 | 0.00489 | 0.91005 | -- | -- |  | 358.1534 | 0.00515 | 0.7625 | -- | --
| 35.41834 | 0.04749 | 0.59091 | -- | -- |  |  | 97.315 | 0.00488 | 0.91008 | -- | -- |  | 358.2083 | 0.00514 | 0.76258 | -- | --
| 35.425 | 0.04748 | 0.59101 | -- | -- |  |  | 97.32834 | 0.00488 | 0.91011 | -- | -- |  | 358.2617 | 0.00514 | 0.76266 | -- | --
| 35.43 | 0.04747 | 0.59112 | -- | -- |  |  | 97.34334 | 0.00488 | 0.91013 | -- | -- |  | 358.315 | 0.00513 | 0.76274 | -- | --
| 35.435 | 0.04746 | 0.59122 | -- | -- |  |  | 97.35834 | 0.00488 | 0.91016 | -- | -- |  | 358.37 | 0.00513 | 0.76282 | -- | --
| 35.44 | 0.04745 | 0.59132 | -- | -- |  |  | 97.37334 | 0.00487 | 0.91019 | -- | -- |  | 358.425 | 0.00513 | 0.7629 | -- | --
| 35.445 | 0.04744 | 0.59143 | -- | -- |  |  | 97.38834 | 0.00487 | 0.91021 | -- | -- |  | 358.4783 | 0.00512 | 0.76298 | -- | --
| 35.45166 | 0.04742 | 0.59153 | -- | -- |  |  | 97.40332 | 0.00486 | 0.91024 | -- | -- |  | 358.5334 | 0.00511 | 0.76306 | -- | --
| 35.45666 | 0.04741 | 0.59163 | -- | -- |  |  | 97.41834 | 0.00486 | 0.91027 | -- | -- |  | 358.5884 | 0.00511 | 0.76314 | -- | --
| 35.46167 | 0.0474 | 0.59174 | -- | -- |  |  | 97.43168 | 0.00486 | 0.91029 | -- | -- |  | 358.6416 | 0.0051 | 0.76322 | -- | --
| 35.46667 | 0.0474 | 0.59184 | -- | -- |  |  | 97.44668 | 0.00485 | 0.91032 | -- | -- |  | 358.695 | 0.00509 | 0.7633 | -- | --
| 35.47167 | 0.0474 | 0.59194 | -- | -- |  |  | 97.46168 | 0.00485 | 0.91035 | -- | -- |  | 358.75 | 0.00508 | 0.76338 | -- | --
| 35.47833 | 0.04739 | 0.59204 | -- | -- |  |  | 97.47668 | 0.00485 | 0.91038 | -- | -- |  | 358.805 | 0.00507 | 0.76345 | -- | --
| 35.48334 | 0.04738 | 0.59215 | -- | -- |  |  | 97.49168 | 0.00485 | 0.9104 | -- | -- |  | 358.8584 | 0.00506 | 0.76353 | -- | --
| 35.48834 | 0.04737 | 0.59225 | -- | -- |  |  | 97.50666 | 0.00484 | 0.91043 | -- | -- |  | 358.9133 | 0.00506 | 0.76361 | -- | --
| 35.495 | 0.04735 | 0.59235 | -- | -- |  |  | 97.52168 | 0.00484 | 0.91046 | -- | -- |  | 358.9683 | 0.00505 | 0.76369 | -- | --
| 35.5 | 0.04734 | 0.59246 | -- | -- |  |  | 97.535 | 0.00483 | 0.91048 | -- | -- |  | 359.0217 | 0.00504 | 0.76377 | -- | --
| 35.505 | 0.04733 | 0.59256 | -- | -- |  |  | 97.55 | 0.00483 | 0.91051 | -- | -- |  | 359.075 | 0.00504 | 0.76384 | -- | --
| 35.51 | 0.04732 | 0.59266 | -- | -- |  |  | 97.565 | 0.00483 | 0.91054 | -- | -- |  | 359.13 | 0.00504 | 0.76392 | -- | --
| 35.515 | 0.04731 | 0.59276 | -- | -- |  |  | 97.58 | 0.00482 | 0.91056 | -- | -- |  | 359.185 | 0.00504 | 0.764 | -- | --
| 35.52167 | 0.0473 | 0.59287 | -- | -- |  |  | 97.595 | 0.00482 | 0.91059 | -- | -- |  | 359.2383 | 0.00503 | 0.76408 | -- | --
| 35.52667 | 0.04729 | 0.59297 | -- | -- |  |  | 97.61 | 0.00482 | 0.91062 | -- | -- |  | 359.2934 | 0.00503 | 0.76416 | -- | --
| 35.53166 | 0.04728 | 0.59307 | -- | -- |  |  | 97.625 | 0.00481 | 0.91065 | -- | -- |  | 359.3484 | 0.00503 | 0.76423 | -- | --
| 35.53667 | 0.04726 | 0.59318 | -- | -- |  |  | 97.63834 | 0.00481 | 0.91067 | -- | -- |  | 359.4016 | 0.00503 | 0.76431 | -- | --
| 35.54167 | 0.04726 | 0.59328 | -- | -- |  |  | 97.65332 | 0.0048 | 0.9107 | -- | -- |  | 359.455 | 0.00503 | 0.76439 | -- | --
| 35.54834 | 0.04725 | 0.59338 | -- | -- |  |  | 97.66834 | 0.0048 | 0.91073 | -- | -- |  | 359.51 | 0.00503 | 0.76447 | -- | --
| 35.55333 | 0.04724 | 0.59348 | -- | -- |  |  | 97.68334 | 0.0048 | 0.91075 | -- | -- |  | 359.565 | 0.00503 | 0.76454 | -- | --
| 35.55834 | 0.04723 | 0.59359 | -- | -- |  |  | 97.69832 | 0.00479 | 0.91078 | -- | -- |  | 359.6184 | 0.00503 | 0.76462 | -- | --
| 35.56333 | 0.04722 | 0.59369 | -- | -- |  |  | 97.71334 | 0.00479 | 0.91081 | -- | -- |  | 359.6734 | 0.00503 | 0.7647 | -- | --
| 35.56833 | 0.04721 | 0.59379 | -- | -- |  |  | 97.72832 | 0.00478 | 0.91083 | -- | -- |  | 359.7283 | 0.00502 | 0.76478 | -- | --
| 35.575 | 0.04719 | 0.59389 | -- | -- |  |  | 97.74168 | 0.00478 | 0.91086 | -- | -- |  | 359.7817 | 0.00502 | 0.76486 | -- | --
| 35.58 | 0.04718 | 0.594 | -- | -- |  |  | 97.75666 | 0.00477 | 0.91089 | -- | -- |  | 359.835 | 0.00502 | 0.76493 | -- | --
| 35.585 | 0.04717 | 0.5941 | -- | -- |  |  | 97.77168 | 0.00477 | 0.91091 | -- | -- |  | 359.89 | 0.00503 | 0.76501 | -- | --
| 35.59167 | 0.04716 | 0.5942 | -- | -- |  |  | 97.78668 | 0.00477 | 0.91094 | -- | -- |  | 359.945 | 0.00503 | 0.76509 | -- | --
| 35.59667 | 0.04715 | 0.5943 | -- | -- |  |  | 97.80168 | 0.00477 | 0.91097 | -- | -- |  | 359.9984 | 0.00503 | 0.76517 | -- | --
| 35.60166 | 0.04715 | 0.59441 | -- | -- |  |  | 97.815 | 0.00476 | 0.91099 | -- | -- |  | 360.0534 | 0.00503 | 0.76524 | -- | --
| 35.60666 | 0.04714 | 0.59451 | -- | -- |  |  | 97.83 | 0.00476 | 0.91102 | -- | -- |  | 360.1084 | 0.00503 | 0.76532 | -- | --
| 35.61167 | 0.04713 | 0.59461 | -- | -- |  |  | 97.845 | 0.00475 | 0.91104 | -- | -- |  | 360.1616 | 0.00503 | 0.7654 | -- | --
| 35.61833 | 0.04711 | 0.59471 | -- | -- |  |  | 97.86 | 0.00475 | 0.91107 | -- | -- |  | 360.215 | 0.00503 | 0.76548 | -- | --
| 35.62334 | 0.0471 | 0.59482 | -- | -- |  |  | 97.875 | 0.00475 | 0.9111 | -- | -- |  | 360.27 | 0.00503 | 0.76556 | -- | --
| 35.62833 | 0.04709 | 0.59492 | -- | -- |  |  | 97.89001 | 0.00475 | 0.91112 | -- | -- |  | 360.325 | 0.00503 | 0.76563 | -- | --
| 35.63334 | 0.04708 | 0.59502 | -- | -- |  |  | 97.905 | 0.00474 | 0.91115 | -- | -- |  | 360.3783 | 0.00502 | 0.76571 | -- | --
| 35.63833 | 0.04707 | 0.59512 | -- | -- |  |  | 97.91834 | 0.00474 | 0.91118 | -- | -- |  | 360.4333 | 0.00502 | 0.76579 | -- | --
| 35.645 | 0.04707 | 0.59522 | -- | -- |  |  | 97.93334 | 0.00474 | 0.9112 | -- | -- |  | 360.4883 | 0.00502 | 0.76587 | -- | --
| 35.65 | 0.04706 | 0.59533 | -- | -- |  |  | 97.94832 | 0.00473 | 0.91123 | -- | -- |  | 360.5417 | 0.00502 | 0.76594 | -- | --
| 35.655 | 0.04705 | 0.59543 | -- | -- |  |  | 97.96334 | 0.00473 | 0.91126 | -- | -- |  | 360.595 | 0.00502 | 0.76602 | -- | --
| 35.66 | 0.04704 | 0.59553 | -- | -- |  |  | 97.97832 | 0.00473 | 0.91128 | -- | -- |  | 360.65 | 0.00502 | 0.7661 | -- | --
| 35.665 | 0.04702 | 0.59563 | -- | -- |  |  | 97.99334 | 0.00472 | 0.91131 | -- | -- |  | 360.705 | 0.00502 | 0.76618 | -- | --
| 35.67166 | 0.04701 | 0.59573 | -- | -- |  |  | 98.00834 | 0.00472 | 0.91133 | -- | -- |  | 360.7583 | 0.00501 | 0.76625 | -- | --
| 35.67666 | 0.047 | 0.59584 | -- | -- |  |  | 98.02168 | 0.00472 | 0.91136 | -- | -- |  | 360.8134 | 0.00501 | 0.76633 | -- | --
| 35.68167 | 0.04699 | 0.59594 | -- | -- |  |  | 98.03668 | 0.00471 | 0.91139 | -- | -- |  | 360.8684 | 0.005 | 0.76641 | -- | --
| 35.68833 | 0.04698 | 0.59604 | -- | -- |  |  | 98.05168 | 0.00471 | 0.91141 | -- | -- |  | 360.9217 | 0.005 | 0.76649 | -- | --
| 35.69333 | 0.04697 | 0.59614 | -- | -- |  |  | 98.06668 | 0.00471 | 0.91144 | -- | -- |  | 360.975 | 0.005 | 0.76656 | -- | --
| 35.69834 | 0.04696 | 0.59625 | -- | -- |  |  | 98.08166 | 0.00471 | 0.91147 | -- | -- |  | 361.03 | 0.00499 | 0.76664 | -- | --
| 35.70334 | 0.04696 | 0.59635 | -- | -- |  |  | 98.09668 | 0.0047 | 0.91149 | -- | -- |  | 361.085 | 0.00499 | 0.76672 | -- | --
| 35.70833 | 0.04695 | 0.59645 | -- | -- |  |  | 98.11168 | 0.0047 | 0.91152 | -- | -- |  | 361.1383 | 0.00499 | 0.7668 | -- | --
| 35.715 | 0.04694 | 0.59655 | -- | -- |  |  | 98.125 | 0.0047 | 0.91154 | -- | -- |  | 361.1933 | 0.00498 | 0.76687 | -- | --
| 35.72 | 0.04692 | 0.59665 | -- | -- |  |  | 98.14001 | 0.00469 | 0.91157 | -- | -- |  | 361.2484 | 0.00498 | 0.76695 | -- | --
| 35.725 | 0.04692 | 0.59675 | -- | -- |  |  | 98.155 | 0.00469 | 0.9116 | -- | -- |  | 361.3016 | 0.00497 | 0.76703 | -- | --
| 35.73 | 0.04691 | 0.59686 | -- | -- |  |  | 98.17001 | 0.00469 | 0.91162 | -- | -- |  | 361.355 | 0.00497 | 0.7671 | -- | --
| 35.735 | 0.0469 | 0.59696 | -- | -- |  |  | 98.185 | 0.00469 | 0.91165 | -- | -- |  | 361.41 | 0.00496 | 0.76718 | -- | --
| 35.74167 | 0.04689 | 0.59706 | -- | -- |  |  | 98.20001 | 0.00469 | 0.91168 | -- | -- |  | 361.465 | 0.00495 | 0.76726 | -- | --
| 35.74667 | 0.04689 | 0.59716 | -- | -- |  |  | 98.215 | 0.00469 | 0.9117 | -- | -- |  | 361.5183 | 0.00495 | 0.76733 | -- | --
| 35.75166 | 0.04688 | 0.59726 | -- | -- |  |  | 98.22832 | 0.00468 | 0.91173 | -- | -- |  | 361.5734 | 0.00494 | 0.76741 | -- | --
| 35.75667 | 0.04686 | 0.59737 | -- | -- |  |  | 98.24334 | 0.00468 | 0.91175 | -- | -- |  | 361.6283 | 0.00493 | 0.76749 | -- | --
| 35.76166 | 0.04685 | 0.59747 | -- | -- |  |  | 98.25834 | 0.00468 | 0.91178 | -- | -- |  | 361.6816 | 0.00492 | 0.76756 | -- | --
| 35.76834 | 0.04684 | 0.59757 | -- | -- |  |  | 98.27334 | 0.00467 | 0.91181 | -- | -- |  | 361.735 | 0.00492 | 0.76764 | -- | --
| 35.77334 | 0.04684 | 0.59767 | -- | -- |  |  | 98.28834 | 0.00467 | 0.91183 | -- | -- |  | 361.79 | 0.00491 | 0.76771 | -- | --
| 35.77834 | 0.04683 | 0.59777 | -- | -- |  |  | 98.30168 | 0.00466 | 0.91186 | -- | -- |  | 361.845 | 0.00491 | 0.76779 | -- | --
| 35.78333 | 0.04681 | 0.59787 | -- | -- |  |  | 98.31668 | 0.00466 | 0.91188 | -- | -- |  | 361.8984 | 0.00491 | 0.76787 | -- | --
| 35.78833 | 0.0468 | 0.59798 | -- | -- |  |  | 98.33166 | 0.00466 | 0.91191 | -- | -- |  | 361.9533 | 0.0049 | 0.76794 | -- | --
| 35.795 | 0.0468 | 0.59808 | -- | -- |  |  | 98.34668 | 0.00465 | 0.91194 | -- | -- |  | 362.0083 | 0.0049 | 0.76802 | -- | --
| 35.8 | 0.04679 | 0.59818 | -- | -- |  |  | 98.36168 | 0.00465 | 0.91196 | -- | -- |  | 362.0617 | 0.00489 | 0.76809 | -- | --
| 35.805 | 0.04677 | 0.59828 | -- | -- |  |  | 98.37668 | 0.00465 | 0.91199 | -- | -- |  | 362.115 | 0.00489 | 0.76817 | -- | --
| 35.81167 | 0.04676 | 0.59838 | -- | -- |  |  | 98.39168 | 0.00464 | 0.91201 | -- | -- |  | 362.17 | 0.00488 | 0.76824 | -- | --
| 35.81666 | 0.04675 | 0.59848 | -- | -- |  |  | 98.405 | 0.00464 | 0.91204 | -- | -- |  | 362.225 | 0.00487 | 0.76832 | -- | --
| 35.82167 | 0.04675 | 0.59859 | -- | -- |  |  | 98.42001 | 0.00463 | 0.91207 | -- | -- |  | 362.2783 | 0.00486 | 0.7684 | -- | --
| 35.82666 | 0.04674 | 0.59869 | -- | -- |  |  | 98.435 | 0.00463 | 0.91209 | -- | -- |  | 362.3334 | 0.00486 | 0.76847 | -- | --
| 35.83166 | 0.04673 | 0.59879 | -- | -- |  |  | 98.45001 | 0.00463 | 0.91212 | -- | -- |  | 362.3883 | 0.00486 | 0.76855 | -- | --
| 35.83833 | 0.04672 | 0.59889 | -- | -- |  |  | 98.465 | 0.00462 | 0.91214 | -- | -- |  | 362.4416 | 0.00486 | 0.76862 | -- | --
| 35.84334 | 0.0467 | 0.59899 | -- | -- |  |  | 98.48 | 0.00462 | 0.91217 | -- | -- |  | 362.495 | 0.00486 | 0.7687 | -- | --
| 35.84834 | 0.04668 | 0.59909 | -- | -- |  |  | 98.495 | 0.00461 | 0.91219 | -- | -- |  | 362.55 | 0.00486 | 0.76877 | -- | --
| 35.85333 | 0.04668 | 0.59919 | -- | -- |  |  | 98.50834 | 0.00461 | 0.91222 | -- | -- |  | 362.605 | 0.00486 | 0.76885 | -- | --
| 35.85834 | 0.04668 | 0.5993 | -- | -- |  |  | 98.52334 | 0.0046 | 0.91225 | -- | -- |  | 362.6583 | 0.00487 | 0.76892 | -- | --
| 35.865 | 0.04666 | 0.5994 | -- | -- |  |  | 98.53834 | 0.0046 | 0.91227 | -- | -- |  | 362.7134 | 0.00487 | 0.769 | -- | --
| 35.87 | 0.04665 | 0.5995 | -- | -- |  |  | 98.55334 | 0.0046 | 0.9123 | -- | -- |  | 362.7683 | 0.00487 | 0.76907 | -- | --
| 35.875 | 0.04664 | 0.5996 | -- | -- |  |  | 98.56834 | 0.00459 | 0.91232 | -- | -- |  | 362.8217 | 0.00486 | 0.76915 | -- | --
| 35.88 | 0.04663 | 0.5997 | -- | -- |  |  | 98.58334 | 0.00459 | 0.91235 | -- | -- |  | 362.875 | 0.00486 | 0.76922 | -- | --
| 35.885 | 0.04662 | 0.5998 | -- | -- |  |  | 98.59832 | 0.00459 | 0.91237 | -- | -- |  | 362.93 | 0.00486 | 0.7693 | -- | --
| 35.89166 | 0.04661 | 0.5999 | -- | -- |  |  | 98.61168 | 0.00459 | 0.9124 | -- | -- |  | 362.985 | 0.00486 | 0.76937 | -- | --
| 35.89667 | 0.0466 | 0.60001 | -- | -- |  |  | 98.62668 | 0.00458 | 0.91242 | -- | -- |  | 363.0383 | 0.00486 | 0.76945 | -- | --
| 35.90166 | 0.04659 | 0.60011 | -- | -- |  |  | 98.64168 | 0.00458 | 0.91245 | -- | -- |  | 363.0933 | 0.00486 | 0.76952 | -- | --
| 35.90833 | 0.04658 | 0.60021 | -- | -- |  |  | 98.65668 | 0.00458 | 0.91248 | -- | -- |  | 363.1484 | 0.00486 | 0.7696 | -- | --
| 35.91333 | 0.04657 | 0.60031 | -- | -- |  |  | 98.67168 | 0.00458 | 0.9125 | -- | -- |  | 363.2016 | 0.00486 | 0.76967 | -- | --
| 35.91834 | 0.04656 | 0.60041 | -- | -- |  |  | 98.68668 | 0.00457 | 0.91253 | -- | -- |  | 363.255 | 0.00486 | 0.76975 | -- | --
| 35.92334 | 0.04655 | 0.60051 | -- | -- |  |  | 98.70168 | 0.00457 | 0.91255 | -- | -- |  | 363.31 | 0.00487 | 0.76982 | -- | --
| 35.92833 | 0.04654 | 0.60061 | -- | -- |  |  | 98.715 | 0.00457 | 0.91258 | -- | -- |  | 363.365 | 0.00487 | 0.7699 | -- | --
| 35.935 | 0.04652 | 0.60071 | -- | -- |  |  | 98.73 | 0.00456 | 0.9126 | -- | -- |  | 363.4184 | 0.00487 | 0.76997 | -- | --
| 35.94 | 0.04652 | 0.60081 | -- | -- |  |  | 98.745 | 0.00456 | 0.91263 | -- | -- |  | 363.4734 | 0.00487 | 0.77005 | -- | --
| 35.945 | 0.04651 | 0.60092 | -- | -- |  |  | 98.76 | 0.00456 | 0.91265 | -- | -- |  | 363.5283 | 0.00487 | 0.77013 | -- | --
| 35.95 | 0.0465 | 0.60102 | -- | -- |  |  | 98.775 | 0.00456 | 0.91268 | -- | -- |  | 363.5817 | 0.00486 | 0.7702 | -- | --
| 35.955 | 0.0465 | 0.60112 | -- | -- |  |  | 98.78834 | 0.00455 | 0.9127 | -- | -- |  | 363.635 | 0.00486 | 0.77028 | -- | --
| 35.96167 | 0.04649 | 0.60122 | -- | -- |  |  | 98.80334 | 0.00455 | 0.91273 | -- | -- |  | 363.69 | 0.00486 | 0.77035 | -- | --
| 35.96667 | 0.04648 | 0.60132 | -- | -- |  |  | 98.81834 | 0.00454 | 0.91275 | -- | -- |  | 363.745 | 0.00486 | 0.77043 | -- | --
| 35.97167 | 0.04648 | 0.60142 | -- | -- |  |  | 98.83334 | 0.00454 | 0.91278 | -- | -- |  | 363.7983 | 0.00486 | 0.7705 | -- | --
| 35.97666 | 0.04647 | 0.60152 | -- | -- |  |  | 98.84832 | 0.00454 | 0.91281 | -- | -- |  | 363.8533 | 0.00486 | 0.77058 | -- | --
| 35.98166 | 0.04645 | 0.60162 | -- | -- |  |  | 98.86334 | 0.00454 | 0.91283 | -- | -- |  | 363.9083 | 0.00486 | 0.77065 | -- | --
| 35.98834 | 0.04644 | 0.60172 | -- | -- |  |  | 98.87832 | 0.00453 | 0.91286 | -- | -- |  | 363.9617 | 0.00486 | 0.77073 | -- | --
| 35.99333 | 0.04642 | 0.60182 | -- | -- |  |  | 98.89168 | 0.00453 | 0.91288 | -- | -- |  | 364.015 | 0.00486 | 0.7708 | -- | --
| 35.99834 | 0.04642 | 0.60192 | -- | -- |  |  | 98.90668 | 0.00453 | 0.91291 | -- | -- |  | 364.07 | 0.00486 | 0.77088 | -- | --
| 36.005 | 0.04641 | 0.60203 | -- | -- |  |  | 98.92168 | 0.00453 | 0.91293 | -- | -- |  | 364.125 | 0.00486 | 0.77095 | -- | --
| 36.01 | 0.0464 | 0.60213 | -- | -- |  |  | 98.93668 | 0.00452 | 0.91296 | -- | -- |  | 364.1783 | 0.00486 | 0.77103 | -- | --
| 36.015 | 0.04639 | 0.60223 | -- | -- |  |  | 98.95168 | 0.00452 | 0.91298 | -- | -- |  | 364.2334 | 0.00486 | 0.7711 | -- | --
| 36.02 | 0.04638 | 0.60233 | -- | -- |  |  | 98.96668 | 0.00452 | 0.91301 | -- | -- |  | 364.2883 | 0.00486 | 0.77118 | -- | --
| 36.025 | 0.04637 | 0.60243 | -- | -- |  |  | 98.98166 | 0.00451 | 0.91303 | -- | -- |  | 364.3416 | 0.00486 | 0.77125 | -- | --
| 36.03166 | 0.04636 | 0.60253 | -- | -- |  |  | 98.995 | 0.00451 | 0.91306 | -- | -- |  | 364.395 | 0.00485 | 0.77133 | -- | --
| 36.03667 | 0.04635 | 0.60263 | -- | -- |  |  | 99.01 | 0.00451 | 0.91308 | -- | -- |  | 364.45 | 0.00485 | 0.7714 | -- | --
| 36.04167 | 0.04634 | 0.60273 | -- | -- |  |  | 99.025 | 0.0045 | 0.91311 | -- | -- |  | 364.505 | 0.00484 | 0.77148 | -- | --
| 36.04666 | 0.04633 | 0.60283 | -- | -- |  |  | 99.04 | 0.0045 | 0.91313 | -- | -- |  | 364.5584 | 0.00484 | 0.77155 | -- | --
| 36.05166 | 0.04632 | 0.60293 | -- | -- |  |  | 99.055 | 0.00449 | 0.91316 | -- | -- |  | 364.6133 | 0.00485 | 0.77163 | -- | --
| 36.05834 | 0.0463 | 0.60303 | -- | -- |  |  | 99.07001 | 0.00449 | 0.91318 | -- | -- |  | 364.6684 | 0.00484 | 0.7717 | -- | --
| 36.06333 | 0.04629 | 0.60313 | -- | -- |  |  | 99.085 | 0.00448 | 0.91321 | -- | -- |  | 364.7216 | 0.00483 | 0.77178 | -- | --
| 36.06833 | 0.04629 | 0.60323 | -- | -- |  |  | 99.09832 | 0.00448 | 0.91323 | -- | -- |  | 364.775 | 0.00483 | 0.77185 | -- | --
| 36.07334 | 0.04628 | 0.60333 | -- | -- |  |  | 99.11334 | 0.00448 | 0.91326 | -- | -- |  | 364.83 | 0.00482 | 0.77193 | -- | --
| 36.07834 | 0.04627 | 0.60343 | -- | -- |  |  | 99.12832 | 0.00447 | 0.91328 | -- | -- |  | 364.885 | 0.00481 | 0.772 | -- | --
| 36.085 | 0.04626 | 0.60353 | -- | -- |  |  | 99.14334 | 0.00447 | 0.91331 | -- | -- |  | 364.9383 | 0.00481 | 0.77208 | -- | --
| 36.09 | 0.04626 | 0.60364 | -- | -- |  |  | 99.15832 | 0.00446 | 0.91333 | -- | -- |  | 364.9934 | 0.0048 | 0.77215 | -- | --
| 36.095 | 0.04625 | 0.60374 | -- | -- |  |  | 99.17334 | 0.00446 | 0.91336 | -- | -- |  | 365.0483 | 0.00479 | 0.77222 | -- | --
| 36.1 | 0.04623 | 0.60384 | -- | -- |  |  | 99.18832 | 0.00446 | 0.91338 | -- | -- |  | 365.1016 | 0.00478 | 0.7723 | -- | --
| 36.105 | 0.04622 | 0.60394 | -- | -- |  |  | 99.20168 | 0.00445 | 0.91341 | -- | -- |  | 365.155 | 0.00478 | 0.77237 | -- | --
| 36.11167 | 0.04621 | 0.60404 | -- | -- |  |  | 99.21668 | 0.00445 | 0.91343 | -- | -- |  | 365.21 | 0.00477 | 0.77245 | -- | --
| 36.11666 | 0.0462 | 0.60414 | -- | -- |  |  | 99.23166 | 0.00445 | 0.91346 | -- | -- |  | 365.265 | 0.00477 | 0.77252 | -- | --
| 36.12167 | 0.04619 | 0.60424 | -- | -- |  |  | 99.24668 | 0.00444 | 0.91348 | -- | -- |  | 365.3183 | 0.00477 | 0.77259 | -- | --
| 36.12833 | 0.04618 | 0.60434 | -- | -- |  |  | 99.26166 | 0.00444 | 0.91351 | -- | -- |  | 365.3733 | 0.00477 | 0.77267 | -- | --
| 36.13334 | 0.04618 | 0.60444 | -- | -- |  |  | 99.275 | 0.00443 | 0.91353 | -- | -- |  | 365.4283 | 0.00476 | 0.77274 | -- | --
| 36.13833 | 0.04617 | 0.60454 | -- | -- |  |  | 99.29 | 0.00443 | 0.91356 | -- | -- |  | 365.4817 | 0.00477 | 0.77281 | -- | --
| 36.14334 | 0.04616 | 0.60464 | -- | -- |  |  | 99.305 | 0.00443 | 0.91358 | -- | -- |  | 365.535 | 0.00476 | 0.77289 | -- | --
| 36.14834 | 0.04614 | 0.60474 | -- | -- |  |  | 99.32001 | 0.00443 | 0.9136 | -- | -- |  | 365.59 | 0.00476 | 0.77296 | -- | --
| 36.155 | 0.04613 | 0.60484 | -- | -- |  |  | 99.335 | 0.00443 | 0.91363 | -- | -- |  | 365.645 | 0.00475 | 0.77303 | -- | --
| 36.16 | 0.04612 | 0.60494 | -- | -- |  |  | 99.35001 | 0.00442 | 0.91365 | -- | -- |  | 365.6984 | 0.00474 | 0.77311 | -- | --
| 36.165 | 0.04612 | 0.60504 | -- | -- |  |  | 99.365 | 0.00442 | 0.91368 | -- | -- |  | 365.7533 | 0.00474 | 0.77318 | -- | --
| 36.17 | 0.04611 | 0.60514 | -- | -- |  |  | 99.37832 | 0.00442 | 0.9137 | -- | -- |  | 365.8084 | 0.00474 | 0.77325 | -- | --
| 36.175 | 0.0461 | 0.60524 | -- | -- |  |  | 99.39334 | 0.00442 | 0.91373 | -- | -- |  | 365.8616 | 0.00473 | 0.77333 | -- | --
| 36.18167 | 0.04609 | 0.60534 | -- | -- |  |  | 99.40832 | 0.00441 | 0.91375 | -- | -- |  | 365.915 | 0.00472 | 0.7734 | -- | --
| 36.18667 | 0.04608 | 0.60544 | -- | -- |  |  | 99.42334 | 0.00441 | 0.91378 | -- | -- |  | 365.97 | 0.00472 | 0.77347 | -- | --
| 36.19166 | 0.04607 | 0.60554 | -- | -- |  |  | 99.43832 | 0.00441 | 0.9138 | -- | -- |  | 366.025 | 0.00471 | 0.77355 | -- | --
| 36.19667 | 0.04606 | 0.60564 | -- | -- |  |  | 99.45334 | 0.00441 | 0.91383 | -- | -- |  | 366.0784 | 0.0047 | 0.77362 | -- | --
| 36.20166 | 0.04605 | 0.60574 | -- | -- |  |  | 99.46835 | 0.00441 | 0.91385 | -- | -- |  | 366.1333 | 0.00469 | 0.77369 | -- | --
| 36.20833 | 0.04603 | 0.60584 | -- | -- |  |  | 99.48166 | 0.0044 | 0.91388 | -- | -- |  | 366.1883 | 0.00468 | 0.77376 | -- | --
| 36.21333 | 0.04602 | 0.60594 | -- | -- |  |  | 99.49668 | 0.0044 | 0.9139 | -- | -- |  | 366.2417 | 0.00468 | 0.77384 | -- | --
| 36.21834 | 0.04601 | 0.60604 | -- | -- |  |  | 99.51166 | 0.0044 | 0.91392 | -- | -- |  | 366.295 | 0.00468 | 0.77391 | -- | --
| 36.225 | 0.046 | 0.60614 | -- | -- |  |  | 99.52668 | 0.0044 | 0.91395 | -- | -- |  | 366.35 | 0.00468 | 0.77398 | -- | --
| 36.23 | 0.04599 | 0.60624 | -- | -- |  |  | 99.54166 | 0.00439 | 0.91397 | -- | -- |  | 366.405 | 0.00468 | 0.77405 | -- | --
| 36.235 | 0.04598 | 0.60634 | -- | -- |  |  | 99.55668 | 0.00439 | 0.914 | -- | -- |  | 366.4583 | 0.00468 | 0.77413 | -- | --
| 36.24 | 0.04598 | 0.60644 | -- | -- |  |  | 99.57168 | 0.00439 | 0.91402 | -- | -- |  | 366.5133 | 0.00468 | 0.7742 | -- | --
| 36.245 | 0.04596 | 0.60654 | -- | -- |  |  | 99.585 | 0.00439 | 0.91405 | -- | -- |  | 366.5683 | 0.00468 | 0.77427 | -- | --
| 36.25166 | 0.04595 | 0.60664 | -- | -- |  |  | 99.60001 | 0.00439 | 0.91407 | -- | -- |  | 366.6216 | 0.00468 | 0.77434 | -- | --
| 36.25667 | 0.04594 | 0.60674 | -- | -- |  |  | 99.615 | 0.00438 | 0.9141 | -- | -- |  | 366.675 | 0.00467 | 0.77442 | -- | --
| 36.26166 | 0.04593 | 0.60684 | -- | -- |  |  | 99.63 | 0.00438 | 0.91412 | -- | -- |  | 366.73 | 0.00468 | 0.77449 | -- | --
| 36.26666 | 0.04593 | 0.60694 | -- | -- |  |  | 99.645 | 0.00438 | 0.91414 | -- | -- |  | 366.785 | 0.00467 | 0.77456 | -- | --
| 36.27167 | 0.04592 | 0.60704 | -- | -- |  |  | 99.66 | 0.00438 | 0.91417 | -- | -- |  | 366.8384 | 0.00467 | 0.77463 | -- | --
| 36.27834 | 0.04591 | 0.60714 | -- | -- |  |  | 99.67501 | 0.00438 | 0.91419 | -- | -- |  | 366.8933 | 0.00467 | 0.77471 | -- | --
| 36.28333 | 0.0459 | 0.60724 | -- | -- |  |  | 99.68832 | 0.00438 | 0.91422 | -- | -- |  | 366.9484 | 0.00467 | 0.77478 | -- | --
| 36.28833 | 0.04589 | 0.60734 | -- | -- |  |  | 99.70334 | 0.00437 | 0.91424 | -- | -- |  | 367.0016 | 0.00466 | 0.77485 | -- | --
| 36.29334 | 0.04588 | 0.60744 | -- | -- |  |  | 99.71835 | 0.00437 | 0.91427 | -- | -- |  | 367.055 | 0.00466 | 0.77492 | -- | --
| 36.29834 | 0.04587 | 0.60754 | -- | -- |  |  | 99.73334 | 0.00437 | 0.91429 | -- | -- |  | 367.11 | 0.00466 | 0.77499 | -- | --
| 36.305 | 0.04587 | 0.60764 | -- | -- |  |  | 99.74834 | 0.00437 | 0.91431 | -- | -- |  | 367.165 | 0.00466 | 0.77507 | -- | --
| 36.31 | 0.04586 | 0.60774 | -- | -- |  |  | 99.76166 | 0.00437 | 0.91434 | -- | -- |  | 367.2183 | 0.00466 | 0.77514 | -- | --
| 36.315 | 0.04585 | 0.60784 | -- | -- |  |  | 99.77668 | 0.00437 | 0.91436 | -- | -- |  | 367.2734 | 0.00466 | 0.77521 | -- | --
| 36.32167 | 0.04583 | 0.60793 | -- | -- |  |  | 99.79166 | 0.00436 | 0.91439 | -- | -- |  | 367.3284 | 0.00465 | 0.77528 | -- | --
| 36.32666 | 0.04582 | 0.60803 | -- | -- |  |  | 99.80668 | 0.00436 | 0.91441 | -- | -- |  | 367.3816 | 0.00465 | 0.77535 | -- | --
| 36.33166 | 0.04581 | 0.60813 | -- | -- |  |  | 99.82168 | 0.00436 | 0.91444 | -- | -- |  | 367.435 | 0.00464 | 0.77543 | -- | --
| 36.33667 | 0.04581 | 0.60823 | -- | -- |  |  | 99.83668 | 0.00436 | 0.91446 | -- | -- |  | 367.49 | 0.00464 | 0.7755 | -- | --
| 36.34167 | 0.0458 | 0.60833 | -- | -- |  |  | 99.85168 | 0.00436 | 0.91448 | -- | -- |  | 367.545 | 0.00463 | 0.77557 | -- | --
| 36.34834 | 0.04579 | 0.60843 | -- | -- |  |  | 99.865 | 0.00436 | 0.91451 | -- | -- |  | 367.5984 | 0.00463 | 0.77564 | -- | --
| 36.35333 | 0.04578 | 0.60853 | -- | -- |  |  | 99.88 | 0.00436 | 0.91453 | -- | -- |  | 367.6534 | 0.00462 | 0.77571 | -- | --
| 36.35834 | 0.04577 | 0.60863 | -- | -- |  |  | 99.895 | 0.00435 | 0.91456 | -- | -- |  | 367.7083 | 0.00462 | 0.77578 | -- | --
| 36.36334 | 0.04576 | 0.60873 | -- | -- |  |  | 99.91 | 0.00435 | 0.91458 | -- | -- |  | 367.7617 | 0.00462 | 0.77586 | -- | --
| 36.36833 | 0.04575 | 0.60883 | -- | -- |  |  | 99.92501 | 0.00435 | 0.91461 | -- | -- |  | 367.815 | 0.00462 | 0.77593 | -- | --
| 36.375 | 0.04573 | 0.60893 | -- | -- |  |  | 99.94 | 0.00434 | 0.91463 | -- | -- |  | 367.87 | 0.00462 | 0.776 | -- | --
| 36.38 | 0.04573 | 0.60903 | -- | -- |  |  | 99.955 | 0.00434 | 0.91465 | -- | -- |  | 367.925 | 0.00462 | 0.77607 | -- | --
| 36.385 | 0.04572 | 0.60913 | -- | -- |  |  | 99.96835 | 0.00434 | 0.91468 | -- | -- |  | 367.9783 | 0.00462 | 0.77614 | -- | --
| 36.39 | 0.04571 | 0.60923 | -- | -- |  |  | 99.98334 | 0.00434 | 0.9147 | -- | -- |  | 368.0334 | 0.00463 | 0.77621 | -- | --
| 36.395 | 0.0457 | 0.60933 | -- | -- |  |  | 99.99834 | 0.00434 | 0.91473 | -- | -- |  | 368.0884 | 0.00463 | 0.77628 | -- | --
| 36.40166 | 0.04568 | 0.60943 | -- | -- |  |  | 100.0133 | 0.00433 | 0.91475 | -- | -- |  | 368.1416 | 0.00463 | 0.77636 | -- | --
| 36.40666 | 0.04567 | 0.60953 | -- | -- |  |  | 100.0283 | 0.00433 | 0.91478 | -- | -- |  | 368.195 | 0.00463 | 0.77643 | -- | --
| 36.41167 | 0.04566 | 0.60962 | -- | -- |  |  | 100.0433 | 0.00433 | 0.9148 | -- | -- |  | 368.25 | 0.00463 | 0.7765 | -- | --
| 36.41667 | 0.04566 | 0.60972 | -- | -- |  |  | 100.0583 | 0.00432 | 0.91482 | -- | -- |  | 368.305 | 0.00463 | 0.77657 | -- | --
| 36.42166 | 0.04565 | 0.60982 | -- | -- |  |  | 100.0717 | 0.00432 | 0.91485 | -- | -- |  | 368.3584 | 0.00463 | 0.77664 | -- | --
| 36.42833 | 0.04564 | 0.60992 | -- | -- |  |  | 100.0867 | 0.00432 | 0.91487 | -- | -- |  | 368.4133 | 0.00463 | 0.77671 | -- | --
| 36.43334 | 0.04562 | 0.61002 | -- | -- |  |  | 100.1017 | 0.00432 | 0.9149 | -- | -- |  | 368.4683 | 0.00462 | 0.77679 | -- | --
| 36.43833 | 0.04562 | 0.61012 | -- | -- |  |  | 100.1167 | 0.00431 | 0.91492 | -- | -- |  | 368.5217 | 0.00462 | 0.77686 | -- | --
| 36.445 | 0.04561 | 0.61022 | -- | -- |  |  | 100.1317 | 0.00431 | 0.91494 | -- | -- |  | 368.575 | 0.00462 | 0.77693 | -- | --
| 36.45 | 0.0456 | 0.61032 | -- | -- |  |  | 100.1467 | 0.00431 | 0.91497 | -- | -- |  | 368.63 | 0.00462 | 0.777 | -- | --
| 36.455 | 0.04559 | 0.61042 | -- | -- |  |  | 100.1617 | 0.00431 | 0.91499 | -- | -- |  | 368.685 | 0.00462 | 0.77707 | -- | --
| 36.46 | 0.04558 | 0.61052 | -- | -- |  |  | 100.175 | 0.0043 | 0.91502 | -- | -- |  | 368.7383 | 0.00462 | 0.77714 | -- | --
| 36.465 | 0.04557 | 0.61061 | -- | -- |  |  | 100.19 | 0.0043 | 0.91504 | -- | -- |  | 368.7934 | 0.00462 | 0.77721 | -- | --
| 36.47167 | 0.04556 | 0.61071 | -- | -- |  |  | 100.205 | 0.0043 | 0.91506 | -- | -- |  | 368.8484 | 0.00462 | 0.77729 | -- | --
| 36.47666 | 0.04555 | 0.61081 | -- | -- |  |  | 100.22 | 0.0043 | 0.91509 | -- | -- |  | 368.9016 | 0.00462 | 0.77736 | -- | --
| 36.48166 | 0.04554 | 0.61091 | -- | -- |  |  | 100.235 | 0.00429 | 0.91511 | -- | -- |  | 368.955 | 0.00461 | 0.77743 | -- | --
| 36.48667 | 0.04553 | 0.61101 | -- | -- |  |  | 100.2483 | 0.00429 | 0.91514 | -- | -- |  | 369.01 | 0.00461 | 0.7775 | -- | --
| 36.49167 | 0.04553 | 0.61111 | -- | -- |  |  | 100.2633 | 0.00429 | 0.91516 | -- | -- |  | 369.065 | 0.00461 | 0.77757 | -- | --
| 36.49834 | 0.04552 | 0.61121 | -- | -- |  |  | 100.2783 | 0.00429 | 0.91518 | -- | -- |  | 369.1184 | 0.0046 | 0.77764 | -- | --
| 36.50333 | 0.0455 | 0.61131 | -- | -- |  |  | 100.2933 | 0.00429 | 0.91521 | -- | -- |  | 369.1734 | 0.0046 | 0.77771 | -- | --
| 36.50833 | 0.04549 | 0.61141 | -- | -- |  |  | 100.3083 | 0.00428 | 0.91523 | -- | -- |  | 369.2283 | 0.0046 | 0.77778 | -- | --
| 36.51333 | 0.04548 | 0.6115 | -- | -- |  |  | 100.3233 | 0.00428 | 0.91525 | -- | -- |  | 369.2817 | 0.00459 | 0.77786 | -- | --
| 36.51834 | 0.04548 | 0.6116 | -- | -- |  |  | 100.3383 | 0.00428 | 0.91528 | -- | -- |  | 369.335 | 0.00459 | 0.77793 | -- | --
| 36.525 | 0.04546 | 0.6117 | -- | -- |  |  | 100.3517 | 0.00428 | 0.9153 | -- | -- |  | 369.39 | 0.00458 | 0.778 | -- | --
| 36.53 | 0.04545 | 0.6118 | -- | -- |  |  | 100.3667 | 0.00427 | 0.91533 | -- | -- |  | 369.445 | 0.00457 | 0.77807 | -- | --
| 36.535 | 0.04544 | 0.6119 | -- | -- |  |  | 100.3817 | 0.00427 | 0.91535 | -- | -- |  | 369.4984 | 0.00457 | 0.77814 | -- | --
| 36.54167 | 0.04544 | 0.612 | -- | -- |  |  | 100.3967 | 0.00427 | 0.91537 | -- | -- |  | 369.5534 | 0.00456 | 0.77821 | -- | --
| 36.54666 | 0.04543 | 0.6121 | -- | -- |  |  | 100.4117 | 0.00427 | 0.9154 | -- | -- |  | 369.6084 | 0.00457 | 0.77828 | -- | --
| 36.55166 | 0.04542 | 0.6122 | -- | -- |  |  | 100.4267 | 0.00426 | 0.91542 | -- | -- |  | 369.6616 | 0.00457 | 0.77835 | -- | --
| 36.55667 | 0.04541 | 0.61229 | -- | -- |  |  | 100.4417 | 0.00426 | 0.91545 | -- | -- |  | 369.715 | 0.00457 | 0.77842 | -- | --
| 36.56167 | 0.0454 | 0.61239 | -- | -- |  |  | 100.455 | 0.00426 | 0.91547 | -- | -- |  | 369.77 | 0.00457 | 0.77849 | -- | --
| 36.56833 | 0.04538 | 0.61249 | -- | -- |  |  | 100.47 | 0.00426 | 0.91549 | -- | -- |  | 369.825 | 0.00458 | 0.77856 | -- | --
| 36.57334 | 0.04537 | 0.61259 | -- | -- |  |  | 100.485 | 0.00425 | 0.91552 | -- | -- |  | 369.8783 | 0.00458 | 0.77863 | -- | --
| 36.57834 | 0.04536 | 0.61269 | -- | -- |  |  | 100.5 | 0.00425 | 0.91554 | -- | -- |  | 369.9333 | 0.00458 | 0.7787 | -- | --
| 36.58333 | 0.04535 | 0.61279 | -- | -- |  |  | 100.515 | 0.00425 | 0.91556 | -- | -- |  | 369.9883 | 0.00458 | 0.77878 | -- | --
| 36.58833 | 0.04535 | 0.61289 | -- | -- |  |  | 100.53 | 0.00425 | 0.91559 | -- | -- |  | 370.0417 | 0.00458 | 0.77885 | -- | --
| 36.595 | 0.04534 | 0.61298 | -- | -- |  |  | 100.545 | 0.00424 | 0.91561 | -- | -- |  | 370.095 | 0.00458 | 0.77892 | -- | --
| 36.6 | 0.04532 | 0.61308 | -- | -- |  |  | 100.5583 | 0.00424 | 0.91563 | -- | -- |  | 370.15 | 0.00458 | 0.77899 | -- | --
| 36.605 | 0.04531 | 0.61318 | -- | -- |  |  | 100.5733 | 0.00424 | 0.91566 | -- | -- |  | 370.205 | 0.00458 | 0.77906 | -- | --
| 36.61 | 0.0453 | 0.61328 | -- | -- |  |  | 100.5883 | 0.00423 | 0.91568 | -- | -- |  | 370.2583 | 0.00457 | 0.77913 | -- | --
| 36.615 | 0.0453 | 0.61338 | -- | -- |  |  | 100.6033 | 0.00423 | 0.91571 | -- | -- |  | 370.3134 | 0.00457 | 0.7792 | -- | --
| 36.62167 | 0.04528 | 0.61348 | -- | -- |  |  | 100.6183 | 0.00423 | 0.91573 | -- | -- |  | 370.3684 | 0.00457 | 0.77927 | -- | --
| 36.62666 | 0.04527 | 0.61357 | -- | -- |  |  | 100.6333 | 0.00423 | 0.91575 | -- | -- |  | 370.4217 | 0.00456 | 0.77934 | -- | --
| 36.63167 | 0.04526 | 0.61367 | -- | -- |  |  | 100.6483 | 0.00422 | 0.91578 | -- | -- |  | 370.475 | 0.00456 | 0.77941 | -- | --
| 36.63833 | 0.04525 | 0.61377 | -- | -- |  |  | 100.6617 | 0.00422 | 0.9158 | -- | -- |  | 370.53 | 0.00456 | 0.77948 | -- | --
| 36.64334 | 0.04525 | 0.61387 | -- | -- |  |  | 100.6767 | 0.00422 | 0.91582 | -- | -- |  | 370.585 | 0.00456 | 0.77955 | -- | --
| 36.64834 | 0.04524 | 0.61397 | -- | -- |  |  | 100.6917 | 0.00422 | 0.91585 | -- | -- |  | 370.6383 | 0.00455 | 0.77962 | -- | --
| 36.65333 | 0.04523 | 0.61407 | -- | -- |  |  | 100.7067 | 0.00422 | 0.91587 | -- | -- |  | 370.6933 | 0.00456 | 0.77969 | -- | --
| 36.65833 | 0.04521 | 0.61416 | -- | -- |  |  | 100.7217 | 0.00421 | 0.91589 | -- | -- |  | 370.7484 | 0.00456 | 0.77976 | -- | --
| 36.665 | 0.0452 | 0.61426 | -- | -- |  |  | 100.735 | 0.00421 | 0.91592 | -- | -- |  | 370.8016 | 0.00456 | 0.77983 | -- | --
| 36.67 | 0.04519 | 0.61436 | -- | -- |  |  | 100.75 | 0.00421 | 0.91594 | -- | -- |  | 370.855 | 0.00456 | 0.77991 | -- | --
| 36.675 | 0.04519 | 0.61446 | -- | -- |  |  | 100.765 | 0.00421 | 0.91596 | -- | -- |  | 370.91 | 0.00456 | 0.77998 | -- | --
| 36.68 | 0.04517 | 0.61456 | -- | -- |  |  | 100.78 | 0.00421 | 0.91599 | -- | -- |  | 370.965 | 0.00457 | 0.78005 | -- | --
| 36.685 | 0.04517 | 0.61465 | -- | -- |  |  | 100.795 | 0.00421 | 0.91601 | -- | -- |  | 371.0183 | 0.00457 | 0.78012 | -- | --
| 36.69166 | 0.04516 | 0.61475 | -- | -- |  |  | 100.81 | 0.00421 | 0.91603 | -- | -- |  | 371.0734 | 0.00456 | 0.78019 | -- | --
| 36.69667 | 0.04515 | 0.61485 | -- | -- |  |  | 100.825 | 0.0042 | 0.91606 | -- | -- |  | 371.1283 | 0.00457 | 0.78026 | -- | --
| 36.70166 | 0.04514 | 0.61495 | -- | -- |  |  | 100.8383 | 0.0042 | 0.91608 | -- | -- |  | 371.1816 | 0.00457 | 0.78033 | -- | --
| 36.70666 | 0.04513 | 0.61505 | -- | -- |  |  | 100.8533 | 0.0042 | 0.9161 | -- | -- |  | 371.235 | 0.00457 | 0.7804 | -- | --
| 36.71167 | 0.04512 | 0.61515 | -- | -- |  |  | 100.8683 | 0.0042 | 0.91613 | -- | -- |  | 371.29 | 0.00456 | 0.78047 | -- | --
| 36.71834 | 0.0451 | 0.61524 | -- | -- |  |  | 100.8833 | 0.0042 | 0.91615 | -- | -- |  | 371.345 | 0.00457 | 0.78054 | -- | --
| 36.72334 | 0.04509 | 0.61534 | -- | -- |  |  | 100.8983 | 0.0042 | 0.91617 | -- | -- |  | 371.3984 | 0.00457 | 0.78061 | -- | --
| 36.72833 | 0.04508 | 0.61544 | -- | -- |  |  | 100.9133 | 0.0042 | 0.9162 | -- | -- |  | 371.4533 | 0.00456 | 0.78068 | -- | --
| 36.73334 | 0.04507 | 0.61554 | -- | -- |  |  | 100.9283 | 0.00419 | 0.91622 | -- | -- |  | 371.5083 | 0.00455 | 0.78075 | -- | --
| 36.73834 | 0.04507 | 0.61563 | -- | -- |  |  | 100.9417 | 0.00419 | 0.91624 | -- | -- |  | 371.5617 | 0.00455 | 0.78082 | -- | --
| 36.745 | 0.04506 | 0.61573 | -- | -- |  |  | 100.9567 | 0.00419 | 0.91627 | -- | -- |  | 371.615 | 0.00455 | 0.78089 | -- | --
| 36.75 | 0.04505 | 0.61583 | -- | -- |  |  | 100.9717 | 0.00419 | 0.91629 | -- | -- |  | 371.67 | 0.00455 | 0.78096 | -- | --
| 36.755 | 0.04504 | 0.61593 | -- | -- |  |  | 100.9867 | 0.00419 | 0.91631 | -- | -- |  | 371.725 | 0.00454 | 0.78103 | -- | --
| 36.76166 | 0.04502 | 0.61603 | -- | -- |  |  | 101.0017 | 0.00418 | 0.91634 | -- | -- |  | 371.7783 | 0.00454 | 0.7811 | -- | --
| 36.76666 | 0.04501 | 0.61612 | -- | -- |  |  | 101.0167 | 0.00418 | 0.91636 | -- | -- |  | 371.8334 | 0.00453 | 0.78117 | -- | --
| 36.77167 | 0.045 | 0.61622 | -- | -- |  |  | 101.0317 | 0.00418 | 0.91638 | -- | -- |  | 371.8883 | 0.00453 | 0.78124 | -- | --
| 36.77667 | 0.04499 | 0.61632 | -- | -- |  |  | 101.045 | 0.00418 | 0.91641 | -- | -- |  | 371.9416 | 0.00453 | 0.78131 | -- | --
| 36.78166 | 0.04499 | 0.61642 | -- | -- |  |  | 101.06 | 0.00418 | 0.91643 | -- | -- |  | 371.995 | 0.00453 | 0.78138 | -- | --
| 36.78833 | 0.04498 | 0.61651 | -- | -- |  |  | 101.075 | 0.00418 | 0.91645 | -- | -- |  | 372.05 | 0.00453 | 0.78145 | -- | --
| 36.79334 | 0.04497 | 0.61661 | -- | -- |  |  | 101.09 | 0.00417 | 0.91648 | -- | -- |  | 372.105 | 0.00452 | 0.78152 | -- | --
| 36.79834 | 0.04496 | 0.61671 | -- | -- |  |  | 101.105 | 0.00417 | 0.9165 | -- | -- |  | 372.1583 | 0.00452 | 0.78159 | -- | --
| 36.80333 | 0.04495 | 0.61681 | -- | -- |  |  | 101.12 | 0.00417 | 0.91652 | -- | -- |  | 372.2134 | 0.00451 | 0.78166 | -- | --
| 36.80834 | 0.04493 | 0.61691 | -- | -- |  |  | 101.135 | 0.00417 | 0.91655 | -- | -- |  | 372.2683 | 0.00451 | 0.78173 | -- | --
| 36.815 | 0.04492 | 0.617 | -- | -- |  |  | 101.1483 | 0.00416 | 0.91657 | -- | -- |  | 372.3217 | 0.00451 | 0.7818 | -- | --
| 36.82 | 0.04491 | 0.6171 | -- | -- |  |  | 101.1633 | 0.00416 | 0.91659 | -- | -- |  | 372.375 | 0.00451 | 0.78187 | -- | --
| 36.825 | 0.0449 | 0.6172 | -- | -- |  |  | 101.1783 | 0.00416 | 0.91662 | -- | -- |  | 372.43 | 0.00451 | 0.78194 | -- | --
| 36.83 | 0.0449 | 0.6173 | -- | -- |  |  | 101.1933 | 0.00416 | 0.91664 | -- | -- |  | 372.485 | 0.0045 | 0.78201 | -- | --
| 36.835 | 0.04489 | 0.61739 | -- | -- |  |  | 101.2083 | 0.00415 | 0.91666 | -- | -- |  | 372.5383 | 0.0045 | 0.78208 | -- | --
| 36.84167 | 0.04488 | 0.61749 | -- | -- |  |  | 101.2217 | 0.00415 | 0.91669 | -- | -- |  | 372.5933 | 0.0045 | 0.78215 | -- | --
| 36.84667 | 0.04486 | 0.61759 | -- | -- |  |  | 101.2367 | 0.00415 | 0.91671 | -- | -- |  | 372.6484 | 0.00449 | 0.78222 | -- | --
| 36.85166 | 0.04485 | 0.61769 | -- | -- |  |  | 101.2517 | 0.00415 | 0.91673 | -- | -- |  | 372.7016 | 0.00449 | 0.78229 | -- | --
| 36.85834 | 0.04485 | 0.61778 | -- | -- |  |  | 101.2667 | 0.00415 | 0.91676 | -- | -- |  | 372.755 | 0.00449 | 0.78236 | -- | --
| 36.86334 | 0.04484 | 0.61788 | -- | -- |  |  | 101.2817 | 0.00414 | 0.91678 | -- | -- |  | 372.81 | 0.00448 | 0.78243 | -- | --
| 36.86833 | 0.04483 | 0.61798 | -- | -- |  |  | 101.2967 | 0.00414 | 0.9168 | -- | -- |  | 372.865 | 0.00447 | 0.7825 | -- | --
| 36.87334 | 0.04482 | 0.61807 | -- | -- |  |  | 101.3117 | 0.00414 | 0.91683 | -- | -- |  | 372.9184 | 0.00447 | 0.78257 | -- | --
| 36.87833 | 0.04481 | 0.61817 | -- | -- |  |  | 101.325 | 0.00414 | 0.91685 | -- | -- |  | 372.9734 | 0.00447 | 0.78264 | -- | --
| 36.885 | 0.0448 | 0.61827 | -- | -- |  |  | 101.34 | 0.00414 | 0.91687 | -- | -- |  | 373.0283 | 0.00446 | 0.78271 | -- | --
| 36.89 | 0.04479 | 0.61837 | -- | -- |  |  | 101.355 | 0.00414 | 0.91689 | -- | -- |  | 373.0817 | 0.00445 | 0.78277 | -- | --
| 36.895 | 0.04478 | 0.61846 | -- | -- |  |  | 101.37 | 0.00414 | 0.91692 | -- | -- |  | 373.135 | 0.00444 | 0.78284 | -- | --
| 36.9 | 0.04477 | 0.61856 | -- | -- |  |  | 101.385 | 0.00414 | 0.91694 | -- | -- |  | 373.19 | 0.00443 | 0.78291 | -- | --
| 36.905 | 0.04476 | 0.61866 | -- | -- |  |  | 101.4 | 0.00413 | 0.91696 | -- | -- |  | 373.245 | 0.00443 | 0.78298 | -- | --
| 36.91167 | 0.04475 | 0.61876 | -- | -- |  |  | 101.415 | 0.00413 | 0.91699 | -- | -- |  | 373.2983 | 0.00442 | 0.78305 | -- | --
| 36.91667 | 0.04474 | 0.61885 | -- | -- |  |  | 101.4283 | 0.00413 | 0.91701 | -- | -- |  | 373.3533 | 0.00442 | 0.78312 | -- | --
| 36.92166 | 0.04474 | 0.61895 | -- | -- |  |  | 101.4433 | 0.00413 | 0.91703 | -- | -- |  | 373.4083 | 0.00442 | 0.78319 | -- | --
| 36.92666 | 0.04473 | 0.61905 | -- | -- |  |  | 101.4583 | 0.00412 | 0.91706 | -- | -- |  | 373.4617 | 0.00442 | 0.78325 | -- | --
| 36.93167 | 0.04472 | 0.61914 | -- | -- |  |  | 101.4733 | 0.00412 | 0.91708 | -- | -- |  | 373.515 | 0.00442 | 0.78332 | -- | --
| 36.93833 | 0.0447 | 0.61924 | -- | -- |  |  | 101.4883 | 0.00412 | 0.9171 | -- | -- |  | 373.57 | 0.00442 | 0.78339 | -- | --
| 36.94333 | 0.04469 | 0.61934 | -- | -- |  |  | 101.5033 | 0.00412 | 0.91712 | -- | -- |  | 373.625 | 0.00442 | 0.78346 | -- | --
| 36.94834 | 0.04469 | 0.61944 | -- | -- |  |  | 101.5183 | 0.00411 | 0.91715 | -- | -- |  | 373.6783 | 0.00441 | 0.78353 | -- | --
| 36.955 | 0.04468 | 0.61953 | -- | -- |  |  | 101.5317 | 0.00411 | 0.91717 | -- | -- |  | 373.7334 | 0.00441 | 0.7836 | -- | --
| 36.96 | 0.04467 | 0.61963 | -- | -- |  |  | 101.5467 | 0.00411 | 0.91719 | -- | -- |  | 373.7883 | 0.00441 | 0.78366 | -- | --
| 36.965 | 0.04466 | 0.61973 | -- | -- |  |  | 101.5617 | 0.00411 | 0.91722 | -- | -- |  | 373.8416 | 0.00441 | 0.78373 | -- | --
| 36.97 | 0.04465 | 0.61982 | -- | -- |  |  | 101.5767 | 0.00411 | 0.91724 | -- | -- |  | 373.895 | 0.0044 | 0.7838 | -- | --
| 36.975 | 0.04464 | 0.61992 | -- | -- |  |  | 101.5917 | 0.0041 | 0.91726 | -- | -- |  | 373.95 | 0.0044 | 0.78387 | -- | --
| 36.98166 | 0.04463 | 0.62002 | -- | -- |  |  | 101.6067 | 0.0041 | 0.91728 | -- | -- |  | 374.005 | 0.0044 | 0.78394 | -- | --
| 36.98667 | 0.04462 | 0.62011 | -- | -- |  |  | 101.6217 | 0.0041 | 0.91731 | -- | -- |  | 374.0584 | 0.0044 | 0.784 | -- | --
| 36.99167 | 0.04461 | 0.62021 | -- | -- |  |  | 101.635 | 0.0041 | 0.91733 | -- | -- |  | 374.1133 | 0.00439 | 0.78407 | -- | --
| 36.99667 | 0.0446 | 0.62031 | -- | -- |  |  | 101.65 | 0.00409 | 0.91735 | -- | -- |  | 374.1684 | 0.00439 | 0.78414 | -- | --
| 37.00166 | 0.04458 | 0.62041 | -- | -- |  |  | 101.665 | 0.00409 | 0.91738 | -- | -- |  | 374.2216 | 0.00439 | 0.78421 | -- | --
| 37.00833 | 0.04458 | 0.6205 | -- | -- |  |  | 101.68 | 0.00409 | 0.9174 | -- | -- |  | 374.275 | 0.0044 | 0.78428 | -- | --
| 37.01333 | 0.04458 | 0.6206 | -- | -- |  |  | 101.695 | 0.00409 | 0.91742 | -- | -- |  | 374.33 | 0.0044 | 0.78434 | -- | --
| 37.01834 | 0.04457 | 0.6207 | -- | -- |  |  | 101.7083 | 0.00409 | 0.91744 | -- | -- |  | 374.385 | 0.0044 | 0.78441 | -- | --
| 37.02334 | 0.04455 | 0.62079 | -- | -- |  |  | 101.7233 | 0.00409 | 0.91747 | -- | -- |  | 374.4383 | 0.0044 | 0.78448 | -- | --
| 37.02834 | 0.04454 | 0.62089 | -- | -- |  |  | 101.7383 | 0.00408 | 0.91749 | -- | -- |  | 374.4934 | 0.0044 | 0.78455 | -- | --
| 37.035 | 0.04453 | 0.62099 | -- | -- |  |  | 101.7533 | 0.00408 | 0.91751 | -- | -- |  | 374.5483 | 0.0044 | 0.78462 | -- | --
| 37.04 | 0.04453 | 0.62108 | -- | -- |  |  | 101.7683 | 0.00409 | 0.91754 | -- | -- |  | 374.6016 | 0.0044 | 0.78468 | -- | --
| 37.045 | 0.04452 | 0.62118 | -- | -- |  |  | 101.7833 | 0.00408 | 0.91756 | -- | -- |  | 374.655 | 0.0044 | 0.78475 | -- | --
| 37.05 | 0.04451 | 0.62128 | -- | -- |  |  | 101.7983 | 0.00408 | 0.91758 | -- | -- |  | 374.71 | 0.00438 | 0.78482 | -- | --
| 37.055 | 0.0445 | 0.62137 | -- | -- |  |  | 101.8117 | 0.00408 | 0.9176 | -- | -- |  | 374.765 | 0.00437 | 0.78489 | -- | --
| 37.06167 | 0.04448 | 0.62147 | -- | -- |  |  | 101.8267 | 0.00408 | 0.91763 | -- | -- |  | 374.8183 | 0.00437 | 0.78496 | -- | --
| 37.06666 | 0.04448 | 0.62157 | -- | -- |  |  | 101.8417 | 0.00408 | 0.91765 | -- | -- |  | 374.8733 | 0.00436 | 0.78502 | -- | --
| 37.07167 | 0.04447 | 0.62166 | -- | -- |  |  | 101.8567 | 0.00408 | 0.91767 | -- | -- |  | 374.9283 | 0.00436 | 0.78509 | -- | --
| 37.07834 | 0.04446 | 0.62176 | -- | -- |  |  | 101.8717 | 0.00408 | 0.91769 | -- | -- |  | 374.9817 | 0.00435 | 0.78516 | -- | --
| 37.08333 | 0.04445 | 0.62186 | -- | -- |  |  | 101.8867 | 0.00408 | 0.91772 | -- | -- |  | 375.035 | 0.00435 | 0.78523 | -- | --
| 37.08833 | 0.04444 | 0.62195 | -- | -- |  |  | 101.9017 | 0.00408 | 0.91774 | -- | -- |  | 375.09 | 0.00436 | 0.78529 | -- | --
| 37.09334 | 0.04443 | 0.62205 | -- | -- |  |  | 101.915 | 0.00408 | 0.91776 | -- | -- |  | 375.145 | 0.00436 | 0.78536 | -- | --
| 37.09834 | 0.04443 | 0.62215 | -- | -- |  |  | 101.93 | 0.00408 | 0.91779 | -- | -- |  | 375.1984 | 0.00436 | 0.78543 | -- | --
| 37.105 | 0.04441 | 0.62224 | -- | -- |  |  | 101.945 | 0.00408 | 0.91781 | -- | -- |  | 375.2533 | 0.00436 | 0.78549 | -- | --
| 37.11 | 0.0444 | 0.62234 | -- | -- |  |  | 101.96 | 0.00408 | 0.91783 | -- | -- |  | 375.3084 | 0.00436 | 0.78556 | -- | --
| 37.115 | 0.04439 | 0.62243 | -- | -- |  |  | 101.975 | 0.00408 | 0.91785 | -- | -- |  | 375.3616 | 0.00437 | 0.78563 | -- | --
| 37.12 | 0.04438 | 0.62253 | -- | -- |  |  | 101.99 | 0.00408 | 0.91788 | -- | -- |  | 375.415 | 0.00437 | 0.7857 | -- | --
| 37.125 | 0.04437 | 0.62263 | -- | -- |  |  | 102.005 | 0.00408 | 0.9179 | -- | -- |  | 375.47 | 0.00437 | 0.78576 | -- | --
| 37.13167 | 0.04436 | 0.62272 | -- | -- |  |  | 102.0183 | 0.00407 | 0.91792 | -- | -- |  | 375.525 | 0.00437 | 0.78583 | -- | --
| 37.13666 | 0.04435 | 0.62282 | -- | -- |  |  | 102.0333 | 0.00407 | 0.91794 | -- | -- |  | 375.5784 | 0.00437 | 0.7859 | -- | --
| 37.14166 | 0.04434 | 0.62292 | -- | -- |  |  | 102.0483 | 0.00407 | 0.91797 | -- | -- |  | 375.6333 | 0.00437 | 0.78597 | -- | --
| 37.14667 | 0.04434 | 0.62301 | -- | -- |  |  | 102.0633 | 0.00407 | 0.91799 | -- | -- |  | 375.6883 | 0.00437 | 0.78604 | -- | --
| 37.15166 | 0.04433 | 0.62311 | -- | -- |  |  | 102.0783 | 0.00407 | 0.91801 | -- | -- |  | 375.7417 | 0.00437 | 0.7861 | -- | --
| 37.15833 | 0.04432 | 0.62321 | -- | -- |  |  | 102.0933 | 0.00406 | 0.91804 | -- | -- |  | 375.795 | 0.00436 | 0.78617 | -- | --
| 37.16333 | 0.04431 | 0.6233 | -- | -- |  |  | 102.1083 | 0.00406 | 0.91806 | -- | -- |  | 375.85 | 0.00436 | 0.78624 | -- | --
| 37.16834 | 0.04429 | 0.6234 | -- | -- |  |  | 102.1217 | 0.00406 | 0.91808 | -- | -- |  | 375.905 | 0.00435 | 0.78631 | -- | --
| 37.175 | 0.04428 | 0.62349 | -- | -- |  |  | 102.1367 | 0.00405 | 0.9181 | -- | -- |  | 375.9583 | 0.00435 | 0.78637 | -- | --
| 37.18 | 0.04427 | 0.62359 | -- | -- |  |  | 102.1517 | 0.00405 | 0.91813 | -- | -- |  | 376.0133 | 0.00436 | 0.78644 | -- | --
| 37.185 | 0.04426 | 0.62369 | -- | -- |  |  | 102.1667 | 0.00405 | 0.91815 | -- | -- |  | 376.0683 | 0.00436 | 0.78651 | -- | --
| 37.19 | 0.04426 | 0.62378 | -- | -- |  |  | 102.1817 | 0.00405 | 0.91817 | -- | -- |  | 376.1216 | 0.00436 | 0.78657 | -- | --
| 37.195 | 0.04425 | 0.62388 | -- | -- |  |  | 102.195 | 0.00405 | 0.91819 | -- | -- |  | 376.175 | 0.00436 | 0.78664 | -- | --
| 37.20166 | 0.04423 | 0.62397 | -- | -- |  |  | 102.21 | 0.00405 | 0.91822 | -- | -- |  | 376.23 | 0.00436 | 0.78671 | -- | --
| 37.20666 | 0.04422 | 0.62407 | -- | -- |  |  | 102.225 | 0.00404 | 0.91824 | -- | -- |  | 376.285 | 0.00435 | 0.78678 | -- | --
| 37.21167 | 0.04421 | 0.62417 | -- | -- |  |  | 102.24 | 0.00404 | 0.91826 | -- | -- |  | 376.3384 | 0.00435 | 0.78684 | -- | --
| 37.21667 | 0.0442 | 0.62426 | -- | -- |  |  | 102.255 | 0.00404 | 0.91828 | -- | -- |  | 376.3933 | 0.00436 | 0.78691 | -- | --
| 37.22167 | 0.04419 | 0.62436 | -- | -- |  |  | 102.27 | 0.00404 | 0.91831 | -- | -- |  | 376.4484 | 0.00436 | 0.78698 | -- | --
| 37.22833 | 0.04417 | 0.62445 | -- | -- |  |  | 102.285 | 0.00403 | 0.91833 | -- | -- |  | 376.5016 | 0.00436 | 0.78705 | -- | --
| 37.23334 | 0.04416 | 0.62455 | -- | -- |  |  | 102.2983 | 0.00403 | 0.91835 | -- | -- |  | 376.555 | 0.00436 | 0.78711 | -- | --
| 37.23834 | 0.04415 | 0.62465 | -- | -- |  |  | 102.3133 | 0.00403 | 0.91837 | -- | -- |  | 376.61 | 0.00436 | 0.78718 | -- | --
| 37.24333 | 0.04414 | 0.62474 | -- | -- |  |  | 102.3283 | 0.00402 | 0.9184 | -- | -- |  | 376.665 | 0.00436 | 0.78725 | -- | --
| 37.24834 | 0.04413 | 0.62484 | -- | -- |  |  | 102.3433 | 0.00402 | 0.91842 | -- | -- |  | 376.7183 | 0.00436 | 0.78732 | -- | --
| 37.255 | 0.04412 | 0.62493 | -- | -- |  |  | 102.3583 | 0.00402 | 0.91844 | -- | -- |  | 376.7734 | 0.00435 | 0.78738 | -- | --
| 37.26 | 0.04411 | 0.62503 | -- | -- |  |  | 102.3733 | 0.00401 | 0.91846 | -- | -- |  | 376.8284 | 0.00435 | 0.78745 | -- | --
| 37.265 | 0.0441 | 0.62513 | -- | -- |  |  | 102.3883 | 0.00401 | 0.91849 | -- | -- |  | 376.8816 | 0.00436 | 0.78752 | -- | --
| 37.27167 | 0.04409 | 0.62522 | -- | -- |  |  | 102.4017 | 0.00401 | 0.91851 | -- | -- |  | 376.935 | 0.00436 | 0.78759 | -- | --
| 37.27667 | 0.04408 | 0.62532 | -- | -- |  |  | 102.4167 | 0.00401 | 0.91853 | -- | -- |  | 376.99 | 0.00437 | 0.78765 | -- | --
| 37.28166 | 0.04407 | 0.62541 | -- | -- |  |  | 102.4317 | 0.00401 | 0.91855 | -- | -- |  | 377.045 | 0.00437 | 0.78772 | -- | --
| 37.28667 | 0.04406 | 0.62551 | -- | -- |  |  | 102.4467 | 0.004 | 0.91857 | -- | -- |  | 377.0984 | 0.00437 | 0.78779 | -- | --
| 37.29167 | 0.04405 | 0.6256 | -- | -- |  |  | 102.4617 | 0.004 | 0.9186 | -- | -- |  | 377.1534 | 0.00437 | 0.78786 | -- | --
| 37.29834 | 0.04405 | 0.6257 | -- | -- |  |  | 102.4767 | 0.00399 | 0.91862 | -- | -- |  | 377.2083 | 0.00438 | 0.78792 | -- | --
| 37.30333 | 0.04403 | 0.6258 | -- | -- |  |  | 102.4917 | 0.00399 | 0.91864 | -- | -- |  | 377.2617 | 0.00438 | 0.78799 | -- | --
| 37.30834 | 0.04402 | 0.62589 | -- | -- |  |  | 102.505 | 0.00399 | 0.91866 | -- | -- |  | 377.315 | 0.00438 | 0.78806 | -- | --
| 37.31333 | 0.04401 | 0.62599 | -- | -- |  |  | 102.52 | 0.00398 | 0.91869 | -- | -- |  | 377.37 | 0.00438 | 0.78813 | -- | --
| 37.31833 | 0.044 | 0.62608 | -- | -- |  |  | 102.535 | 0.00398 | 0.91871 | -- | -- |  | 377.425 | 0.00438 | 0.78819 | -- | --
| 37.325 | 0.04399 | 0.62618 | -- | -- |  |  | 102.55 | 0.00398 | 0.91873 | -- | -- |  | 377.4783 | 0.00438 | 0.78826 | -- | --
| 37.33 | 0.04397 | 0.62627 | -- | -- |  |  | 102.565 | 0.00398 | 0.91875 | -- | -- |  | 377.5334 | 0.00438 | 0.78833 | -- | --
| 37.335 | 0.04396 | 0.62637 | -- | -- |  |  | 102.58 | 0.00398 | 0.91877 | -- | -- |  | 377.5884 | 0.00438 | 0.7884 | -- | --
| 37.34 | 0.04395 | 0.62646 | -- | -- |  |  | 102.595 | 0.00397 | 0.9188 | -- | -- |  | 377.6416 | 0.00439 | 0.78847 | -- | --
| 37.345 | 0.04394 | 0.62656 | -- | -- |  |  | 102.6083 | 0.00397 | 0.91882 | -- | -- |  | 377.695 | 0.00439 | 0.78853 | -- | --
| 37.35166 | 0.04394 | 0.62665 | -- | -- |  |  | 102.6233 | 0.00397 | 0.91884 | -- | -- |  | 377.75 | 0.00438 | 0.7886 | -- | --
| 37.35666 | 0.04393 | 0.62675 | -- | -- |  |  | 102.6383 | 0.00397 | 0.91886 | -- | -- |  | 377.805 | 0.00438 | 0.78867 | -- | --
| 37.36167 | 0.04392 | 0.62685 | -- | -- |  |  | 102.6533 | 0.00397 | 0.91888 | -- | -- |  | 377.8584 | 0.00438 | 0.78874 | -- | --
| 37.36666 | 0.0439 | 0.62694 | -- | -- |  |  | 102.6683 | 0.00397 | 0.91891 | -- | -- |  | 377.9133 | 0.00437 | 0.7888 | -- | --
| 37.37167 | 0.0439 | 0.62704 | -- | -- |  |  | 102.6817 | 0.00396 | 0.91893 | -- | -- |  | 377.9683 | 0.00437 | 0.78887 | -- | --
| 37.37833 | 0.04389 | 0.62713 | -- | -- |  |  | 102.6967 | 0.00396 | 0.91895 | -- | -- |  | 378.0217 | 0.00437 | 0.78894 | -- | --
| 37.38334 | 0.04388 | 0.62723 | -- | -- |  |  | 102.7117 | 0.00395 | 0.91897 | -- | -- |  | 378.075 | 0.00437 | 0.78901 | -- | --
| 37.38833 | 0.04387 | 0.62732 | -- | -- |  |  | 102.7267 | 0.00395 | 0.919 | -- | -- |  | 378.13 | 0.00437 | 0.78908 | -- | --
| 37.395 | 0.04386 | 0.62742 | -- | -- |  |  | 102.7417 | 0.00395 | 0.91902 | -- | -- |  | 378.185 | 0.00437 | 0.78914 | -- | --
| 37.4 | 0.04386 | 0.62751 | -- | -- |  |  | 102.7567 | 0.00394 | 0.91904 | -- | -- |  | 378.2383 | 0.00437 | 0.78921 | -- | --
| 37.405 | 0.04385 | 0.62761 | -- | -- |  |  | 102.7717 | 0.00394 | 0.91906 | -- | -- |  | 378.2934 | 0.00437 | 0.78928 | -- | --
| 37.41 | 0.04384 | 0.6277 | -- | -- |  |  | 102.785 | 0.00394 | 0.91908 | -- | -- |  | 378.3484 | 0.00437 | 0.78935 | -- | --
| 37.415 | 0.04382 | 0.6278 | -- | -- |  |  | 102.8 | 0.00394 | 0.91911 | -- | -- |  | 378.4016 | 0.00437 | 0.78941 | -- | --
| 37.42166 | 0.04381 | 0.62789 | -- | -- |  |  | 102.815 | 0.00393 | 0.91913 | -- | -- |  | 378.455 | 0.00436 | 0.78948 | -- | --
| 37.42666 | 0.0438 | 0.62799 | -- | -- |  |  | 102.83 | 0.00393 | 0.91915 | -- | -- |  | 378.51 | 0.00436 | 0.78955 | -- | --
| 37.43167 | 0.0438 | 0.62808 | -- | -- |  |  | 102.845 | 0.00393 | 0.91917 | -- | -- |  | 378.565 | 0.00436 | 0.78962 | -- | --
| 37.43667 | 0.04378 | 0.62818 | -- | -- |  |  | 102.86 | 0.00392 | 0.91919 | -- | -- |  | 378.6184 | 0.00437 | 0.78968 | -- | --
| 37.44166 | 0.04377 | 0.62827 | -- | -- |  |  | 102.875 | 0.00392 | 0.91921 | -- | -- |  | 378.6734 | 0.00437 | 0.78975 | -- | --
| 37.44834 | 0.04376 | 0.62837 | -- | -- |  |  | 102.8883 | 0.00392 | 0.91924 | -- | -- |  | 378.7283 | 0.00437 | 0.78982 | -- | --
| 37.45334 | 0.04376 | 0.62846 | -- | -- |  |  | 102.9033 | 0.00392 | 0.91926 | -- | -- |  | 378.7817 | 0.00437 | 0.78989 | -- | --
| 37.45833 | 0.04375 | 0.62856 | -- | -- |  |  | 102.9183 | 0.00392 | 0.91928 | -- | -- |  | 378.835 | 0.00437 | 0.78995 | -- | --
| 37.46333 | 0.04374 | 0.62865 | -- | -- |  |  | 102.9333 | 0.00392 | 0.9193 | -- | -- |  | 378.89 | 0.00437 | 0.79002 | -- | --
| 37.46834 | 0.04373 | 0.62875 | -- | -- |  |  | 102.9483 | 0.00392 | 0.91932 | -- | -- |  | 378.945 | 0.00437 | 0.79009 | -- | --
| 37.475 | 0.04372 | 0.62884 | -- | -- |  |  | 102.9633 | 0.00391 | 0.91935 | -- | -- |  | 378.9984 | 0.00437 | 0.79016 | -- | --
| 37.48 | 0.0437 | 0.62894 | -- | -- |  |  | 102.9783 | 0.00391 | 0.91937 | -- | -- |  | 379.0534 | 0.00437 | 0.79022 | -- | --
| 37.485 | 0.04369 | 0.62903 | -- | -- |  |  | 102.9917 | 0.00391 | 0.91939 | -- | -- |  | 379.1084 | 0.00437 | 0.79029 | -- | --
| 37.49167 | 0.04368 | 0.62913 | -- | -- |  |  | 103.0067 | 0.00391 | 0.91941 | -- | -- |  | 379.1616 | 0.00437 | 0.79036 | -- | --
| 37.49667 | 0.04367 | 0.62922 | -- | -- |  |  | 103.0217 | 0.0039 | 0.91943 | -- | -- |  | 379.215 | 0.00437 | 0.79043 | -- | --
| 37.50166 | 0.04366 | 0.62932 | -- | -- |  |  | 103.0367 | 0.0039 | 0.91945 | -- | -- |  | 379.27 | 0.00437 | 0.79049 | -- | --
| 37.50667 | 0.04366 | 0.62941 | -- | -- |  |  | 103.0517 | 0.0039 | 0.91948 | -- | -- |  | 379.325 | 0.00436 | 0.79056 | -- | --
| 37.51166 | 0.04365 | 0.62951 | -- | -- |  |  | 103.0667 | 0.0039 | 0.9195 | -- | -- |  | 379.3783 | 0.00436 | 0.79063 | -- | --
| 37.51834 | 0.04364 | 0.6296 | -- | -- |  |  | 103.0817 | 0.00389 | 0.91952 | -- | -- |  | 379.4333 | 0.00436 | 0.7907 | -- | --
| 37.52334 | 0.04362 | 0.6297 | -- | -- |  |  | 103.095 | 0.00389 | 0.91954 | -- | -- |  | 379.4883 | 0.00436 | 0.79076 | -- | --
| 37.52834 | 0.04362 | 0.62979 | -- | -- |  |  | 103.11 | 0.00389 | 0.91956 | -- | -- |  | 379.5417 | 0.00436 | 0.79083 | -- | --
| 37.53333 | 0.04361 | 0.62989 | -- | -- |  |  | 103.125 | 0.00389 | 0.91958 | -- | -- |  | 379.595 | 0.00435 | 0.7909 | -- | --
| 37.53833 | 0.0436 | 0.62998 | -- | -- |  |  | 103.14 | 0.00388 | 0.91961 | -- | -- |  | 379.65 | 0.00434 | 0.79097 | -- | --
| 37.545 | 0.04359 | 0.63008 | -- | -- |  |  | 103.155 | 0.00388 | 0.91963 | -- | -- |  | 379.705 | 0.00434 | 0.79103 | -- | --
| 37.55 | 0.04358 | 0.63017 | -- | -- |  |  | 103.1683 | 0.00388 | 0.91965 | -- | -- |  | 379.7583 | 0.00433 | 0.7911 | -- | --
| 37.555 | 0.04357 | 0.63027 | -- | -- |  |  | 103.1833 | 0.00388 | 0.91967 | -- | -- |  | 379.8134 | 0.00432 | 0.79117 | -- | --
| 37.56 | 0.04356 | 0.63036 | -- | -- |  |  | 103.1983 | 0.00387 | 0.91969 | -- | -- |  | 379.8684 | 0.00431 | 0.79123 | -- | --
| 37.565 | 0.04355 | 0.63046 | -- | -- |  |  | 103.2133 | 0.00387 | 0.91971 | -- | -- |  | 379.9217 | 0.0043 | 0.7913 | -- | --
| 37.57167 | 0.04353 | 0.63055 | -- | -- |  |  | 103.2283 | 0.00387 | 0.91974 | -- | -- |  | 379.975 | 0.00429 | 0.79137 | -- | --
| 37.57666 | 0.04353 | 0.63064 | -- | -- |  |  | 103.2433 | 0.00387 | 0.91976 | -- | -- |  | 380.03 | 0.00429 | 0.79143 | -- | --
| 37.58166 | 0.04352 | 0.63074 | -- | -- |  |  | 103.2583 | 0.00387 | 0.91978 | -- | -- |  | 380.085 | 0.00429 | 0.7915 | -- | --
| 37.58833 | 0.04351 | 0.63083 | -- | -- |  |  | 103.2717 | 0.00387 | 0.9198 | -- | -- |  | 380.1383 | 0.00428 | 0.79156 | -- | --
| 37.59334 | 0.0435 | 0.63093 | -- | -- |  |  | 103.2867 | 0.00386 | 0.91982 | -- | -- |  | 380.1933 | 0.00428 | 0.79163 | -- | --
| 37.59834 | 0.04349 | 0.63102 | -- | -- |  |  | 103.3017 | 0.00386 | 0.91984 | -- | -- |  | 380.2484 | 0.00428 | 0.7917 | -- | --
| 37.60333 | 0.04348 | 0.63112 | -- | -- |  |  | 103.3167 | 0.00386 | 0.91986 | -- | -- |  | 380.3016 | 0.00427 | 0.79176 | -- | --
| 37.60834 | 0.04347 | 0.63121 | -- | -- |  |  | 103.3317 | 0.00386 | 0.91989 | -- | -- |  | 380.355 | 0.00427 | 0.79183 | -- | --
| 37.615 | 0.04345 | 0.63131 | -- | -- |  |  | 103.3467 | 0.00386 | 0.91991 | -- | -- |  | 380.41 | 0.00426 | 0.7919 | -- | --
| 37.62 | 0.04344 | 0.6314 | -- | -- |  |  | 103.3617 | 0.00385 | 0.91993 | -- | -- |  | 380.465 | 0.00426 | 0.79196 | -- | --
| 37.625 | 0.04344 | 0.63149 | -- | -- |  |  | 103.375 | 0.00385 | 0.91995 | -- | -- |  | 380.5183 | 0.00425 | 0.79203 | -- | --
| 37.63 | 0.04343 | 0.63159 | -- | -- |  |  | 103.39 | 0.00385 | 0.91997 | -- | -- |  | 380.5734 | 0.00424 | 0.79209 | -- | --
| 37.635 | 0.04343 | 0.63168 | -- | -- |  |  | 103.405 | 0.00385 | 0.91999 | -- | -- |  | 380.6283 | 0.00423 | 0.79216 | -- | --
| 37.64166 | 0.04341 | 0.63178 | -- | -- |  |  | 103.42 | 0.00385 | 0.92002 | -- | -- |  | 380.6816 | 0.00423 | 0.79222 | -- | --
| 37.64667 | 0.0434 | 0.63187 | -- | -- |  |  | 103.435 | 0.00385 | 0.92004 | -- | -- |  | 380.735 | 0.00423 | 0.79229 | -- | --
| 37.65166 | 0.04339 | 0.63197 | -- | -- |  |  | 103.45 | 0.00385 | 0.92006 | -- | -- |  | 380.79 | 0.00422 | 0.79235 | -- | --
| 37.65666 | 0.04338 | 0.63206 | -- | -- |  |  | 103.465 | 0.00384 | 0.92008 | -- | -- |  | 380.845 | 0.00421 | 0.79242 | -- | --
| 37.66167 | 0.04337 | 0.63215 | -- | -- |  |  | 103.4783 | 0.00384 | 0.9201 | -- | -- |  | 380.8984 | 0.0042 | 0.79248 | -- | --
| 37.66834 | 0.04335 | 0.63225 | -- | -- |  |  | 103.4933 | 0.00384 | 0.92012 | -- | -- |  | 380.9533 | 0.0042 | 0.79255 | -- | --
| 37.67334 | 0.04335 | 0.63234 | -- | -- |  |  | 103.5083 | 0.00384 | 0.92014 | -- | -- |  | 381.0083 | 0.00419 | 0.79261 | -- | --
| 37.67833 | 0.04334 | 0.63244 | -- | -- |  |  | 103.5233 | 0.00384 | 0.92016 | -- | -- |  | 381.0617 | 0.00419 | 0.79268 | -- | --
| 37.68334 | 0.04333 | 0.63253 | -- | -- |  |  | 103.5383 | 0.00384 | 0.92019 | -- | -- |  | 381.115 | 0.00418 | 0.79274 | -- | --
| 37.68833 | 0.04332 | 0.63262 | -- | -- |  |  | 103.5533 | 0.00384 | 0.92021 | -- | -- |  | 381.17 | 0.00418 | 0.79281 | -- | --
| 37.695 | 0.04331 | 0.63272 | -- | -- |  |  | 103.5683 | 0.00384 | 0.92023 | -- | -- |  | 381.225 | 0.00418 | 0.79287 | -- | --
| 37.7 | 0.0433 | 0.63281 | -- | -- |  |  | 103.5817 | 0.00384 | 0.92025 | -- | -- |  | 381.2783 | 0.00418 | 0.79294 | -- | --
| 37.705 | 0.04329 | 0.63291 | -- | -- |  |  | 103.5967 | 0.00384 | 0.92027 | -- | -- |  | 381.3334 | 0.00418 | 0.793 | -- | --
| 37.71167 | 0.04327 | 0.633 | -- | -- |  |  | 103.6117 | 0.00384 | 0.92029 | -- | -- |  | 381.3883 | 0.00418 | 0.79307 | -- | --
| 37.71667 | 0.04327 | 0.63309 | -- | -- |  |  | 103.6267 | 0.00384 | 0.92031 | -- | -- |  | 381.4416 | 0.00418 | 0.79313 | -- | --
| 37.72167 | 0.04326 | 0.63319 | -- | -- |  |  | 103.6417 | 0.00383 | 0.92034 | -- | -- |  | 381.495 | 0.00418 | 0.7932 | -- | --
| 37.72666 | 0.04325 | 0.63328 | -- | -- |  |  | 103.655 | 0.00383 | 0.92036 | -- | -- |  | 381.55 | 0.00418 | 0.79326 | -- | --
| 37.73166 | 0.04324 | 0.63338 | -- | -- |  |  | 103.67 | 0.00383 | 0.92038 | -- | -- |  | 381.605 | 0.00418 | 0.79332 | -- | --
| 37.73834 | 0.04323 | 0.63347 | -- | -- |  |  | 103.685 | 0.00383 | 0.9204 | -- | -- |  | 381.6583 | 0.00418 | 0.79339 | -- | --
| 37.74333 | 0.04322 | 0.63356 | -- | -- |  |  | 103.7 | 0.00383 | 0.92042 | -- | -- |  | 381.7134 | 0.00418 | 0.79345 | -- | --
| 37.74834 | 0.04321 | 0.63366 | -- | -- |  |  | 103.715 | 0.00383 | 0.92044 | -- | -- |  | 381.7683 | 0.00417 | 0.79352 | -- | --
| 37.75333 | 0.0432 | 0.63375 | -- | -- |  |  | 103.73 | 0.00383 | 0.92046 | -- | -- |  | 381.8217 | 0.00417 | 0.79358 | -- | --
| 37.75833 | 0.04319 | 0.63385 | -- | -- |  |  | 103.745 | 0.00383 | 0.92049 | -- | -- |  | 381.875 | 0.00416 | 0.79365 | -- | --
| 37.765 | 0.04318 | 0.63394 | -- | -- |  |  | 103.7583 | 0.00383 | 0.92051 | -- | -- |  | 381.93 | 0.00416 | 0.79371 | -- | --
| 37.77 | 0.04316 | 0.63403 | -- | -- |  |  | 103.7733 | 0.00383 | 0.92053 | -- | -- |  | 381.985 | 0.00416 | 0.79378 | -- | --
| 37.775 | 0.04316 | 0.63413 | -- | -- |  |  | 103.7883 | 0.00383 | 0.92055 | -- | -- |  | 382.0383 | 0.00417 | 0.79384 | -- | --
| 37.78 | 0.04315 | 0.63422 | -- | -- |  |  | 103.8033 | 0.00383 | 0.92057 | -- | -- |  | 382.0933 | 0.00418 | 0.79391 | -- | --
| 37.785 | 0.04314 | 0.63431 | -- | -- |  |  | 103.8183 | 0.00383 | 0.92059 | -- | -- |  | 382.1484 | 0.00419 | 0.79397 | -- | --
| 37.79167 | 0.04313 | 0.63441 | -- | -- |  |  | 103.8333 | 0.00383 | 0.92061 | -- | -- |  | 382.2016 | 0.00419 | 0.79404 | -- | --
| 37.79666 | 0.04312 | 0.6345 | -- | -- |  |  | 103.8483 | 0.00383 | 0.92063 | -- | -- |  | 382.255 | 0.0042 | 0.7941 | -- | --
| 37.80166 | 0.04311 | 0.6346 | -- | -- |  |  | 103.8617 | 0.00383 | 0.92066 | -- | -- |  | 382.31 | 0.0042 | 0.79417 | -- | --
| 37.80834 | 0.0431 | 0.63469 | -- | -- |  |  | 103.8767 | 0.00383 | 0.92068 | -- | -- |  | 382.365 | 0.0042 | 0.79423 | -- | --
| 37.81333 | 0.04308 | 0.63478 | -- | -- |  |  | 103.8917 | 0.00383 | 0.9207 | -- | -- |  | 382.4184 | 0.0042 | 0.7943 | -- | --
| 37.81833 | 0.04307 | 0.63488 | -- | -- |  |  | 103.9067 | 0.00383 | 0.92072 | -- | -- |  | 382.4734 | 0.0042 | 0.79436 | -- | --
| 37.82334 | 0.04306 | 0.63497 | -- | -- |  |  | 103.9217 | 0.00383 | 0.92074 | -- | -- |  | 382.5283 | 0.00419 | 0.79442 | -- | --
| 37.82834 | 0.04306 | 0.63506 | -- | -- |  |  | 103.9367 | 0.00383 | 0.92076 | -- | -- |  | 382.5817 | 0.00418 | 0.79449 | -- | --
| 37.835 | 0.04305 | 0.63516 | -- | -- |  |  | 103.9517 | 0.00383 | 0.92078 | -- | -- |  | 382.635 | 0.00418 | 0.79455 | -- | --
| 37.84 | 0.04304 | 0.63525 | -- | -- |  |  | 103.965 | 0.00383 | 0.92081 | -- | -- |  | 382.69 | 0.00417 | 0.79462 | -- | --
| 37.845 | 0.04303 | 0.63534 | -- | -- |  |  | 103.98 | 0.00383 | 0.92083 | -- | -- |  | 382.745 | 0.00417 | 0.79468 | -- | --
| 37.85 | 0.04302 | 0.63544 | -- | -- |  |  | 103.995 | 0.00383 | 0.92085 | -- | -- |  | 382.7983 | 0.00416 | 0.79475 | -- | --
| 37.855 | 0.04301 | 0.63553 | -- | -- |  |  | 104.01 | 0.00383 | 0.92087 | -- | -- |  | 382.8533 | 0.00415 | 0.79481 | -- | --
| 37.86167 | 0.043 | 0.63562 | -- | -- |  |  | 104.025 | 0.00383 | 0.92089 | -- | -- |  | 382.9083 | 0.00415 | 0.79488 | -- | --
| 37.86666 | 0.04299 | 0.63572 | -- | -- |  |  | 104.04 | 0.00383 | 0.92091 | -- | -- |  | 382.9617 | 0.00415 | 0.79494 | -- | --
| 37.87167 | 0.04298 | 0.63581 | -- | -- |  |  | 104.055 | 0.00383 | 0.92093 | -- | -- |  | 383.015 | 0.00416 | 0.795 | -- | --
| 37.87666 | 0.04297 | 0.6359 | -- | -- |  |  | 104.0683 | 0.00383 | 0.92096 | -- | -- |  | 383.07 | 0.00416 | 0.79507 | -- | --
| 37.88167 | 0.04296 | 0.636 | -- | -- |  |  | 104.0833 | 0.00383 | 0.92098 | -- | -- |  | 383.125 | 0.00416 | 0.79513 | -- | --
| 37.88833 | 0.04295 | 0.63609 | -- | -- |  |  | 104.0983 | 0.00382 | 0.921 | -- | -- |  | 383.1783 | 0.00416 | 0.7952 | -- | --
| 37.89334 | 0.04294 | 0.63618 | -- | -- |  |  | 104.1133 | 0.00382 | 0.92102 | -- | -- |  | 383.2334 | 0.00416 | 0.79526 | -- | --
| 37.89834 | 0.04293 | 0.63628 | -- | -- |  |  | 104.1283 | 0.00382 | 0.92104 | -- | -- |  | 383.2883 | 0.00416 | 0.79533 | -- | --
| 37.905 | 0.04291 | 0.63637 | -- | -- |  |  | 104.1417 | 0.00382 | 0.92106 | -- | -- |  | 383.3416 | 0.00416 | 0.79539 | -- | --
| 37.91 | 0.04291 | 0.63646 | -- | -- |  |  | 104.1567 | 0.00381 | 0.92108 | -- | -- |  | 383.395 | 0.00416 | 0.79545 | -- | --
| 37.915 | 0.0429 | 0.63656 | -- | -- |  |  | 104.1717 | 0.00381 | 0.9211 | -- | -- |  | 383.45 | 0.00416 | 0.79552 | -- | --
| 37.92 | 0.0429 | 0.63665 | -- | -- |  |  | 104.1867 | 0.00381 | 0.92113 | -- | -- |  | 383.505 | 0.00416 | 0.79558 | -- | --
| 37.925 | 0.04289 | 0.63674 | -- | -- |  |  | 104.2017 | 0.00381 | 0.92115 | -- | -- |  | 383.5584 | 0.00415 | 0.79565 | -- | --
| 37.93167 | 0.04287 | 0.63684 | -- | -- |  |  | 104.2167 | 0.00381 | 0.92117 | -- | -- |  | 383.6133 | 0.00415 | 0.79571 | -- | --
| 37.93667 | 0.04286 | 0.63693 | -- | -- |  |  | 104.2317 | 0.00381 | 0.92119 | -- | -- |  | 383.6684 | 0.00416 | 0.79578 | -- | --
| 37.94166 | 0.04286 | 0.63702 | -- | -- |  |  | 104.245 | 0.00381 | 0.92121 | -- | -- |  | 383.7216 | 0.00416 | 0.79584 | -- | --
| 37.94667 | 0.04285 | 0.63712 | -- | -- |  |  | 104.26 | 0.00381 | 0.92123 | -- | -- |  | 383.775 | 0.00416 | 0.7959 | -- | --
| 37.95166 | 0.04285 | 0.63721 | -- | -- |  |  | 104.275 | 0.0038 | 0.92125 | -- | -- |  | 383.83 | 0.00415 | 0.79597 | -- | --
| 37.95833 | 0.04284 | 0.6373 | -- | -- |  |  | 104.29 | 0.0038 | 0.92127 | -- | -- |  | 383.885 | 0.00415 | 0.79603 | -- | --
| 37.96333 | 0.04283 | 0.6374 | -- | -- |  |  | 104.305 | 0.0038 | 0.92129 | -- | -- |  | 383.9383 | 0.00414 | 0.7961 | -- | --
| 37.96834 | 0.04282 | 0.63749 | -- | -- |  |  | 104.32 | 0.0038 | 0.92132 | -- | -- |  | 383.9934 | 0.00414 | 0.79616 | -- | --
| 37.97334 | 0.04281 | 0.63758 | -- | -- |  |  | 104.335 | 0.0038 | 0.92134 | -- | -- |  | 384.0483 | 0.00414 | 0.79623 | -- | --
| 37.97833 | 0.0428 | 0.63767 | -- | -- |  |  | 104.3483 | 0.0038 | 0.92136 | -- | -- |  | 384.1016 | 0.00414 | 0.79629 | -- | --
| 37.985 | 0.04279 | 0.63777 | -- | -- |  |  | 104.3633 | 0.0038 | 0.92138 | -- | -- |  | 384.155 | 0.00413 | 0.79635 | -- | --
| 37.99 | 0.04278 | 0.63786 | -- | -- |  |  | 104.3783 | 0.00379 | 0.9214 | -- | -- |  | 384.21 | 0.00414 | 0.79642 | -- | --
| 37.995 | 0.04277 | 0.63795 | -- | -- |  |  | 104.3933 | 0.00379 | 0.92142 | -- | -- |  | 384.265 | 0.00413 | 0.79648 | -- | --
| 38 | 0.04277 | 0.63805 | -- | -- |  |  | 104.4083 | 0.00379 | 0.92144 | -- | -- |  | 384.3183 | 0.00413 | 0.79654 | -- | --
| 38.005 | 0.04275 | 0.63814 | -- | -- |  |  | 104.4233 | 0.00378 | 0.92146 | -- | -- |  | 384.3733 | 0.00413 | 0.79661 | -- | --
| 38.01166 | 0.04274 | 0.63823 | -- | -- |  |  | 104.4383 | 0.00378 | 0.92149 | -- | -- |  | 384.4283 | 0.00413 | 0.79667 | -- | --
| 38.01666 | 0.04274 | 0.63832 | -- | -- |  |  | 104.4517 | 0.00378 | 0.92151 | -- | -- |  | 384.4817 | 0.00412 | 0.79674 | -- | --
| 38.02167 | 0.04273 | 0.63842 | -- | -- |  |  | 104.4667 | 0.00378 | 0.92153 | -- | -- |  | 384.535 | 0.00412 | 0.7968 | -- | --
| 38.02834 | 0.04272 | 0.63851 | -- | -- |  |  | 104.4817 | 0.00377 | 0.92155 | -- | -- |  | 384.59 | 0.00412 | 0.79686 | -- | --
| 38.03333 | 0.04271 | 0.6386 | -- | -- |  |  | 104.4967 | 0.00377 | 0.92157 | -- | -- |  | 384.645 | 0.00411 | 0.79693 | -- | --
| 38.03833 | 0.04271 | 0.6387 | -- | -- |  |  | 104.5117 | 0.00377 | 0.92159 | -- | -- |  | 384.6984 | 0.00411 | 0.79699 | -- | --
| 38.04334 | 0.0427 | 0.63879 | -- | -- |  |  | 104.5267 | 0.00377 | 0.92161 | -- | -- |  | 384.7533 | 0.00411 | 0.79705 | -- | --
| 38.04834 | 0.04269 | 0.63888 | -- | -- |  |  | 104.5417 | 0.00376 | 0.92163 | -- | -- |  | 384.8084 | 0.00411 | 0.79712 | -- | --
| 38.055 | 0.04267 | 0.63897 | -- | -- |  |  | 104.555 | 0.00376 | 0.92165 | -- | -- |  | 384.8616 | 0.00411 | 0.79718 | -- | --
| 38.06 | 0.04267 | 0.63907 | -- | -- |  |  | 104.57 | 0.00376 | 0.92167 | -- | -- |  | 384.915 | 0.00411 | 0.79725 | -- | --
| 38.065 | 0.04266 | 0.63916 | -- | -- |  |  | 104.585 | 0.00376 | 0.9217 | -- | -- |  | 384.97 | 0.00411 | 0.79731 | -- | --
| 38.07 | 0.04265 | 0.63925 | -- | -- |  |  | 104.6 | 0.00375 | 0.92172 | -- | -- |  | 385.025 | 0.00411 | 0.79737 | -- | --
| 38.075 | 0.04264 | 0.63934 | -- | -- |  |  | 104.615 | 0.00375 | 0.92174 | -- | -- |  | 385.0784 | 0.00411 | 0.79744 | -- | --
| 38.08166 | 0.04263 | 0.63944 | -- | -- |  |  | 104.6283 | 0.00374 | 0.92176 | -- | -- |  | 385.1333 | 0.0041 | 0.7975 | -- | --
| 38.08667 | 0.04263 | 0.63953 | -- | -- |  |  | 104.6433 | 0.00374 | 0.92178 | -- | -- |  | 385.1883 | 0.00411 | 0.79756 | -- | --
| 38.09167 | 0.04262 | 0.63962 | -- | -- |  |  | 104.6583 | 0.00373 | 0.9218 | -- | -- |  | 385.2417 | 0.00411 | 0.79763 | -- | --
| 38.09667 | 0.04261 | 0.63971 | -- | -- |  |  | 104.6733 | 0.00373 | 0.92182 | -- | -- |  | 385.295 | 0.0041 | 0.79769 | -- | --
| 38.10166 | 0.0426 | 0.63981 | -- | -- |  |  | 104.6883 | 0.00373 | 0.92184 | -- | -- |  | 385.35 | 0.0041 | 0.79775 | -- | --
| 38.10834 | 0.04259 | 0.6399 | -- | -- |  |  | 104.7033 | 0.00373 | 0.92186 | -- | -- |  | 385.405 | 0.00409 | 0.79782 | -- | --
| 38.11334 | 0.04258 | 0.63999 | -- | -- |  |  | 104.7184 | 0.00373 | 0.92188 | -- | -- |  | 385.4583 | 0.00409 | 0.79788 | -- | --
| 38.11833 | 0.04257 | 0.64008 | -- | -- |  |  | 104.7317 | 0.00373 | 0.9219 | -- | -- |  | 385.5133 | 0.00409 | 0.79794 | -- | --
| 38.125 | 0.04256 | 0.64018 | -- | -- |  |  | 104.7467 | 0.00373 | 0.92192 | -- | -- |  | 385.5683 | 0.00409 | 0.79801 | -- | --
| 38.13 | 0.04256 | 0.64027 | -- | -- |  |  | 104.7617 | 0.00373 | 0.92194 | -- | -- |  | 385.6216 | 0.00408 | 0.79807 | -- | --
| 38.135 | 0.04255 | 0.64036 | -- | -- |  |  | 104.7767 | 0.00372 | 0.92197 | -- | -- |  | 385.675 | 0.00408 | 0.79813 | -- | --
| 38.14 | 0.04254 | 0.64045 | -- | -- |  |  | 104.7917 | 0.00372 | 0.92199 | -- | -- |  | 385.73 | 0.00407 | 0.7982 | -- | --
| 38.145 | 0.04253 | 0.64055 | -- | -- |  |  | 104.8067 | 0.00372 | 0.92201 | -- | -- |  | 385.785 | 0.00406 | 0.79826 | -- | --
| 38.15166 | 0.04251 | 0.64064 | -- | -- |  |  | 104.8217 | 0.00371 | 0.92203 | -- | -- |  | 385.8384 | 0.00406 | 0.79832 | -- | --
| 38.15666 | 0.0425 | 0.64073 | -- | -- |  |  | 104.835 | 0.00371 | 0.92205 | -- | -- |  | 385.8933 | 0.00406 | 0.79838 | -- | --
| 38.16167 | 0.04249 | 0.64082 | -- | -- |  |  | 104.85 | 0.00371 | 0.92207 | -- | -- |  | 385.9484 | 0.00406 | 0.79845 | -- | --
| 38.16667 | 0.04248 | 0.64092 | -- | -- |  |  | 104.865 | 0.00371 | 0.92209 | -- | -- |  | 386.0016 | 0.00405 | 0.79851 | -- | --
| 38.17166 | 0.04247 | 0.64101 | -- | -- |  |  | 104.88 | 0.0037 | 0.92211 | -- | -- |  | 386.055 | 0.00405 | 0.79857 | -- | --
| 38.17833 | 0.04245 | 0.6411 | -- | -- |  |  | 104.895 | 0.0037 | 0.92213 | -- | -- |  | 386.11 | 0.00404 | 0.79863 | -- | --
| 38.18334 | 0.04244 | 0.64119 | -- | -- |  |  | 104.91 | 0.0037 | 0.92215 | -- | -- |  | 386.165 | 0.00404 | 0.7987 | -- | --
| 38.18833 | 0.04244 | 0.64128 | -- | -- |  |  | 104.925 | 0.0037 | 0.92217 | -- | -- |  | 386.2183 | 0.00404 | 0.79876 | -- | --
| 38.19333 | 0.04244 | 0.64138 | -- | -- |  |  | 104.9383 | 0.0037 | 0.92219 | -- | -- |  | 386.2734 | 0.00404 | 0.79882 | -- | --
| 38.19834 | 0.04243 | 0.64147 | -- | -- |  |  | 104.9534 | 0.0037 | 0.92221 | -- | -- |  | 386.3284 | 0.00405 | 0.79888 | -- | --
| 38.205 | 0.04241 | 0.64156 | -- | -- |  |  | 104.9684 | 0.00369 | 0.92223 | -- | -- |  | 386.3816 | 0.00405 | 0.79895 | -- | --
| 38.21 | 0.0424 | 0.64165 | -- | -- |  |  | 104.9834 | 0.00369 | 0.92225 | -- | -- |  | 386.435 | 0.00405 | 0.79901 | -- | --
| 38.215 | 0.0424 | 0.64175 | -- | -- |  |  | 104.9984 | 0.00369 | 0.92228 | -- | -- |  | 386.49 | 0.00406 | 0.79907 | -- | --
| 38.22167 | 0.04239 | 0.64184 | -- | -- |  |  | 105.0133 | 0.00368 | 0.9223 | -- | -- |  | 386.545 | 0.00406 | 0.79914 | -- | --
| 38.22666 | 0.04238 | 0.64193 | -- | -- |  |  | 105.0284 | 0.00368 | 0.92232 | -- | -- |  | 386.5984 | 0.00406 | 0.7992 | -- | --
| 38.23166 | 0.04237 | 0.64202 | -- | -- |  |  | 105.0416 | 0.00368 | 0.92234 | -- | -- |  | 386.6534 | 0.00406 | 0.79926 | -- | --
| 38.23667 | 0.04236 | 0.64211 | -- | -- |  |  | 105.0566 | 0.00368 | 0.92236 | -- | -- |  | 386.7083 | 0.00406 | 0.79932 | -- | --
| 38.24167 | 0.04235 | 0.64221 | -- | -- |  |  | 105.0717 | 0.00368 | 0.92238 | -- | -- |  | 386.7617 | 0.00406 | 0.79939 | -- | --
| 38.24834 | 0.04234 | 0.6423 | -- | -- |  |  | 105.0867 | 0.00367 | 0.9224 | -- | -- |  | 386.815 | 0.00406 | 0.79945 | -- | --
| 38.25333 | 0.04234 | 0.64239 | -- | -- |  |  | 105.1017 | 0.00367 | 0.92242 | -- | -- |  | 386.87 | 0.00406 | 0.79951 | -- | --
| 38.25833 | 0.04233 | 0.64248 | -- | -- |  |  | 105.115 | 0.00367 | 0.92244 | -- | -- |  | 386.925 | 0.00406 | 0.79957 | -- | --
| 38.26333 | 0.04232 | 0.64257 | -- | -- |  |  | 105.13 | 0.00367 | 0.92246 | -- | -- |  | 386.9783 | 0.00405 | 0.79964 | -- | --
| 38.26834 | 0.04231 | 0.64267 | -- | -- |  |  | 105.145 | 0.00367 | 0.92248 | -- | -- |  | 387.0334 | 0.00405 | 0.7997 | -- | --
| 38.275 | 0.0423 | 0.64276 | -- | -- |  |  | 105.16 | 0.00367 | 0.9225 | -- | -- |  | 387.0884 | 0.00404 | 0.79976 | -- | --
| 38.28 | 0.0423 | 0.64285 | -- | -- |  |  | 105.175 | 0.00366 | 0.92252 | -- | -- |  | 387.1416 | 0.00403 | 0.79982 | -- | --
| 38.285 | 0.04229 | 0.64294 | -- | -- |  |  | 105.19 | 0.00366 | 0.92254 | -- | -- |  | 387.195 | 0.00403 | 0.79989 | -- | --
| 38.29 | 0.04227 | 0.64303 | -- | -- |  |  | 105.205 | 0.00366 | 0.92256 | -- | -- |  | 387.25 | 0.00403 | 0.79995 | -- | --
| 38.295 | 0.04226 | 0.64312 | -- | -- |  |  | 105.2184 | 0.00366 | 0.92258 | -- | -- |  | 387.305 | 0.00403 | 0.80001 | -- | --
| 38.30166 | 0.04224 | 0.64322 | -- | -- |  |  | 105.2334 | 0.00366 | 0.9226 | -- | -- |  | 387.3584 | 0.00403 | 0.80007 | -- | --
| 38.30667 | 0.04223 | 0.64331 | -- | -- |  |  | 105.2484 | 0.00365 | 0.92262 | -- | -- |  | 387.4133 | 0.00404 | 0.80014 | -- | --
| 38.31167 | 0.04223 | 0.6434 | -- | -- |  |  | 105.2633 | 0.00365 | 0.92264 | -- | -- |  | 387.4683 | 0.00404 | 0.8002 | -- | --
| 38.31666 | 0.04222 | 0.64349 | -- | -- |  |  | 105.2784 | 0.00365 | 0.92266 | -- | -- |  | 387.5217 | 0.00404 | 0.80026 | -- | --
| 38.32167 | 0.04221 | 0.64358 | -- | -- |  |  | 105.2934 | 0.00365 | 0.92268 | -- | -- |  | 387.575 | 0.00404 | 0.80032 | -- | --
| 38.32834 | 0.0422 | 0.64367 | -- | -- |  |  | 105.3084 | 0.00365 | 0.9227 | -- | -- |  | 387.63 | 0.00404 | 0.80039 | -- | --
| 38.33333 | 0.04219 | 0.64377 | -- | -- |  |  | 105.3217 | 0.00364 | 0.92272 | -- | -- |  | 387.685 | 0.00404 | 0.80045 | -- | --
| 38.33833 | 0.04218 | 0.64386 | -- | -- |  |  | 105.3367 | 0.00364 | 0.92274 | -- | -- |  | 387.7383 | 0.00404 | 0.80051 | -- | --
| 38.345 | 0.04217 | 0.64395 | -- | -- |  |  | 105.3517 | 0.00364 | 0.92276 | -- | -- |  | 387.7934 | 0.00404 | 0.80057 | -- | --
| 38.35 | 0.04216 | 0.64404 | -- | -- |  |  | 105.3667 | 0.00363 | 0.92279 | -- | -- |  | 387.8484 | 0.00404 | 0.80064 | -- | --
| 38.355 | 0.04215 | 0.64413 | -- | -- |  |  | 105.3817 | 0.00363 | 0.92281 | -- | -- |  | 387.9016 | 0.00404 | 0.8007 | -- | --
| 38.36 | 0.04213 | 0.64422 | -- | -- |  |  | 105.3967 | 0.00363 | 0.92283 | -- | -- |  | 387.955 | 0.00403 | 0.80076 | -- | --
| 38.365 | 0.04213 | 0.64432 | -- | -- |  |  | 105.4117 | 0.00362 | 0.92285 | -- | -- |  | 388.01 | 0.00403 | 0.80082 | -- | --
| 38.37167 | 0.04212 | 0.64441 | -- | -- |  |  | 105.425 | 0.00362 | 0.92287 | -- | -- |  | 388.065 | 0.00402 | 0.80089 | -- | --
| 38.37666 | 0.04211 | 0.6445 | -- | -- |  |  | 105.44 | 0.00362 | 0.92289 | -- | -- |  | 388.1184 | 0.00402 | 0.80095 | -- | --
| 38.38167 | 0.0421 | 0.64459 | -- | -- |  |  | 105.455 | 0.00362 | 0.92291 | -- | -- |  | 388.1734 | 0.00402 | 0.80101 | -- | --
| 38.38666 | 0.0421 | 0.64468 | -- | -- |  |  | 105.47 | 0.00361 | 0.92293 | -- | -- |  | 388.2283 | 0.00402 | 0.80107 | -- | --
| 38.39166 | 0.04209 | 0.64477 | -- | -- |  |  | 105.485 | 0.00361 | 0.92295 | -- | -- |  | 388.2817 | 0.00402 | 0.80113 | -- | --
| 38.39834 | 0.04208 | 0.64486 | -- | -- |  |  | 105.5 | 0.00361 | 0.92297 | -- | -- |  | 388.335 | 0.00402 | 0.8012 | -- | --
| 38.40333 | 0.04207 | 0.64496 | -- | -- |  |  | 105.515 | 0.00361 | 0.92299 | -- | -- |  | 388.39 | 0.00402 | 0.80126 | -- | --
| 38.40833 | 0.04206 | 0.64505 | -- | -- |  |  | 105.5284 | 0.00361 | 0.92301 | -- | -- |  | 388.445 | 0.00402 | 0.80132 | -- | --
| 38.41333 | 0.04205 | 0.64514 | -- | -- |  |  | 105.5434 | 0.0036 | 0.92303 | -- | -- |  | 388.4984 | 0.00402 | 0.80138 | -- | --
| 38.41834 | 0.04204 | 0.64523 | -- | -- |  |  | 105.5584 | 0.0036 | 0.92305 | -- | -- |  | 388.5534 | 0.00402 | 0.80145 | -- | --
| 38.425 | 0.04203 | 0.64532 | -- | -- |  |  | 105.5734 | 0.0036 | 0.92307 | -- | -- |  | 388.6084 | 0.00401 | 0.80151 | -- | --
| 38.43 | 0.04202 | 0.64541 | -- | -- |  |  | 105.5884 | 0.0036 | 0.92309 | -- | -- |  | 388.6616 | 0.00401 | 0.80157 | -- | --
| 38.435 | 0.04201 | 0.6455 | -- | -- |  |  | 105.6017 | 0.0036 | 0.92311 | -- | -- |  | 388.715 | 0.004 | 0.80163 | -- | --
| 38.44166 | 0.042 | 0.64559 | -- | -- |  |  | 105.6167 | 0.00359 | 0.92313 | -- | -- |  | 388.77 | 0.004 | 0.80169 | -- | --
| 38.44667 | 0.04199 | 0.64569 | -- | -- |  |  | 105.6317 | 0.00359 | 0.92315 | -- | -- |  | 388.825 | 0.004 | 0.80176 | -- | --
| 38.45166 | 0.04198 | 0.64578 | -- | -- |  |  | 105.6467 | 0.00359 | 0.92317 | -- | -- |  | 388.8783 | 0.004 | 0.80182 | -- | --
| 38.45666 | 0.04197 | 0.64587 | -- | -- |  |  | 105.6617 | 0.00359 | 0.92319 | -- | -- |  | 388.9333 | 0.004 | 0.80188 | -- | --
| 38.46167 | 0.04196 | 0.64596 | -- | -- |  |  | 105.6767 | 0.00359 | 0.92321 | -- | -- |  | 388.9883 | 0.004 | 0.80194 | -- | --
| 38.46834 | 0.04195 | 0.64605 | -- | -- |  |  | 105.6917 | 0.00359 | 0.92323 | -- | -- |  | 389.0417 | 0.00401 | 0.802 | -- | --
| 38.47334 | 0.04194 | 0.64614 | -- | -- |  |  | 105.705 | 0.00359 | 0.92325 | -- | -- |  | 389.095 | 0.00401 | 0.80206 | -- | --
| 38.47833 | 0.04193 | 0.64623 | -- | -- |  |  | 105.72 | 0.00358 | 0.92327 | -- | -- |  | 389.15 | 0.00401 | 0.80213 | -- | --
| 38.48334 | 0.04192 | 0.64632 | -- | -- |  |  | 105.735 | 0.00358 | 0.92329 | -- | -- |  | 389.205 | 0.004 | 0.80219 | -- | --
| 38.48834 | 0.04191 | 0.64641 | -- | -- |  |  | 105.75 | 0.00358 | 0.92331 | -- | -- |  | 389.2583 | 0.004 | 0.80225 | -- | --
| 38.495 | 0.0419 | 0.64651 | -- | -- |  |  | 105.765 | 0.00357 | 0.92333 | -- | -- |  | 389.3134 | 0.004 | 0.80231 | -- | --
| 38.5 | 0.04189 | 0.6466 | -- | -- |  |  | 105.78 | 0.00357 | 0.92335 | -- | -- |  | 389.3684 | 0.00401 | 0.80237 | -- | --
| 38.505 | 0.04188 | 0.64669 | -- | -- |  |  | 105.795 | 0.00357 | 0.92337 | -- | -- |  | 389.4217 | 0.00401 | 0.80244 | -- | --
| 38.51 | 0.04187 | 0.64678 | -- | -- |  |  | 105.8084 | 0.00357 | 0.92339 | -- | -- |  | 389.475 | 0.00401 | 0.8025 | -- | --
| 38.515 | 0.04186 | 0.64687 | -- | -- |  |  | 105.8234 | 0.00357 | 0.92341 | -- | -- |  | 389.53 | 0.00401 | 0.80256 | -- | --
| 38.52167 | 0.04185 | 0.64696 | -- | -- |  |  | 105.8384 | 0.00357 | 0.92343 | -- | -- |  | 389.585 | 0.00401 | 0.80262 | -- | --
| 38.52667 | 0.04184 | 0.64705 | -- | -- |  |  | 105.8534 | 0.00356 | 0.92345 | -- | -- |  | 389.6383 | 0.00402 | 0.80268 | -- | --
| 38.53166 | 0.04183 | 0.64714 | -- | -- |  |  | 105.8684 | 0.00356 | 0.92347 | -- | -- |  | 389.6933 | 0.00402 | 0.80275 | -- | --
| 38.53833 | 0.04182 | 0.64723 | -- | -- |  |  | 105.8834 | 0.00356 | 0.92349 | -- | -- |  | 389.7484 | 0.00402 | 0.80281 | -- | --
| 38.54334 | 0.04181 | 0.64732 | -- | -- |  |  | 105.8984 | 0.00356 | 0.92351 | -- | -- |  | 389.8016 | 0.00401 | 0.80287 | -- | --
| 38.54834 | 0.0418 | 0.64741 | -- | -- |  |  | 105.9117 | 0.00356 | 0.92353 | -- | -- |  | 389.855 | 0.00401 | 0.80293 | -- | --
| 38.55333 | 0.04179 | 0.64751 | -- | -- |  |  | 105.9267 | 0.00356 | 0.92355 | -- | -- |  | 389.91 | 0.00401 | 0.803 | -- | --
| 38.55834 | 0.04178 | 0.6476 | -- | -- |  |  | 105.9417 | 0.00355 | 0.92357 | -- | -- |  | 389.965 | 0.004 | 0.80306 | -- | --
| 38.565 | 0.04177 | 0.64769 | -- | -- |  |  | 105.9567 | 0.00355 | 0.92358 | -- | -- |  | 390.0183 | 0.004 | 0.80312 | -- | --
| 38.57 | 0.04176 | 0.64778 | -- | -- |  |  | 105.9717 | 0.00355 | 0.9236 | -- | -- |  | 390.0734 | 0.004 | 0.80318 | -- | --
| 38.575 | 0.04175 | 0.64787 | -- | -- |  |  | 105.9867 | 0.00355 | 0.92362 | -- | -- |  | 390.1283 | 0.00399 | 0.80324 | -- | --
| 38.58 | 0.04174 | 0.64796 | -- | -- |  |  | 106.0017 | 0.00354 | 0.92364 | -- | -- |  | 390.1816 | 0.00398 | 0.8033 | -- | --
| 38.585 | 0.04173 | 0.64805 | -- | -- |  |  | 106.015 | 0.00354 | 0.92366 | -- | -- |  | 390.235 | 0.00398 | 0.80337 | -- | --
| 38.59167 | 0.04172 | 0.64814 | -- | -- |  |  | 106.03 | 0.00354 | 0.92368 | -- | -- |  | 390.29 | 0.00397 | 0.80343 | -- | --
| 38.59667 | 0.04171 | 0.64823 | -- | -- |  |  | 106.045 | 0.00353 | 0.9237 | -- | -- |  | 390.345 | 0.00396 | 0.80349 | -- | --
| 38.60166 | 0.0417 | 0.64832 | -- | -- |  |  | 106.06 | 0.00353 | 0.92372 | -- | -- |  | 390.3984 | 0.00396 | 0.80355 | -- | --
| 38.60666 | 0.04169 | 0.64841 | -- | -- |  |  | 106.075 | 0.00353 | 0.92374 | -- | -- |  | 390.4533 | 0.00395 | 0.80361 | -- | --
| 38.61167 | 0.04168 | 0.6485 | -- | -- |  |  | 106.0884 | 0.00353 | 0.92376 | -- | -- |  | 390.5083 | 0.00395 | 0.80367 | -- | --
| 38.61833 | 0.04167 | 0.64859 | -- | -- |  |  | 106.1034 | 0.00352 | 0.92378 | -- | -- |  | 390.5617 | 0.00395 | 0.80373 | -- | --
| 38.62334 | 0.04166 | 0.64868 | -- | -- |  |  | 106.1184 | 0.00352 | 0.9238 | -- | -- |  | 390.615 | 0.00394 | 0.80379 | -- | --
| 38.62833 | 0.04165 | 0.64877 | -- | -- |  |  | 106.1334 | 0.00352 | 0.92382 | -- | -- |  | 390.67 | 0.00394 | 0.80385 | -- | --
| 38.63334 | 0.04164 | 0.64886 | -- | -- |  |  | 106.1484 | 0.00352 | 0.92384 | -- | -- |  | 390.725 | 0.00394 | 0.80392 | -- | --
| 38.63833 | 0.04163 | 0.64896 | -- | -- |  |  | 106.1634 | 0.00352 | 0.92386 | -- | -- |  | 390.7783 | 0.00393 | 0.80398 | -- | --
| 38.645 | 0.04162 | 0.64905 | -- | -- |  |  | 106.1784 | 0.00352 | 0.92388 | -- | -- |  | 390.8334 | 0.00393 | 0.80404 | -- | --
| 38.65 | 0.04161 | 0.64914 | -- | -- |  |  | 106.1917 | 0.00352 | 0.9239 | -- | -- |  | 390.8883 | 0.00393 | 0.8041 | -- | --
| 38.655 | 0.0416 | 0.64923 | -- | -- |  |  | 106.2067 | 0.00352 | 0.92392 | -- | -- |  | 390.9416 | 0.00393 | 0.80416 | -- | --
| 38.66167 | 0.04158 | 0.64932 | -- | -- |  |  | 106.2217 | 0.00351 | 0.92394 | -- | -- |  | 390.995 | 0.00393 | 0.80422 | -- | --
| 38.66667 | 0.04157 | 0.64941 | -- | -- |  |  | 106.2367 | 0.00351 | 0.92396 | -- | -- |  | 391.05 | 0.00393 | 0.80428 | -- | --
| 38.67166 | 0.04157 | 0.6495 | -- | -- |  |  | 106.2517 | 0.00351 | 0.92398 | -- | -- |  | 391.105 | 0.00393 | 0.80434 | -- | --
| 38.67666 | 0.04156 | 0.64959 | -- | -- |  |  | 106.2667 | 0.00351 | 0.924 | -- | -- |  | 391.1583 | 0.00393 | 0.8044 | -- | --
| 38.68167 | 0.04155 | 0.64968 | -- | -- |  |  | 106.2817 | 0.00351 | 0.92402 | -- | -- |  | 391.2134 | 0.00394 | 0.80446 | -- | --
| 38.68833 | 0.04155 | 0.64977 | -- | -- |  |  | 106.295 | 0.00351 | 0.92404 | -- | -- |  | 391.2683 | 0.00393 | 0.80452 | -- | --
| 38.69333 | 0.04154 | 0.64986 | -- | -- |  |  | 106.31 | 0.00351 | 0.92406 | -- | -- |  | 391.3217 | 0.00393 | 0.80458 | -- | --
| 38.69834 | 0.04153 | 0.64995 | -- | -- |  |  | 106.325 | 0.0035 | 0.92408 | -- | -- |  | 391.375 | 0.00392 | 0.80465 | -- | --
| 38.70334 | 0.04151 | 0.65004 | -- | -- |  |  | 106.34 | 0.0035 | 0.9241 | -- | -- |  | 391.43 | 0.00392 | 0.80471 | -- | --
| 38.70833 | 0.0415 | 0.65013 | -- | -- |  |  | 106.355 | 0.0035 | 0.92411 | -- | -- |  | 391.485 | 0.00391 | 0.80477 | -- | --
| 38.715 | 0.04149 | 0.65022 | -- | -- |  |  | 106.37 | 0.0035 | 0.92413 | -- | -- |  | 391.5383 | 0.00391 | 0.80483 | -- | --
| 38.72 | 0.04148 | 0.65031 | -- | -- |  |  | 106.385 | 0.0035 | 0.92415 | -- | -- |  | 391.5933 | 0.0039 | 0.80489 | -- | --
| 38.725 | 0.04148 | 0.6504 | -- | -- |  |  | 106.3984 | 0.0035 | 0.92417 | -- | -- |  | 391.6484 | 0.0039 | 0.80495 | -- | --
| 38.73 | 0.04146 | 0.65049 | -- | -- |  |  | 106.4134 | 0.0035 | 0.92419 | -- | -- |  | 391.7016 | 0.00389 | 0.80501 | -- | --
| 38.735 | 0.04145 | 0.65058 | -- | -- |  |  | 106.4284 | 0.00349 | 0.92421 | -- | -- |  | 391.755 | 0.00389 | 0.80507 | -- | --
| 38.74167 | 0.04145 | 0.65067 | -- | -- |  |  | 106.4434 | 0.00349 | 0.92423 | -- | -- |  | 391.81 | 0.00389 | 0.80513 | -- | --
| 38.74667 | 0.04144 | 0.65076 | -- | -- |  |  | 106.4584 | 0.00349 | 0.92425 | -- | -- |  | 391.865 | 0.00389 | 0.80519 | -- | --
| 38.75166 | 0.04142 | 0.65085 | -- | -- |  |  | 106.4734 | 0.00349 | 0.92427 | -- | -- |  | 391.9184 | 0.00389 | 0.80525 | -- | --
| 38.75833 | 0.0414 | 0.65094 | -- | -- |  |  | 106.4884 | 0.00348 | 0.92429 | -- | -- |  | 391.9734 | 0.00388 | 0.80531 | -- | --
| 38.76333 | 0.04139 | 0.65103 | -- | -- |  |  | 106.5017 | 0.00348 | 0.92431 | -- | -- |  | 392.0283 | 0.00387 | 0.80537 | -- | --
| 38.76834 | 0.04139 | 0.65112 | -- | -- |  |  | 106.5167 | 0.00348 | 0.92433 | -- | -- |  | 392.0817 | 0.00387 | 0.80543 | -- | --
| 38.77334 | 0.04138 | 0.65121 | -- | -- |  |  | 106.5317 | 0.00347 | 0.92435 | -- | -- |  | 392.135 | 0.00386 | 0.80549 | -- | --
| 38.77834 | 0.04138 | 0.6513 | -- | -- |  |  | 106.5467 | 0.00347 | 0.92437 | -- | -- |  | 392.19 | 0.00386 | 0.80555 | -- | --
| 38.785 | 0.04137 | 0.65139 | -- | -- |  |  | 106.5617 | 0.00347 | 0.92439 | -- | -- |  | 392.245 | 0.00386 | 0.80561 | -- | --
| 38.79 | 0.04136 | 0.65148 | -- | -- |  |  | 106.575 | 0.00346 | 0.92441 | -- | -- |  | 392.2983 | 0.00385 | 0.80567 | -- | --
| 38.795 | 0.04135 | 0.65157 | -- | -- |  |  | 106.59 | 0.00346 | 0.92443 | -- | -- |  | 392.3533 | 0.00386 | 0.80573 | -- | --
| 38.8 | 0.04134 | 0.65166 | -- | -- |  |  | 106.605 | 0.00346 | 0.92444 | -- | -- |  | 392.4083 | 0.00385 | 0.80579 | -- | --
| 38.805 | 0.04133 | 0.65175 | -- | -- |  |  | 106.62 | 0.00345 | 0.92446 | -- | -- |  | 392.4617 | 0.00386 | 0.80585 | -- | --
| 38.81167 | 0.04132 | 0.65184 | -- | -- |  |  | 106.635 | 0.00345 | 0.92448 | -- | -- |  | 392.515 | 0.00386 | 0.80591 | -- | --
| 38.81666 | 0.04131 | 0.65193 | -- | -- |  |  | 106.65 | 0.00345 | 0.9245 | -- | -- |  | 392.57 | 0.00385 | 0.80596 | -- | --
| 38.82167 | 0.0413 | 0.65202 | -- | -- |  |  | 106.665 | 0.00345 | 0.92452 | -- | -- |  | 392.625 | 0.00385 | 0.80602 | -- | --
| 38.82666 | 0.04128 | 0.65211 | -- | -- |  |  | 106.6784 | 0.00345 | 0.92454 | -- | -- |  | 392.6783 | 0.00384 | 0.80608 | -- | --
| 38.83166 | 0.04127 | 0.6522 | -- | -- |  |  | 106.6934 | 0.00344 | 0.92456 | -- | -- |  | 392.7334 | 0.00384 | 0.80614 | -- | --
| 38.83833 | 0.04126 | 0.65229 | -- | -- |  |  | 106.7084 | 0.00344 | 0.92458 | -- | -- |  | 392.7883 | 0.00383 | 0.8062 | -- | --
| 38.84334 | 0.04125 | 0.65238 | -- | -- |  |  | 106.7234 | 0.00344 | 0.9246 | -- | -- |  | 392.8416 | 0.00383 | 0.80626 | -- | --
| 38.84834 | 0.04124 | 0.65246 | -- | -- |  |  | 106.7384 | 0.00344 | 0.92462 | -- | -- |  | 392.895 | 0.00382 | 0.80632 | -- | --
| 38.855 | 0.04122 | 0.65255 | -- | -- |  |  | 106.7534 | 0.00344 | 0.92464 | -- | -- |  | 392.95 | 0.00382 | 0.80638 | -- | --
| 38.86 | 0.04121 | 0.65264 | -- | -- |  |  | 106.7684 | 0.00344 | 0.92466 | -- | -- |  | 393.005 | 0.00381 | 0.80644 | -- | --
| 38.865 | 0.04121 | 0.65273 | -- | -- |  |  | 106.7817 | 0.00343 | 0.92467 | -- | -- |  | 393.0584 | 0.00381 | 0.8065 | -- | --
| 38.87 | 0.0412 | 0.65282 | -- | -- |  |  | 106.7967 | 0.00343 | 0.92469 | -- | -- |  | 393.1133 | 0.00381 | 0.80656 | -- | --
| 38.875 | 0.04118 | 0.65291 | -- | -- |  |  | 106.8117 | 0.00343 | 0.92471 | -- | -- |  | 393.1684 | 0.00381 | 0.80662 | -- | --
| 38.88167 | 0.04117 | 0.653 | -- | -- |  |  | 106.8267 | 0.00343 | 0.92473 | -- | -- |  | 393.2216 | 0.0038 | 0.80667 | -- | --
| 38.88666 | 0.04117 | 0.65309 | -- | -- |  |  | 106.8417 | 0.00343 | 0.92475 | -- | -- |  | 393.275 | 0.0038 | 0.80673 | -- | --
| 38.89166 | 0.04116 | 0.65318 | -- | -- |  |  | 106.8567 | 0.00342 | 0.92477 | -- | -- |  | 393.33 | 0.0038 | 0.80679 | -- | --
| 38.89667 | 0.04115 | 0.65327 | -- | -- |  |  | 106.8717 | 0.00342 | 0.92479 | -- | -- |  | 393.385 | 0.0038 | 0.80685 | -- | --
| 38.90166 | 0.04114 | 0.65336 | -- | -- |  |  | 106.885 | 0.00342 | 0.92481 | -- | -- |  | 393.4383 | 0.00379 | 0.80691 | -- | --
| 38.90833 | 0.04113 | 0.65345 | -- | -- |  |  | 106.9 | 0.00342 | 0.92483 | -- | -- |  | 393.4934 | 0.00379 | 0.80697 | -- | --
| 38.91333 | 0.04113 | 0.65354 | -- | -- |  |  | 106.915 | 0.00341 | 0.92485 | -- | -- |  | 393.5483 | 0.00378 | 0.80703 | -- | --
| 38.91834 | 0.04111 | 0.65363 | -- | -- |  |  | 106.93 | 0.00341 | 0.92487 | -- | -- |  | 393.6016 | 0.00378 | 0.80708 | -- | --
| 38.92334 | 0.0411 | 0.65372 | -- | -- |  |  | 106.945 | 0.00341 | 0.92488 | -- | -- |  | 393.655 | 0.00378 | 0.80714 | -- | --
| 38.92833 | 0.04109 | 0.65381 | -- | -- |  |  | 106.96 | 0.00341 | 0.9249 | -- | -- |  | 393.71 | 0.00378 | 0.8072 | -- | --
| 38.935 | 0.04108 | 0.6539 | -- | -- |  |  | 106.975 | 0.00341 | 0.92492 | -- | -- |  | 393.765 | 0.00378 | 0.80726 | -- | --
| 38.94 | 0.04107 | 0.65398 | -- | -- |  |  | 106.9884 | 0.0034 | 0.92494 | -- | -- |  | 393.8183 | 0.00379 | 0.80732 | -- | --
| 38.945 | 0.04105 | 0.65407 | -- | -- |  |  | 107.0034 | 0.0034 | 0.92496 | -- | -- |  | 393.8734 | 0.00378 | 0.80738 | -- | --
| 38.95 | 0.04104 | 0.65416 | -- | -- |  |  | 107.0184 | 0.0034 | 0.92498 | -- | -- |  | 393.9283 | 0.00379 | 0.80744 | -- | --
| 38.955 | 0.04103 | 0.65425 | -- | -- |  |  | 107.0334 | 0.0034 | 0.925 | -- | -- |  | 393.9817 | 0.00379 | 0.80749 | -- | --
| 38.96167 | 0.04102 | 0.65434 | -- | -- |  |  | 107.0484 | 0.0034 | 0.92502 | -- | -- |  | 394.035 | 0.0038 | 0.80755 | -- | --
| 38.96667 | 0.041 | 0.65443 | -- | -- |  |  | 107.0617 | 0.0034 | 0.92504 | -- | -- |  | 394.09 | 0.00379 | 0.80761 | -- | --
| 38.97167 | 0.04099 | 0.65452 | -- | -- |  |  | 107.0767 | 0.00339 | 0.92505 | -- | -- |  | 394.145 | 0.00379 | 0.80767 | -- | --
| 38.97833 | 0.04098 | 0.65461 | -- | -- |  |  | 107.0917 | 0.00339 | 0.92507 | -- | -- |  | 394.1984 | 0.00379 | 0.80773 | -- | --
| 38.98334 | 0.04097 | 0.6547 | -- | -- |  |  | 107.1067 | 0.00339 | 0.92509 | -- | -- |  | 394.2533 | 0.00379 | 0.80779 | -- | --
| 38.98834 | 0.04096 | 0.65479 | -- | -- |  |  | 107.1217 | 0.00339 | 0.92511 | -- | -- |  | 394.3083 | 0.00378 | 0.80785 | -- | --
| 38.99333 | 0.04095 | 0.65487 | -- | -- |  |  | 107.1367 | 0.00339 | 0.92513 | -- | -- |  | 394.3617 | 0.00378 | 0.8079 | -- | --
| 38.99834 | 0.04094 | 0.65496 | -- | -- |  |  | 107.1517 | 0.00339 | 0.92515 | -- | -- |  | 394.415 | 0.00378 | 0.80796 | -- | --
| 39.005 | 0.04093 | 0.65505 | -- | -- |  |  | 107.165 | 0.00338 | 0.92517 | -- | -- |  | 394.47 | 0.00377 | 0.80802 | -- | --
| 39.01 | 0.04092 | 0.65514 | -- | -- |  |  | 107.18 | 0.00338 | 0.92519 | -- | -- |  | 394.525 | 0.00377 | 0.80808 | -- | --
| 39.015 | 0.04091 | 0.65523 | -- | -- |  |  | 107.195 | 0.00338 | 0.92521 | -- | -- |  | 394.5784 | 0.00377 | 0.80814 | -- | --
| 39.02 | 0.0409 | 0.65532 | -- | -- |  |  | 107.21 | 0.00338 | 0.92522 | -- | -- |  | 394.6333 | 0.00377 | 0.8082 | -- | --
| 39.025 | 0.04089 | 0.65541 | -- | -- |  |  | 107.225 | 0.00338 | 0.92524 | -- | -- |  | 394.6883 | 0.00377 | 0.80825 | -- | --
| 39.03166 | 0.04088 | 0.6555 | -- | -- |  |  | 107.24 | 0.00338 | 0.92526 | -- | -- |  | 394.7417 | 0.00376 | 0.80831 | -- | --
| 39.03667 | 0.04087 | 0.65559 | -- | -- |  |  | 107.255 | 0.00337 | 0.92528 | -- | -- |  | 394.795 | 0.00375 | 0.80837 | -- | --
| 39.04167 | 0.04086 | 0.65567 | -- | -- |  |  | 107.2684 | 0.00337 | 0.9253 | -- | -- |  | 394.85 | 0.00375 | 0.80843 | -- | --
| 39.04666 | 0.04085 | 0.65576 | -- | -- |  |  | 107.2834 | 0.00337 | 0.92532 | -- | -- |  | 394.905 | 0.00374 | 0.80849 | -- | --
| 39.05166 | 0.04085 | 0.65585 | -- | -- |  |  | 107.2984 | 0.00337 | 0.92534 | -- | -- |  | 394.9583 | 0.00374 | 0.80854 | -- | --
| 39.05834 | 0.04084 | 0.65594 | -- | -- |  |  | 107.3134 | 0.00337 | 0.92536 | -- | -- |  | 395.0133 | 0.00374 | 0.8086 | -- | --
| 39.06333 | 0.04083 | 0.65603 | -- | -- |  |  | 107.3284 | 0.00336 | 0.92537 | -- | -- |  | 395.0683 | 0.00373 | 0.80866 | -- | --
| 39.06833 | 0.04081 | 0.65612 | -- | -- |  |  | 107.3434 | 0.00336 | 0.92539 | -- | -- |  | 395.1217 | 0.00373 | 0.80872 | -- | --
| 39.075 | 0.0408 | 0.65621 | -- | -- |  |  | 107.3584 | 0.00336 | 0.92541 | -- | -- |  | 395.175 | 0.00373 | 0.80878 | -- | --
| 39.08 | 0.04079 | 0.6563 | -- | -- |  |  | 107.3717 | 0.00336 | 0.92543 | -- | -- |  | 395.23 | 0.00373 | 0.80883 | -- | --
| 39.085 | 0.04079 | 0.65638 | -- | -- |  |  | 107.3867 | 0.00336 | 0.92545 | -- | -- |  | 395.285 | 0.00373 | 0.80889 | -- | --
| 39.09 | 0.04078 | 0.65647 | -- | -- |  |  | 107.4017 | 0.00336 | 0.92547 | -- | -- |  | 395.3384 | 0.00372 | 0.80895 | -- | --
| 39.095 | 0.04076 | 0.65656 | -- | -- |  |  | 107.4167 | 0.00336 | 0.92549 | -- | -- |  | 395.3934 | 0.00372 | 0.80901 | -- | --
| 39.10166 | 0.04075 | 0.65665 | -- | -- |  |  | 107.4316 | 0.00335 | 0.92551 | -- | -- |  | 395.4484 | 0.00371 | 0.80906 | -- | --
| 39.10666 | 0.04074 | 0.65674 | -- | -- |  |  | 107.4467 | 0.00335 | 0.92552 | -- | -- |  | 395.5016 | 0.00371 | 0.80912 | -- | --
| 39.11167 | 0.04073 | 0.65683 | -- | -- |  |  | 107.4617 | 0.00335 | 0.92554 | -- | -- |  | 395.555 | 0.0037 | 0.80918 | -- | --
| 39.11666 | 0.04072 | 0.65691 | -- | -- |  |  | 107.475 | 0.00335 | 0.92556 | -- | -- |  | 395.61 | 0.0037 | 0.80924 | -- | --
| 39.12167 | 0.04071 | 0.657 | -- | -- |  |  | 107.49 | 0.00334 | 0.92558 | -- | -- |  | 395.665 | 0.0037 | 0.80929 | -- | --
| 39.12833 | 0.0407 | 0.65709 | -- | -- |  |  | 107.505 | 0.00334 | 0.9256 | -- | -- |  | 395.7184 | 0.00369 | 0.80935 | -- | --
| 39.13334 | 0.04069 | 0.65718 | -- | -- |  |  | 107.52 | 0.00334 | 0.92562 | -- | -- |  | 395.7733 | 0.00369 | 0.80941 | -- | --
| 39.13833 | 0.04069 | 0.65727 | -- | -- |  |  | 107.535 | 0.00334 | 0.92564 | -- | -- |  | 395.8284 | 0.00369 | 0.80946 | -- | --
| 39.14334 | 0.04067 | 0.65736 | -- | -- |  |  | 107.5484 | 0.00334 | 0.92565 | -- | -- |  | 395.8816 | 0.00368 | 0.80952 | -- | --
| 39.14834 | 0.04066 | 0.65745 | -- | -- |  |  | 107.5634 | 0.00334 | 0.92567 | -- | -- |  | 395.935 | 0.00368 | 0.80958 | -- | --
| 39.155 | 0.04065 | 0.65753 | -- | -- |  |  | 107.5784 | 0.00334 | 0.92569 | -- | -- |  | 395.99 | 0.00367 | 0.80963 | -- | --
| 39.16 | 0.04064 | 0.65762 | -- | -- |  |  | 107.5934 | 0.00334 | 0.92571 | -- | -- |  | 396.045 | 0.00367 | 0.80969 | -- | --
| 39.165 | 0.04064 | 0.65771 | -- | -- |  |  | 107.6084 | 0.00334 | 0.92573 | -- | -- |  | 396.0984 | 0.00366 | 0.80975 | -- | --
| 39.17166 | 0.04062 | 0.6578 | -- | -- |  |  | 107.6234 | 0.00333 | 0.92575 | -- | -- |  | 396.1534 | 0.00365 | 0.8098 | -- | --
| 39.17666 | 0.04061 | 0.65789 | -- | -- |  |  | 107.6383 | 0.00333 | 0.92577 | -- | -- |  | 396.2083 | 0.00365 | 0.80986 | -- | --
| 39.18167 | 0.0406 | 0.65797 | -- | -- |  |  | 107.6517 | 0.00333 | 0.92578 | -- | -- |  | 396.2617 | 0.00365 | 0.80992 | -- | --
| 39.18667 | 0.0406 | 0.65806 | -- | -- |  |  | 107.6667 | 0.00333 | 0.9258 | -- | -- |  | 396.315 | 0.00365 | 0.80997 | -- | --
| 39.19166 | 0.04058 | 0.65815 | -- | -- |  |  | 107.6816 | 0.00333 | 0.92582 | -- | -- |  | 396.37 | 0.00365 | 0.81003 | -- | --
| 39.19834 | 0.04057 | 0.65824 | -- | -- |  |  | 107.6967 | 0.00333 | 0.92584 | -- | -- |  | 396.425 | 0.00365 | 0.81009 | -- | --
| 39.20334 | 0.04056 | 0.65833 | -- | -- |  |  | 107.7117 | 0.00332 | 0.92586 | -- | -- |  | 396.4783 | 0.00365 | 0.81014 | -- | --
| 39.20833 | 0.04055 | 0.65842 | -- | -- |  |  | 107.7267 | 0.00332 | 0.92588 | -- | -- |  | 396.5334 | 0.00366 | 0.8102 | -- | --
| 39.21333 | 0.04054 | 0.6585 | -- | -- |  |  | 107.7417 | 0.00332 | 0.9259 | -- | -- |  | 396.5884 | 0.00366 | 0.81026 | -- | --
| 39.21834 | 0.04053 | 0.65859 | -- | -- |  |  | 107.755 | 0.00332 | 0.92591 | -- | -- |  | 396.6417 | 0.00366 | 0.81031 | -- | --
| 39.225 | 0.04052 | 0.65868 | -- | -- |  |  | 107.77 | 0.00332 | 0.92593 | -- | -- |  | 396.695 | 0.00366 | 0.81037 | -- | --
| 39.23 | 0.04051 | 0.65877 | -- | -- |  |  | 107.785 | 0.00331 | 0.92595 | -- | -- |  | 396.75 | 0.00366 | 0.81043 | -- | --
| 39.235 | 0.0405 | 0.65886 | -- | -- |  |  | 107.8 | 0.00331 | 0.92597 | -- | -- |  | 396.805 | 0.00366 | 0.81048 | -- | --
| 39.24 | 0.04049 | 0.65894 | -- | -- |  |  | 107.815 | 0.00331 | 0.92599 | -- | -- |  | 396.8584 | 0.00365 | 0.81054 | -- | --
| 39.245 | 0.04047 | 0.65903 | -- | -- |  |  | 107.83 | 0.00331 | 0.92601 | -- | -- |  | 396.9133 | 0.00365 | 0.8106 | -- | --
| 39.25166 | 0.04046 | 0.65912 | -- | -- |  |  | 107.845 | 0.00331 | 0.92603 | -- | -- |  | 396.9684 | 0.00365 | 0.81065 | -- | --
| 39.25667 | 0.04045 | 0.65921 | -- | -- |  |  | 107.8584 | 0.0033 | 0.92604 | -- | -- |  | 397.0216 | 0.00365 | 0.81071 | -- | --
| 39.26166 | 0.04045 | 0.65929 | -- | -- |  |  | 107.8734 | 0.0033 | 0.92606 | -- | -- |  | 397.075 | 0.00365 | 0.81076 | -- | --
| 39.26666 | 0.04044 | 0.65938 | -- | -- |  |  | 107.8883 | 0.0033 | 0.92608 | -- | -- |  | 397.13 | 0.00364 | 0.81082 | -- | --
| 39.27167 | 0.04043 | 0.65947 | -- | -- |  |  | 107.9033 | 0.0033 | 0.9261 | -- | -- |  | 397.185 | 0.00364 | 0.81088 | -- | --
| 39.27834 | 0.04042 | 0.65956 | -- | -- |  |  | 107.9184 | 0.0033 | 0.92612 | -- | -- |  | 397.2383 | 0.00363 | 0.81093 | -- | --
| 39.28333 | 0.04041 | 0.65965 | -- | -- |  |  | 107.9334 | 0.0033 | 0.92614 | -- | -- |  | 397.2933 | 0.00363 | 0.81099 | -- | --
| 39.28833 | 0.04039 | 0.65973 | -- | -- |  |  | 107.9484 | 0.00329 | 0.92615 | -- | -- |  | 397.3484 | 0.00364 | 0.81105 | -- | --
| 39.295 | 0.04038 | 0.65982 | -- | -- |  |  | 107.9617 | 0.00329 | 0.92617 | -- | -- |  | 397.4016 | 0.00364 | 0.8111 | -- | --
| 39.3 | 0.04037 | 0.65991 | -- | -- |  |  | 107.9767 | 0.00329 | 0.92619 | -- | -- |  | 397.455 | 0.00364 | 0.81116 | -- | --
| 39.305 | 0.04036 | 0.66 | -- | -- |  |  | 107.9917 | 0.00329 | 0.92621 | -- | -- |  | 397.51 | 0.00365 | 0.81122 | -- | --
| 39.31 | 0.04035 | 0.66008 | -- | -- |  |  | 108.0066 | 0.00329 | 0.92623 | -- | -- |  | 397.565 | 0.00365 | 0.81127 | -- | --
| 39.315 | 0.04034 | 0.66017 | -- | -- |  |  | 108.0217 | 0.00329 | 0.92625 | -- | -- |  | 397.6183 | 0.00365 | 0.81133 | -- | --
| 39.32167 | 0.04033 | 0.66026 | -- | -- |  |  | 108.035 | 0.00329 | 0.92626 | -- | -- |  | 397.6734 | 0.00365 | 0.81138 | -- | --
| 39.32666 | 0.04032 | 0.66035 | -- | -- |  |  | 108.05 | 0.00329 | 0.92628 | -- | -- |  | 397.7283 | 0.00365 | 0.81144 | -- | --
| 39.33166 | 0.04031 | 0.66043 | -- | -- |  |  | 108.065 | 0.00328 | 0.9263 | -- | -- |  | 397.7817 | 0.00365 | 0.8115 | -- | --
| 39.33667 | 0.0403 | 0.66052 | -- | -- |  |  | 108.08 | 0.00329 | 0.92632 | -- | -- |  | 397.835 | 0.00365 | 0.81155 | -- | --
| 39.34167 | 0.04029 | 0.66061 | -- | -- |  |  | 108.095 | 0.00328 | 0.92634 | -- | -- |  | 397.89 | 0.00365 | 0.81161 | -- | --
| 39.34834 | 0.04027 | 0.6607 | -- | -- |  |  | 108.11 | 0.00328 | 0.92636 | -- | -- |  | 397.945 | 0.00365 | 0.81167 | -- | --
| 39.35333 | 0.04026 | 0.66078 | -- | -- |  |  | 108.125 | 0.00328 | 0.92637 | -- | -- |  | 397.9984 | 0.00364 | 0.81172 | -- | --
| 39.35834 | 0.04026 | 0.66087 | -- | -- |  |  | 108.1383 | 0.00328 | 0.92639 | -- | -- |  | 398.0534 | 0.00364 | 0.81178 | -- | --
| 39.36334 | 0.04024 | 0.66096 | -- | -- |  |  | 108.1533 | 0.00328 | 0.92641 | -- | -- |  | 398.1084 | 0.00363 | 0.81184 | -- | --
| 39.36833 | 0.04023 | 0.66105 | -- | -- |  |  | 108.1684 | 0.00328 | 0.92643 | -- | -- |  | 398.1616 | 0.00363 | 0.81189 | -- | --
| 39.375 | 0.04022 | 0.66113 | -- | -- |  |  | 108.1834 | 0.00328 | 0.92645 | -- | -- |  | 398.215 | 0.00363 | 0.81195 | -- | --
| 39.38 | 0.04022 | 0.66122 | -- | -- |  |  | 108.1984 | 0.00328 | 0.92647 | -- | -- |  | 398.27 | 0.00363 | 0.812 | -- | --
| 39.385 | 0.04021 | 0.66131 | -- | -- |  |  | 108.2134 | 0.00328 | 0.92648 | -- | -- |  | 398.325 | 0.00364 | 0.81206 | -- | --
| 39.39166 | 0.04019 | 0.6614 | -- | -- |  |  | 108.2283 | 0.00327 | 0.9265 | -- | -- |  | 398.3783 | 0.00364 | 0.81212 | -- | --
| 39.39667 | 0.04019 | 0.66148 | -- | -- |  |  | 108.2417 | 0.00327 | 0.92652 | -- | -- |  | 398.4333 | 0.00364 | 0.81217 | -- | --
| 39.40166 | 0.04017 | 0.66157 | -- | -- |  |  | 108.2566 | 0.00327 | 0.92654 | -- | -- |  | 398.4883 | 0.00364 | 0.81223 | -- | --
| 39.40666 | 0.04016 | 0.66166 | -- | -- |  |  | 108.2717 | 0.00327 | 0.92656 | -- | -- |  | 398.5416 | 0.00364 | 0.81229 | -- | --
| 39.41167 | 0.04014 | 0.66175 | -- | -- |  |  | 108.2867 | 0.00327 | 0.92657 | -- | -- |  | 398.595 | 0.00365 | 0.81234 | -- | --
| 39.41834 | 0.04014 | 0.66183 | -- | -- |  |  | 108.3016 | 0.00327 | 0.92659 | -- | -- |  | 398.65 | 0.00364 | 0.8124 | -- | --
| 39.42334 | 0.04013 | 0.66192 | -- | -- |  |  | 108.3167 | 0.00327 | 0.92661 | -- | -- |  | 398.705 | 0.00365 | 0.81245 | -- | --
| 39.42833 | 0.04012 | 0.66201 | -- | -- |  |  | 108.3316 | 0.00327 | 0.92663 | -- | -- |  | 398.7583 | 0.00365 | 0.81251 | -- | --
| 39.43334 | 0.04011 | 0.66209 | -- | -- |  |  | 108.345 | 0.00327 | 0.92665 | -- | -- |  | 398.8134 | 0.00366 | 0.81257 | -- | --
| 39.43833 | 0.0401 | 0.66218 | -- | -- |  |  | 108.36 | 0.00326 | 0.92667 | -- | -- |  | 398.8683 | 0.00366 | 0.81262 | -- | --
| 39.445 | 0.04009 | 0.66227 | -- | -- |  |  | 108.375 | 0.00326 | 0.92668 | -- | -- |  | 398.9217 | 0.00366 | 0.81268 | -- | --
| 39.45 | 0.04008 | 0.66236 | -- | -- |  |  | 108.39 | 0.00326 | 0.9267 | -- | -- |  | 398.975 | 0.00366 | 0.81274 | -- | --
| 39.455 | 0.04007 | 0.66244 | -- | -- |  |  | 108.405 | 0.00327 | 0.92672 | -- | -- |  | 399.03 | 0.00365 | 0.81279 | -- | --
| 39.46 | 0.04006 | 0.66253 | -- | -- |  |  | 108.42 | 0.00326 | 0.92674 | -- | -- |  | 399.085 | 0.00365 | 0.81285 | -- | --
| 39.465 | 0.04005 | 0.66262 | -- | -- |  |  | 108.435 | 0.00326 | 0.92676 | -- | -- |  | 399.1383 | 0.00365 | 0.81291 | -- | --
| 39.47167 | 0.04004 | 0.6627 | -- | -- |  |  | 108.4484 | 0.00326 | 0.92677 | -- | -- |  | 399.1933 | 0.00364 | 0.81296 | -- | --
| 39.47666 | 0.04003 | 0.66279 | -- | -- |  |  | 108.4634 | 0.00326 | 0.92679 | -- | -- |  | 399.2484 | 0.00363 | 0.81302 | -- | --
| 39.48166 | 0.04002 | 0.66288 | -- | -- |  |  | 108.4783 | 0.00326 | 0.92681 | -- | -- |  | 399.3016 | 0.00363 | 0.81308 | -- | --
| 39.48834 | 0.04 | 0.66296 | -- | -- |  |  | 108.4934 | 0.00326 | 0.92683 | -- | -- |  | 399.355 | 0.00362 | 0.81313 | -- | --
| 39.49333 | 0.03999 | 0.66305 | -- | -- |  |  | 108.5084 | 0.00325 | 0.92685 | -- | -- |  | 399.41 | 0.00362 | 0.81319 | -- | --
| 39.49834 | 0.03998 | 0.66314 | -- | -- |  |  | 108.5217 | 0.00325 | 0.92687 | -- | -- |  | 399.465 | 0.00362 | 0.81324 | -- | --
| 39.50333 | 0.03997 | 0.66322 | -- | -- |  |  | 108.5367 | 0.00325 | 0.92688 | -- | -- |  | 399.5183 | 0.00362 | 0.8133 | -- | --
| 39.50833 | 0.03996 | 0.66331 | -- | -- |  |  | 108.5516 | 0.00325 | 0.9269 | -- | -- |  | 399.5734 | 0.00361 | 0.81336 | -- | --
| 39.515 | 0.03994 | 0.6634 | -- | -- |  |  | 108.5667 | 0.00325 | 0.92692 | -- | -- |  | 399.6283 | 0.0036 | 0.81341 | -- | --
| 39.52 | 0.03993 | 0.66348 | -- | -- |  |  | 108.5816 | 0.00325 | 0.92694 | -- | -- |  | 399.6816 | 0.00359 | 0.81347 | -- | --
| 39.525 | 0.03992 | 0.66357 | -- | -- |  |  | 108.5967 | 0.00325 | 0.92696 | -- | -- |  | 399.735 | 0.00358 | 0.81352 | -- | --
| 39.53 | 0.03992 | 0.66366 | -- | -- |  |  | 108.6117 | 0.00325 | 0.92697 | -- | -- |  | 399.79 | 0.00357 | 0.81358 | -- | --
| 39.535 | 0.03991 | 0.66374 | -- | -- |  |  | 108.625 | 0.00325 | 0.92699 | -- | -- |  | 399.845 | 0.00356 | 0.81363 | -- | --
| 39.54167 | 0.0399 | 0.66383 | -- | -- |  |  | 108.64 | 0.00324 | 0.92701 | -- | -- |  | 399.8984 | 0.00355 | 0.81369 | -- | --
| 39.54666 | 0.03989 | 0.66392 | -- | -- |  |  | 108.655 | 0.00324 | 0.92703 | -- | -- |  | 399.9533 | 0.00355 | 0.81374 | -- | --
| 39.55166 | 0.03987 | 0.664 | -- | -- |  |  | 108.67 | 0.00324 | 0.92705 | -- | -- |  | 400.0083 | 0.00354 | 0.8138 | -- | --
| 39.55667 | 0.03986 | 0.66409 | -- | -- |  |  | 108.685 | 0.00324 | 0.92706 | -- | -- |  | 400.0617 | 0.00354 | 0.81385 | -- | --
| 39.56167 | 0.03986 | 0.66418 | -- | -- |  |  | 108.7 | 0.00323 | 0.92708 | -- | -- |  | 400.115 | 0.00354 | 0.81391 | -- | --
| 39.56833 | 0.03984 | 0.66426 | -- | -- |  |  | 108.715 | 0.00323 | 0.9271 | -- | -- |  | 400.17 | 0.00353 | 0.81396 | -- | --
| 39.57334 | 0.03984 | 0.66435 | -- | -- |  |  | 108.7283 | 0.00323 | 0.92712 | -- | -- |  | 400.225 | 0.00353 | 0.81402 | -- | --
| 39.57834 | 0.03983 | 0.66444 | -- | -- |  |  | 108.7434 | 0.00323 | 0.92714 | -- | -- |  | 400.2783 | 0.00353 | 0.81407 | -- | --
| 39.58333 | 0.03982 | 0.66452 | -- | -- |  |  | 108.7584 | 0.00322 | 0.92715 | -- | -- |  | 400.3334 | 0.00353 | 0.81412 | -- | --
| 39.58833 | 0.03981 | 0.66461 | -- | -- |  |  | 108.7734 | 0.00322 | 0.92717 | -- | -- |  | 400.3883 | 0.00353 | 0.81418 | -- | --
| 39.595 | 0.0398 | 0.6647 | -- | -- |  |  | 108.7884 | 0.00322 | 0.92719 | -- | -- |  | 400.4416 | 0.00353 | 0.81423 | -- | --
| 39.6 | 0.03979 | 0.66478 | -- | -- |  |  | 108.8033 | 0.00322 | 0.92721 | -- | -- |  | 400.495 | 0.00353 | 0.81429 | -- | --
| 39.605 | 0.03978 | 0.66487 | -- | -- |  |  | 108.8184 | 0.00322 | 0.92723 | -- | -- |  | 400.55 | 0.00353 | 0.81434 | -- | --
| 39.61167 | 0.03977 | 0.66496 | -- | -- |  |  | 108.8316 | 0.00322 | 0.92724 | -- | -- |  | 400.605 | 0.00353 | 0.8144 | -- | --
| 39.61666 | 0.03976 | 0.66504 | -- | -- |  |  | 108.8467 | 0.00322 | 0.92726 | -- | -- |  | 400.6583 | 0.00353 | 0.81445 | -- | --
| 39.62167 | 0.03975 | 0.66513 | -- | -- |  |  | 108.8617 | 0.00322 | 0.92728 | -- | -- |  | 400.7134 | 0.00353 | 0.81451 | -- | --
| 39.62666 | 0.03974 | 0.66522 | -- | -- |  |  | 108.8767 | 0.00322 | 0.9273 | -- | -- |  | 400.7683 | 0.00352 | 0.81456 | -- | --
| 39.63167 | 0.03973 | 0.6653 | -- | -- |  |  | 108.8917 | 0.00322 | 0.92732 | -- | -- |  | 400.8217 | 0.00352 | 0.81462 | -- | --
| 39.63833 | 0.03972 | 0.66539 | -- | -- |  |  | 108.9066 | 0.00322 | 0.92733 | -- | -- |  | 400.875 | 0.00352 | 0.81467 | -- | --
| 39.64334 | 0.03971 | 0.66547 | -- | -- |  |  | 108.9217 | 0.00321 | 0.92735 | -- | -- |  | 400.93 | 0.00352 | 0.81472 | -- | --
| 39.64834 | 0.0397 | 0.66556 | -- | -- |  |  | 108.935 | 0.00321 | 0.92737 | -- | -- |  | 400.985 | 0.00352 | 0.81478 | -- | --
| 39.65333 | 0.03968 | 0.66565 | -- | -- |  |  | 108.95 | 0.00321 | 0.92739 | -- | -- |  | 401.0383 | 0.00351 | 0.81483 | -- | --
| 39.65833 | 0.03967 | 0.66573 | -- | -- |  |  | 108.965 | 0.00321 | 0.92741 | -- | -- |  | 401.0934 | 0.0035 | 0.81489 | -- | --
| 39.665 | 0.03966 | 0.66582 | -- | -- |  |  | 108.98 | 0.0032 | 0.92742 | -- | -- |  | 401.1484 | 0.0035 | 0.81494 | -- | --
| 39.67 | 0.03965 | 0.6659 | -- | -- |  |  | 108.995 | 0.0032 | 0.92744 | -- | -- |  | 401.2016 | 0.00349 | 0.815 | -- | --
| 39.675 | 0.03965 | 0.66599 | -- | -- |  |  | 109.0084 | 0.0032 | 0.92746 | -- | -- |  | 401.255 | 0.00349 | 0.81505 | -- | --
| 39.68 | 0.03964 | 0.66608 | -- | -- |  |  | 109.0234 | 0.0032 | 0.92748 | -- | -- |  | 401.31 | 0.00349 | 0.8151 | -- | --
| 39.685 | 0.03963 | 0.66616 | -- | -- |  |  | 109.0384 | 0.0032 | 0.92749 | -- | -- |  | 401.365 | 0.00349 | 0.81516 | -- | --
| 39.69166 | 0.03962 | 0.66625 | -- | -- |  |  | 109.0533 | 0.0032 | 0.92751 | -- | -- |  | 401.4184 | 0.00349 | 0.81521 | -- | --
| 39.69667 | 0.03961 | 0.66634 | -- | -- |  |  | 109.0684 | 0.0032 | 0.92753 | -- | -- |  | 401.4734 | 0.00349 | 0.81527 | -- | --
| 39.70166 | 0.0396 | 0.66642 | -- | -- |  |  | 109.0834 | 0.00319 | 0.92755 | -- | -- |  | 401.5283 | 0.00349 | 0.81532 | -- | --
| 39.70833 | 0.03959 | 0.66651 | -- | -- |  |  | 109.0984 | 0.00319 | 0.92757 | -- | -- |  | 401.5817 | 0.00349 | 0.81537 | -- | --
| 39.71333 | 0.03958 | 0.66659 | -- | -- |  |  | 109.1117 | 0.00319 | 0.92758 | -- | -- |  | 401.635 | 0.0035 | 0.81543 | -- | --
| 39.71834 | 0.03957 | 0.66668 | -- | -- |  |  | 109.1267 | 0.00319 | 0.9276 | -- | -- |  | 401.69 | 0.0035 | 0.81548 | -- | --
| 39.72334 | 0.03955 | 0.66677 | -- | -- |  |  | 109.1417 | 0.00319 | 0.92762 | -- | -- |  | 401.745 | 0.0035 | 0.81554 | -- | --
| 39.72833 | 0.03954 | 0.66685 | -- | -- |  |  | 109.1566 | 0.00319 | 0.92764 | -- | -- |  | 401.7983 | 0.0035 | 0.81559 | -- | --
| 39.735 | 0.03954 | 0.66694 | -- | -- |  |  | 109.1717 | 0.00319 | 0.92765 | -- | -- |  | 401.8533 | 0.00349 | 0.81564 | -- | --
| 39.74 | 0.03953 | 0.66702 | -- | -- |  |  | 109.1867 | 0.00319 | 0.92767 | -- | -- |  | 401.9083 | 0.00349 | 0.8157 | -- | --
| 39.745 | 0.03952 | 0.66711 | -- | -- |  |  | 109.2017 | 0.00318 | 0.92769 | -- | -- |  | 401.9617 | 0.00349 | 0.81575 | -- | --
| 39.75 | 0.0395 | 0.66719 | -- | -- |  |  | 109.215 | 0.00319 | 0.92771 | -- | -- |  | 402.015 | 0.00349 | 0.81581 | -- | --
| 39.755 | 0.0395 | 0.66728 | -- | -- |  |  | 109.23 | 0.00318 | 0.92773 | -- | -- |  | 402.07 | 0.00349 | 0.81586 | -- | --
| 39.76166 | 0.03949 | 0.66737 | -- | -- |  |  | 109.245 | 0.00318 | 0.92774 | -- | -- |  | 402.125 | 0.00349 | 0.81591 | -- | --
| 39.76666 | 0.03948 | 0.66745 | -- | -- |  |  | 109.26 | 0.00318 | 0.92776 | -- | -- |  | 402.1783 | 0.00349 | 0.81597 | -- | --
| 39.77167 | 0.03947 | 0.66754 | -- | -- |  |  | 109.275 | 0.00318 | 0.92778 | -- | -- |  | 402.2334 | 0.00349 | 0.81602 | -- | --
| 39.77667 | 0.03946 | 0.66762 | -- | -- |  |  | 109.29 | 0.00318 | 0.9278 | -- | -- |  | 402.2883 | 0.00349 | 0.81608 | -- | --
| 39.78166 | 0.03945 | 0.66771 | -- | -- |  |  | 109.305 | 0.00318 | 0.92781 | -- | -- |  | 402.3417 | 0.00349 | 0.81613 | -- | --
| 39.78833 | 0.03944 | 0.66779 | -- | -- |  |  | 109.3184 | 0.00318 | 0.92783 | -- | -- |  | 402.395 | 0.00348 | 0.81618 | -- | --
| 39.79334 | 0.03943 | 0.66788 | -- | -- |  |  | 109.3334 | 0.00317 | 0.92785 | -- | -- |  | 402.45 | 0.00348 | 0.81624 | -- | --
| 39.79834 | 0.03943 | 0.66797 | -- | -- |  |  | 109.3484 | 0.00317 | 0.92787 | -- | -- |  | 402.505 | 0.00348 | 0.81629 | -- | --
| 39.805 | 0.03941 | 0.66805 | -- | -- |  |  | 109.3633 | 0.00317 | 0.92788 | -- | -- |  | 402.5583 | 0.00347 | 0.81634 | -- | --
| 39.81 | 0.0394 | 0.66814 | -- | -- |  |  | 109.3783 | 0.00317 | 0.9279 | -- | -- |  | 402.6134 | 0.00347 | 0.8164 | -- | --
| 39.815 | 0.03939 | 0.66822 | -- | -- |  |  | 109.3934 | 0.00317 | 0.92792 | -- | -- |  | 402.6684 | 0.00346 | 0.81645 | -- | --
| 39.82 | 0.03938 | 0.66831 | -- | -- |  |  | 109.4084 | 0.00317 | 0.92794 | -- | -- |  | 402.7216 | 0.00346 | 0.81651 | -- | --
| 39.825 | 0.03937 | 0.66839 | -- | -- |  |  | 109.4217 | 0.00317 | 0.92796 | -- | -- |  | 402.775 | 0.00345 | 0.81656 | -- | --
| 39.83166 | 0.03936 | 0.66848 | -- | -- |  |  | 109.4367 | 0.00316 | 0.92797 | -- | -- |  | 402.83 | 0.00345 | 0.81661 | -- | --
| 39.83667 | 0.03935 | 0.66856 | -- | -- |  |  | 109.4517 | 0.00316 | 0.92799 | -- | -- |  | 402.885 | 0.00345 | 0.81667 | -- | --
| 39.84167 | 0.03934 | 0.66865 | -- | -- |  |  | 109.4666 | 0.00316 | 0.92801 | -- | -- |  | 402.9383 | 0.00344 | 0.81672 | -- | --
| 39.84667 | 0.03933 | 0.66874 | -- | -- |  |  | 109.4816 | 0.00316 | 0.92803 | -- | -- |  | 402.9934 | 0.00344 | 0.81677 | -- | --
| 39.85166 | 0.03932 | 0.66882 | -- | -- |  |  | 109.495 | 0.00315 | 0.92804 | -- | -- |  | 403.0483 | 0.00344 | 0.81683 | -- | --
| 39.85834 | 0.03931 | 0.66891 | -- | -- |  |  | 109.51 | 0.00315 | 0.92806 | -- | -- |  | 403.1016 | 0.00343 | 0.81688 | -- | --
| 39.86334 | 0.0393 | 0.66899 | -- | -- |  |  | 109.525 | 0.00315 | 0.92808 | -- | -- |  | 403.155 | 0.00342 | 0.81693 | -- | --
| 39.86833 | 0.03929 | 0.66908 | -- | -- |  |  | 109.54 | 0.00315 | 0.9281 | -- | -- |  | 403.21 | 0.00342 | 0.81698 | -- | --
| 39.87334 | 0.03928 | 0.66916 | -- | -- |  |  | 109.555 | 0.00315 | 0.92811 | -- | -- |  | 403.265 | 0.00342 | 0.81704 | -- | --
| 39.87833 | 0.03927 | 0.66925 | -- | -- |  |  | 109.57 | 0.00315 | 0.92813 | -- | -- |  | 403.3183 | 0.00341 | 0.81709 | -- | --
| 39.885 | 0.03926 | 0.66933 | -- | -- |  |  | 109.585 | 0.00315 | 0.92815 | -- | -- |  | 403.3734 | 0.00341 | 0.81714 | -- | --
| 39.89 | 0.03925 | 0.66942 | -- | -- |  |  | 109.5984 | 0.00315 | 0.92817 | -- | -- |  | 403.4283 | 0.00339 | 0.8172 | -- | --
| 39.895 | 0.03924 | 0.6695 | -- | -- |  |  | 109.6133 | 0.00315 | 0.92818 | -- | -- |  | 403.4817 | 0.00339 | 0.81725 | -- | --
| 39.9 | 0.03923 | 0.66959 | -- | -- |  |  | 109.6283 | 0.00315 | 0.9282 | -- | -- |  | 403.535 | 0.00338 | 0.8173 | -- | --
| 39.905 | 0.03923 | 0.66967 | -- | -- |  |  | 109.6434 | 0.00314 | 0.92822 | -- | -- |  | 403.59 | 0.00338 | 0.81735 | -- | --
| 39.91167 | 0.03922 | 0.66976 | -- | -- |  |  | 109.6584 | 0.00314 | 0.92824 | -- | -- |  | 403.645 | 0.00338 | 0.8174 | -- | --
| 39.91667 | 0.03921 | 0.66984 | -- | -- |  |  | 109.6734 | 0.00314 | 0.92825 | -- | -- |  | 403.6984 | 0.00337 | 0.81746 | -- | --
| 39.92166 | 0.0392 | 0.66993 | -- | -- |  |  | 109.6883 | 0.00314 | 0.92827 | -- | -- |  | 403.7533 | 0.00338 | 0.81751 | -- | --
| 39.92833 | 0.03918 | 0.67001 | -- | -- |  |  | 109.7017 | 0.00314 | 0.92829 | -- | -- |  | 403.8083 | 0.00338 | 0.81756 | -- | --
| 39.93334 | 0.03917 | 0.6701 | -- | -- |  |  | 109.7166 | 0.00314 | 0.92831 | -- | -- |  | 403.8617 | 0.00339 | 0.81761 | -- | --
| 39.93833 | 0.03916 | 0.67018 | -- | -- |  |  | 109.7316 | 0.00314 | 0.92832 | -- | -- |  | 403.915 | 0.00339 | 0.81767 | -- | --
| 39.94333 | 0.03916 | 0.67027 | -- | -- |  |  | 109.7467 | 0.00314 | 0.92834 | -- | -- |  | 403.97 | 0.00339 | 0.81772 | -- | --
| 39.94834 | 0.03915 | 0.67035 | -- | -- |  |  | 109.7617 | 0.00314 | 0.92836 | -- | -- |  | 404.025 | 0.00339 | 0.81777 | -- | --
| 39.955 | 0.03914 | 0.67044 | -- | -- |  |  | 109.7767 | 0.00313 | 0.92838 | -- | -- |  | 404.0784 | 0.00339 | 0.81782 | -- | --
| 39.96 | 0.03913 | 0.67052 | -- | -- |  |  | 109.7916 | 0.00313 | 0.92839 | -- | -- |  | 404.1333 | 0.00339 | 0.81788 | -- | --
| 39.965 | 0.03912 | 0.67061 | -- | -- |  |  | 109.805 | 0.00313 | 0.92841 | -- | -- |  | 404.1883 | 0.00339 | 0.81793 | -- | --
| 39.97 | 0.0391 | 0.67069 | -- | -- |  |  | 109.82 | 0.00313 | 0.92843 | -- | -- |  | 404.2417 | 0.00339 | 0.81798 | -- | --
| 39.975 | 0.03909 | 0.67078 | -- | -- |  |  | 109.835 | 0.00312 | 0.92845 | -- | -- |  | 404.295 | 0.00339 | 0.81803 | -- | --
| 39.98166 | 0.03908 | 0.67086 | -- | -- |  |  | 109.85 | 0.00312 | 0.92846 | -- | -- |  | 404.35 | 0.00338 | 0.81808 | -- | --
| 39.98667 | 0.03907 | 0.67095 | -- | -- |  |  | 109.865 | 0.00312 | 0.92848 | -- | -- |  | 404.405 | 0.00338 | 0.81814 | -- | --
| 39.99167 | 0.03906 | 0.67103 | -- | -- |  |  | 109.88 | 0.00312 | 0.9285 | -- | -- |  | 404.4583 | 0.00337 | 0.81819 | -- | --
| 39.99667 | 0.03905 | 0.67112 | -- | -- |  |  | 109.895 | 0.00312 | 0.92852 | -- | -- |  | 404.5133 | 0.00337 | 0.81824 | -- | --
| 40.00166 | 0.03904 | 0.6712 | -- | -- |  |  | 109.9084 | 0.00312 | 0.92853 | -- | -- |  | 404.5683 | 0.00338 | 0.81829 | -- | --
| 40.00833 | 0.03903 | 0.67129 | -- | -- |  |  | 109.9234 | 0.00312 | 0.92855 | -- | -- |  | 404.6217 | 0.00338 | 0.81835 | -- | --
| 40.01333 | 0.03902 | 0.67137 | -- | -- |  |  | 109.9383 | 0.00312 | 0.92857 | -- | -- |  | 404.675 | 0.00338 | 0.8184 | -- | --
| 40.01834 | 0.03901 | 0.67146 | -- | -- |  |  | 109.9534 | 0.00312 | 0.92859 | -- | -- |  | 404.73 | 0.00338 | 0.81845 | -- | --
| 40.025 | 0.03899 | 0.67154 | -- | -- |  |  | 109.9684 | 0.00312 | 0.9286 | -- | -- |  | 404.785 | 0.00338 | 0.8185 | -- | --
| 40.03 | 0.03899 | 0.67163 | -- | -- |  |  | 109.9816 | 0.00312 | 0.92862 | -- | -- |  | 404.8384 | 0.00337 | 0.81855 | -- | --
| 40.035 | 0.03898 | 0.67171 | -- | -- |  |  | 109.9967 | 0.00312 | 0.92864 | -- | -- |  | 404.8934 | 0.00337 | 0.81861 | -- | --
| 40.04 | 0.03897 | 0.6718 | -- | -- |  |  | 110.0117 | 0.00312 | 0.92865 | -- | -- |  | 404.9484 | 0.00336 | 0.81866 | -- | --
| 40.045 | 0.03896 | 0.67188 | -- | -- |  |  | 110.0267 | 0.00312 | 0.92867 | -- | -- |  | 405.0016 | 0.00336 | 0.81871 | -- | --
| 40.05166 | 0.03895 | 0.67197 | -- | -- |  |  | 110.0416 | 0.00312 | 0.92869 | -- | -- |  | 405.055 | 0.00335 | 0.81876 | -- | --
| 40.05667 | 0.03893 | 0.67205 | -- | -- |  |  | 110.0566 | 0.00312 | 0.92871 | -- | -- |  | 405.11 | 0.00335 | 0.81881 | -- | --
| 40.06167 | 0.03892 | 0.67214 | -- | -- |  |  | 110.0717 | 0.00312 | 0.92872 | -- | -- |  | 405.165 | 0.00335 | 0.81887 | -- | --
| 40.06666 | 0.03892 | 0.67222 | -- | -- |  |  | 110.085 | 0.00312 | 0.92874 | -- | -- |  | 405.2184 | 0.00335 | 0.81892 | -- | --
| 40.07167 | 0.03891 | 0.6723 | -- | -- |  |  | 110.1 | 0.00312 | 0.92876 | -- | -- |  | 405.2733 | 0.00335 | 0.81897 | -- | --
| 40.07834 | 0.0389 | 0.67239 | -- | -- |  |  | 110.115 | 0.00312 | 0.92878 | -- | -- |  | 405.3284 | 0.00335 | 0.81902 | -- | --
| 40.08333 | 0.03889 | 0.67247 | -- | -- |  |  | 110.13 | 0.00312 | 0.92879 | -- | -- |  | 405.3816 | 0.00334 | 0.81907 | -- | --
| 40.08833 | 0.03888 | 0.67256 | -- | -- |  |  | 110.145 | 0.00312 | 0.92881 | -- | -- |  | 405.435 | 0.00335 | 0.81913 | -- | --
| 40.09334 | 0.03887 | 0.67264 | -- | -- |  |  | 110.16 | 0.00312 | 0.92883 | -- | -- |  | 405.49 | 0.00335 | 0.81918 | -- | --
| 40.09834 | 0.03886 | 0.67273 | -- | -- |  |  | 110.175 | 0.00312 | 0.92885 | -- | -- |  | 405.545 | 0.00335 | 0.81923 | -- | --
| 40.105 | 0.03885 | 0.67281 | -- | -- |  |  | 110.1883 | 0.00312 | 0.92886 | -- | -- |  | 405.5984 | 0.00336 | 0.81928 | -- | --
| 40.11 | 0.03885 | 0.6729 | -- | -- |  |  | 110.2034 | 0.00312 | 0.92888 | -- | -- |  | 405.6534 | 0.00336 | 0.81933 | -- | --
| 40.115 | 0.03884 | 0.67298 | -- | -- |  |  | 110.2184 | 0.00312 | 0.9289 | -- | -- |  | 405.7083 | 0.00336 | 0.81938 | -- | --
| 40.12167 | 0.03882 | 0.67306 | -- | -- |  |  | 110.2334 | 0.00312 | 0.92892 | -- | -- |  | 405.7617 | 0.00336 | 0.81944 | -- | --
| 40.12666 | 0.03882 | 0.67315 | -- | -- |  |  | 110.2484 | 0.00312 | 0.92893 | -- | -- |  | 405.815 | 0.00336 | 0.81949 | -- | --
| 40.13167 | 0.03881 | 0.67323 | -- | -- |  |  | 110.2633 | 0.00312 | 0.92895 | -- | -- |  | 405.87 | 0.00336 | 0.81954 | -- | --
| 40.13666 | 0.0388 | 0.67332 | -- | -- |  |  | 110.2784 | 0.00312 | 0.92897 | -- | -- |  | 405.925 | 0.00335 | 0.81959 | -- | --
| 40.14166 | 0.03879 | 0.6734 | -- | -- |  |  | 110.2916 | 0.00312 | 0.92898 | -- | -- |  | 405.9783 | 0.00335 | 0.81964 | -- | --
| 40.14834 | 0.03878 | 0.67349 | -- | -- |  |  | 110.3066 | 0.00311 | 0.929 | -- | -- |  | 406.0334 | 0.00334 | 0.8197 | -- | --
| 40.15333 | 0.03877 | 0.67357 | -- | -- |  |  | 110.3217 | 0.00311 | 0.92902 | -- | -- |  | 406.0884 | 0.00333 | 0.81975 | -- | --
| 40.15833 | 0.03877 | 0.67365 | -- | -- |  |  | 110.3367 | 0.00311 | 0.92904 | -- | -- |  | 406.1417 | 0.00333 | 0.8198 | -- | --
| 40.16333 | 0.03876 | 0.67374 | -- | -- |  |  | 110.3517 | 0.00312 | 0.92905 | -- | -- |  | 406.195 | 0.00332 | 0.81985 | -- | --
| 40.16834 | 0.03876 | 0.67382 | -- | -- |  |  | 110.3667 | 0.00311 | 0.92907 | -- | -- |  | 406.25 | 0.00332 | 0.8199 | -- | --
| 40.175 | 0.03874 | 0.67391 | -- | -- |  |  | 110.3817 | 0.00311 | 0.92909 | -- | -- |  | 406.305 | 0.00332 | 0.81995 | -- | --
| 40.18 | 0.03873 | 0.67399 | -- | -- |  |  | 110.395 | 0.00311 | 0.92911 | -- | -- |  | 406.3584 | 0.00332 | 0.82 | -- | --
| 40.185 | 0.03872 | 0.67407 | -- | -- |  |  | 110.41 | 0.00311 | 0.92912 | -- | -- |  | 406.4133 | 0.00332 | 0.82006 | -- | --
| 40.19 | 0.03871 | 0.67416 | -- | -- |  |  | 110.425 | 0.00311 | 0.92914 | -- | -- |  | 406.4684 | 0.00332 | 0.82011 | -- | --
| 40.195 | 0.03871 | 0.67424 | -- | -- |  |  | 110.44 | 0.00311 | 0.92916 | -- | -- |  | 406.5216 | 0.00332 | 0.82016 | -- | --
| 40.20166 | 0.03869 | 0.67433 | -- | -- |  |  | 110.455 | 0.00311 | 0.92918 | -- | -- |  | 406.575 | 0.00332 | 0.82021 | -- | --
| 40.20666 | 0.03868 | 0.67441 | -- | -- |  |  | 110.4684 | 0.00311 | 0.92919 | -- | -- |  | 406.63 | 0.00332 | 0.82026 | -- | --
| 40.21167 | 0.03867 | 0.67449 | -- | -- |  |  | 110.4834 | 0.00311 | 0.92921 | -- | -- |  | 406.685 | 0.00331 | 0.82031 | -- | --
| 40.21667 | 0.03866 | 0.67458 | -- | -- |  |  | 110.4984 | 0.00311 | 0.92923 | -- | -- |  | 406.7383 | 0.00331 | 0.82036 | -- | --
| 40.22167 | 0.03866 | 0.67466 | -- | -- |  |  | 110.5133 | 0.00311 | 0.92924 | -- | -- |  | 406.7933 | 0.00331 | 0.82041 | -- | --
| 40.22833 | 0.03865 | 0.67475 | -- | -- |  |  | 110.5284 | 0.00311 | 0.92926 | -- | -- |  | 406.8484 | 0.0033 | 0.82047 | -- | --
| 40.23334 | 0.03864 | 0.67483 | -- | -- |  |  | 110.5434 | 0.00311 | 0.92928 | -- | -- |  | 406.9016 | 0.0033 | 0.82052 | -- | --
| 40.23834 | 0.03864 | 0.67491 | -- | -- |  |  | 110.5584 | 0.00311 | 0.9293 | -- | -- |  | 406.955 | 0.0033 | 0.82057 | -- | --
| 40.245 | 0.03862 | 0.675 | -- | -- |  |  | 110.5717 | 0.00311 | 0.92931 | -- | -- |  | 407.01 | 0.00329 | 0.82062 | -- | --
| 40.25 | 0.03862 | 0.67508 | -- | -- |  |  | 110.5867 | 0.00311 | 0.92933 | -- | -- |  | 407.065 | 0.00329 | 0.82067 | -- | --
| 40.255 | 0.03861 | 0.67517 | -- | -- |  |  | 110.6017 | 0.00311 | 0.92935 | -- | -- |  | 407.1183 | 0.00328 | 0.82072 | -- | --
| 40.26 | 0.0386 | 0.67525 | -- | -- |  |  | 110.6167 | 0.00311 | 0.92937 | -- | -- |  | 407.1734 | 0.00328 | 0.82077 | -- | --
| 40.265 | 0.03859 | 0.67533 | -- | -- |  |  | 110.6317 | 0.00311 | 0.92938 | -- | -- |  | 407.2283 | 0.00328 | 0.82082 | -- | --
| 40.27167 | 0.03858 | 0.67542 | -- | -- |  |  | 110.6467 | 0.00311 | 0.9294 | -- | -- |  | 407.2817 | 0.00328 | 0.82087 | -- | --
| 40.27667 | 0.03857 | 0.6755 | -- | -- |  |  | 110.6617 | 0.00311 | 0.92942 | -- | -- |  | 407.335 | 0.00327 | 0.82092 | -- | --
| 40.28166 | 0.03856 | 0.67559 | -- | -- |  |  | 110.675 | 0.00311 | 0.92944 | -- | -- |  | 407.39 | 0.00327 | 0.82097 | -- | --
| 40.28667 | 0.03855 | 0.67567 | -- | -- |  |  | 110.69 | 0.0031 | 0.92945 | -- | -- |  | 407.445 | 0.00328 | 0.82102 | -- | --
| 40.29167 | 0.03855 | 0.67575 | -- | -- |  |  | 110.705 | 0.0031 | 0.92947 | -- | -- |  | 407.4984 | 0.00328 | 0.82107 | -- | --
| 40.29834 | 0.03854 | 0.67584 | -- | -- |  |  | 110.72 | 0.00311 | 0.92949 | -- | -- |  | 407.5534 | 0.00328 | 0.82113 | -- | --
| 40.30333 | 0.03852 | 0.67592 | -- | -- |  |  | 110.735 | 0.00311 | 0.9295 | -- | -- |  | 407.6084 | 0.00327 | 0.82118 | -- | --
| 40.30834 | 0.03852 | 0.676 | -- | -- |  |  | 110.75 | 0.0031 | 0.92952 | -- | -- |  | 407.6616 | 0.00328 | 0.82123 | -- | --
| 40.31333 | 0.03851 | 0.67609 | -- | -- |  |  | 110.765 | 0.0031 | 0.92954 | -- | -- |  | 407.715 | 0.00328 | 0.82128 | -- | --
| 40.31833 | 0.03851 | 0.67617 | -- | -- |  |  | 110.7784 | 0.0031 | 0.92956 | -- | -- |  | 407.77 | 0.00328 | 0.82133 | -- | --
| 40.325 | 0.0385 | 0.67625 | -- | -- |  |  | 110.7934 | 0.0031 | 0.92957 | -- | -- |  | 407.825 | 0.00328 | 0.82138 | -- | --
| 40.33 | 0.03849 | 0.67634 | -- | -- |  |  | 110.8084 | 0.0031 | 0.92959 | -- | -- |  | 407.8783 | 0.00327 | 0.82143 | -- | --
| 40.335 | 0.03848 | 0.67642 | -- | -- |  |  | 110.8234 | 0.0031 | 0.92961 | -- | -- |  | 407.9333 | 0.00327 | 0.82148 | -- | --
| 40.34167 | 0.03847 | 0.67651 | -- | -- |  |  | 110.8384 | 0.00309 | 0.92963 | -- | -- |  | 407.9883 | 0.00328 | 0.82153 | -- | --
| 40.34667 | 0.03846 | 0.67659 | -- | -- |  |  | 110.8534 | 0.00309 | 0.92964 | -- | -- |  | 408.0416 | 0.00328 | 0.82158 | -- | --
| 40.35166 | 0.03845 | 0.67667 | -- | -- |  |  | 110.8684 | 0.00309 | 0.92966 | -- | -- |  | 408.095 | 0.00328 | 0.82163 | -- | --
| 40.35666 | 0.03844 | 0.67676 | -- | -- |  |  | 110.8817 | 0.00309 | 0.92968 | -- | -- |  | 408.15 | 0.00328 | 0.82168 | -- | --
| 40.36167 | 0.03844 | 0.67684 | -- | -- |  |  | 110.8967 | 0.00309 | 0.92969 | -- | -- |  | 408.205 | 0.00329 | 0.82173 | -- | --
| 40.36833 | 0.03842 | 0.67692 | -- | -- |  |  | 110.9117 | 0.00308 | 0.92971 | -- | -- |  | 408.2583 | 0.00329 | 0.82178 | -- | --
| 40.37334 | 0.03841 | 0.67701 | -- | -- |  |  | 110.9267 | 0.00308 | 0.92973 | -- | -- |  | 408.3134 | 0.00329 | 0.82184 | -- | --
| 40.37833 | 0.0384 | 0.67709 | -- | -- |  |  | 110.9417 | 0.00308 | 0.92975 | -- | -- |  | 408.3683 | 0.00329 | 0.82189 | -- | --
| 40.38334 | 0.03839 | 0.67717 | -- | -- |  |  | 110.955 | 0.00307 | 0.92976 | -- | -- |  | 408.4217 | 0.00328 | 0.82194 | -- | --
| 40.38833 | 0.03839 | 0.67726 | -- | -- |  |  | 110.97 | 0.00307 | 0.92978 | -- | -- |  | 408.475 | 0.00328 | 0.82199 | -- | --
| 40.395 | 0.03839 | 0.67734 | -- | -- |  |  | 110.985 | 0.00307 | 0.9298 | -- | -- |  | 408.53 | 0.00327 | 0.82204 | -- | --
| 40.4 | 0.03838 | 0.67742 | -- | -- |  |  | 111 | 0.00307 | 0.92981 | -- | -- |  | 408.585 | 0.00327 | 0.82209 | -- | --
| 40.405 | 0.03836 | 0.67751 | -- | -- |  |  | 111.015 | 0.00307 | 0.92983 | -- | -- |  | 408.6383 | 0.00326 | 0.82214 | -- | --
| 40.41 | 0.03835 | 0.67759 | -- | -- |  |  | 111.03 | 0.00306 | 0.92985 | -- | -- |  | 408.6933 | 0.00326 | 0.82219 | -- | --
| 40.415 | 0.03835 | 0.67767 | -- | -- |  |  | 111.045 | 0.00306 | 0.92987 | -- | -- |  | 408.7484 | 0.00326 | 0.82224 | -- | --
| 40.42166 | 0.03834 | 0.67776 | -- | -- |  |  | 111.0584 | 0.00306 | 0.92988 | -- | -- |  | 408.8016 | 0.00326 | 0.82229 | -- | --
| 40.42666 | 0.03833 | 0.67784 | -- | -- |  |  | 111.0734 | 0.00305 | 0.9299 | -- | -- |  | 408.855 | 0.00326 | 0.82234 | -- | --
| 40.43167 | 0.03832 | 0.67792 | -- | -- |  |  | 111.0884 | 0.00305 | 0.92992 | -- | -- |  | 408.91 | 0.00326 | 0.82239 | -- | --
| 40.43833 | 0.03831 | 0.67801 | -- | -- |  |  | 111.1034 | 0.00305 | 0.92993 | -- | -- |  | 408.965 | 0.00326 | 0.82244 | -- | --
| 40.44333 | 0.03831 | 0.67809 | -- | -- |  |  | 111.1184 | 0.00305 | 0.92995 | -- | -- |  | 409.0183 | 0.00326 | 0.82249 | -- | --
| 40.44834 | 0.0383 | 0.67817 | -- | -- |  |  | 111.1334 | 0.00305 | 0.92997 | -- | -- |  | 409.0734 | 0.00326 | 0.82254 | -- | --
| 40.45334 | 0.03829 | 0.67826 | -- | -- |  |  | 111.1484 | 0.00304 | 0.92998 | -- | -- |  | 409.1283 | 0.00326 | 0.82259 | -- | --
| 40.45833 | 0.03828 | 0.67834 | -- | -- |  |  | 111.1617 | 0.00304 | 0.93 | -- | -- |  | 409.1816 | 0.00326 | 0.82264 | -- | --
| 40.465 | 0.03827 | 0.67842 | -- | -- |  |  | 111.1767 | 0.00304 | 0.93002 | -- | -- |  | 409.235 | 0.00325 | 0.82269 | -- | --
| 40.47 | 0.03825 | 0.67851 | -- | -- |  |  | 111.1917 | 0.00304 | 0.93004 | -- | -- |  | 409.29 | 0.00325 | 0.82274 | -- | --
| 40.475 | 0.03825 | 0.67859 | -- | -- |  |  | 111.2067 | 0.00304 | 0.93005 | -- | -- |  | 409.345 | 0.00324 | 0.82279 | -- | --
| 40.48 | 0.03824 | 0.67867 | -- | -- |  |  | 111.2217 | 0.00304 | 0.93007 | -- | -- |  | 409.3984 | 0.00324 | 0.82284 | -- | --
| 40.485 | 0.03823 | 0.67875 | -- | -- |  |  | 111.2367 | 0.00304 | 0.93009 | -- | -- |  | 409.4533 | 0.00324 | 0.82289 | -- | --
| 40.49167 | 0.03823 | 0.67884 | -- | -- |  |  | 111.2517 | 0.00304 | 0.9301 | -- | -- |  | 409.5083 | 0.00324 | 0.82294 | -- | --
| 40.49667 | 0.03822 | 0.67892 | -- | -- |  |  | 111.265 | 0.00304 | 0.93012 | -- | -- |  | 409.5617 | 0.00324 | 0.823 | -- | --
| 40.50166 | 0.03821 | 0.679 | -- | -- |  |  | 111.28 | 0.00304 | 0.93014 | -- | -- |  | 409.615 | 0.00324 | 0.82305 | -- | --
| 40.50667 | 0.0382 | 0.67909 | -- | -- |  |  | 111.295 | 0.00303 | 0.93015 | -- | -- |  | 409.67 | 0.00324 | 0.8231 | -- | --
| 40.51166 | 0.03819 | 0.67917 | -- | -- |  |  | 111.31 | 0.00303 | 0.93017 | -- | -- |  | 409.725 | 0.00323 | 0.82315 | -- | --
| 40.51834 | 0.03819 | 0.67925 | -- | -- |  |  | 111.325 | 0.00303 | 0.93019 | -- | -- |  | 409.7783 | 0.00323 | 0.8232 | -- | --
| 40.52334 | 0.03818 | 0.67934 | -- | -- |  |  | 111.34 | 0.00303 | 0.9302 | -- | -- |  | 409.8334 | 0.00323 | 0.82325 | -- | --
| 40.52834 | 0.03817 | 0.67942 | -- | -- |  |  | 111.355 | 0.00303 | 0.93022 | -- | -- |  | 409.8883 | 0.00322 | 0.82329 | -- | --
| 40.53333 | 0.03817 | 0.6795 | -- | -- |  |  | 111.3684 | 0.00303 | 0.93024 | -- | -- |  | 409.9416 | 0.00321 | 0.82334 | -- | --
| 40.53833 | 0.03816 | 0.67958 | -- | -- |  |  | 111.3834 | 0.00302 | 0.93026 | -- | -- |  | 409.995 | 0.0032 | 0.82339 | -- | --
| 40.545 | 0.03814 | 0.67967 | -- | -- |  |  | 111.3984 | 0.00302 | 0.93027 | -- | -- |  | 410.05 | 0.00319 | 0.82344 | -- | --
| 40.55 | 0.03813 | 0.67975 | -- | -- |  |  | 111.4134 | 0.00302 | 0.93029 | -- | -- |  | 410.105 | 0.00319 | 0.82349 | -- | --
| 40.555 | 0.03812 | 0.67983 | -- | -- |  |  | 111.4284 | 0.00302 | 0.93031 | -- | -- |  | 410.1583 | 0.00318 | 0.82354 | -- | --
| 40.56167 | 0.03811 | 0.67992 | -- | -- |  |  | 111.4417 | 0.00302 | 0.93032 | -- | -- |  | 410.2133 | 0.00318 | 0.82359 | -- | --
| 40.56666 | 0.0381 | 0.68 | -- | -- |  |  | 111.4567 | 0.00301 | 0.93034 | -- | -- |  | 410.2683 | 0.00318 | 0.82364 | -- | --
| 40.57167 | 0.03809 | 0.68008 | -- | -- |  |  | 111.4717 | 0.00301 | 0.93036 | -- | -- |  | 410.3217 | 0.00317 | 0.82369 | -- | --
| 40.57666 | 0.03808 | 0.68016 | -- | -- |  |  | 111.4867 | 0.00301 | 0.93037 | -- | -- |  | 410.375 | 0.00317 | 0.82374 | -- | --
| 40.58166 | 0.03807 | 0.68025 | -- | -- |  |  | 111.5017 | 0.00301 | 0.93039 | -- | -- |  | 410.43 | 0.00316 | 0.82379 | -- | --
| 40.58833 | 0.03806 | 0.68033 | -- | -- |  |  | 111.5167 | 0.00301 | 0.93041 | -- | -- |  | 410.485 | 0.00315 | 0.82384 | -- | --
| 40.59334 | 0.03805 | 0.68041 | -- | -- |  |  | 111.5317 | 0.00301 | 0.93042 | -- | -- |  | 410.5383 | 0.00316 | 0.82388 | -- | --
| 40.59834 | 0.03804 | 0.68049 | -- | -- |  |  | 111.545 | 0.003 | 0.93044 | -- | -- |  | 410.5934 | 0.00316 | 0.82393 | -- | --
| 40.60333 | 0.03803 | 0.68058 | -- | -- |  |  | 111.56 | 0.00301 | 0.93046 | -- | -- |  | 410.6484 | 0.00316 | 0.82398 | -- | --
| 40.60834 | 0.03801 | 0.68066 | -- | -- |  |  | 111.575 | 0.003 | 0.93047 | -- | -- |  | 410.7016 | 0.00316 | 0.82403 | -- | --
| 40.615 | 0.03801 | 0.68074 | -- | -- |  |  | 111.59 | 0.003 | 0.93049 | -- | -- |  | 410.755 | 0.00316 | 0.82408 | -- | --
| 40.62 | 0.038 | 0.68082 | -- | -- |  |  | 111.605 | 0.003 | 0.93051 | -- | -- |  | 410.81 | 0.00316 | 0.82413 | -- | --
| 40.625 | 0.03799 | 0.68091 | -- | -- |  |  | 111.62 | 0.003 | 0.93052 | -- | -- |  | 410.865 | 0.00316 | 0.82418 | -- | --
| 40.63 | 0.03797 | 0.68099 | -- | -- |  |  | 111.635 | 0.003 | 0.93054 | -- | -- |  | 410.9184 | 0.00316 | 0.82423 | -- | --
| 40.635 | 0.03796 | 0.68107 | -- | -- |  |  | 111.6484 | 0.003 | 0.93056 | -- | -- |  | 410.9734 | 0.00315 | 0.82428 | -- | --
| 40.64166 | 0.03795 | 0.68115 | -- | -- |  |  | 111.6634 | 0.003 | 0.93057 | -- | -- |  | 411.0283 | 0.00314 | 0.82432 | -- | --
| 40.64667 | 0.03795 | 0.68124 | -- | -- |  |  | 111.6784 | 0.00299 | 0.93059 | -- | -- |  | 411.0816 | 0.00314 | 0.82437 | -- | --
| 40.65166 | 0.03794 | 0.68132 | -- | -- |  |  | 111.6934 | 0.00299 | 0.93061 | -- | -- |  | 411.135 | 0.00314 | 0.82442 | -- | --
| 40.65833 | 0.03793 | 0.6814 | -- | -- |  |  | 111.7084 | 0.00299 | 0.93062 | -- | -- |  | 411.19 | 0.00315 | 0.82447 | -- | --
| 40.66333 | 0.03793 | 0.68148 | -- | -- |  |  | 111.7234 | 0.00299 | 0.93064 | -- | -- |  | 411.245 | 0.00315 | 0.82452 | -- | --
| 40.66834 | 0.03792 | 0.68157 | -- | -- |  |  | 111.7384 | 0.00299 | 0.93066 | -- | -- |  | 411.2983 | 0.00316 | 0.82457 | -- | --
| 40.67334 | 0.03791 | 0.68165 | -- | -- |  |  | 111.7517 | 0.00299 | 0.93067 | -- | -- |  | 411.3533 | 0.00317 | 0.82462 | -- | --
| 40.67833 | 0.0379 | 0.68173 | -- | -- |  |  | 111.7667 | 0.00299 | 0.93069 | -- | -- |  | 411.4083 | 0.00317 | 0.82467 | -- | --
| 40.685 | 0.03788 | 0.68181 | -- | -- |  |  | 111.7817 | 0.00299 | 0.93071 | -- | -- |  | 411.4617 | 0.00317 | 0.82471 | -- | --
| 40.69 | 0.03788 | 0.6819 | -- | -- |  |  | 111.7967 | 0.00298 | 0.93072 | -- | -- |  | 411.515 | 0.00317 | 0.82476 | -- | --
| 40.695 | 0.03787 | 0.68198 | -- | -- |  |  | 111.8117 | 0.00298 | 0.93074 | -- | -- |  | 411.57 | 0.00317 | 0.82481 | -- | --
| 40.7 | 0.03787 | 0.68206 | -- | -- |  |  | 111.8267 | 0.00298 | 0.93076 | -- | -- |  | 411.625 | 0.00317 | 0.82486 | -- | --
| 40.705 | 0.03785 | 0.68214 | -- | -- |  |  | 111.8417 | 0.00298 | 0.93077 | -- | -- |  | 411.6783 | 0.00317 | 0.82491 | -- | --
| 40.71167 | 0.03784 | 0.68222 | -- | -- |  |  | 111.855 | 0.00298 | 0.93079 | -- | -- |  | 411.7334 | 0.00318 | 0.82496 | -- | --
| 40.71667 | 0.03784 | 0.68231 | -- | -- |  |  | 111.87 | 0.00297 | 0.93081 | -- | -- |  | 411.7883 | 0.00319 | 0.82501 | -- | --
| 40.72167 | 0.03783 | 0.68239 | -- | -- |  |  | 111.885 | 0.00297 | 0.93082 | -- | -- |  | 411.8417 | 0.00319 | 0.82506 | -- | --
| 40.72666 | 0.03782 | 0.68247 | -- | -- |  |  | 111.9 | 0.00297 | 0.93084 | -- | -- |  | 411.895 | 0.00319 | 0.82511 | -- | --
| 40.73166 | 0.0378 | 0.68255 | -- | -- |  |  | 111.915 | 0.00297 | 0.93086 | -- | -- |  | 411.95 | 0.00319 | 0.82516 | -- | --
| 40.73834 | 0.03779 | 0.68263 | -- | -- |  |  | 111.9284 | 0.00297 | 0.93087 | -- | -- |  | 412.005 | 0.00319 | 0.82521 | -- | --
| 40.74333 | 0.03778 | 0.68272 | -- | -- |  |  | 111.9434 | 0.00297 | 0.93089 | -- | -- |  | 412.0583 | 0.00319 | 0.82526 | -- | --
| 40.74834 | 0.03777 | 0.6828 | -- | -- |  |  | 111.9584 | 0.00297 | 0.93091 | -- | -- |  | 412.1134 | 0.00319 | 0.82531 | -- | --
| 40.755 | 0.03776 | 0.68288 | -- | -- |  |  | 111.9734 | 0.00297 | 0.93092 | -- | -- |  | 412.1684 | 0.0032 | 0.82536 | -- | --
| 40.76 | 0.03775 | 0.68296 | -- | -- |  |  | 111.9884 | 0.00297 | 0.93094 | -- | -- |  | 412.2216 | 0.0032 | 0.8254 | -- | --
| 40.765 | 0.03774 | 0.68305 | -- | -- |  |  | 112.0034 | 0.00296 | 0.93096 | -- | -- |  | 412.275 | 0.00321 | 0.82545 | -- | --
| 40.77 | 0.03773 | 0.68313 | -- | -- |  |  | 112.0184 | 0.00296 | 0.93097 | -- | -- |  | 412.33 | 0.00321 | 0.8255 | -- | --
| 40.775 | 0.03772 | 0.68321 | -- | -- |  |  | 112.0317 | 0.00296 | 0.93099 | -- | -- |  | 412.385 | 0.00321 | 0.82555 | -- | --
| 40.78166 | 0.03771 | 0.68329 | -- | -- |  |  | 112.0467 | 0.00296 | 0.93101 | -- | -- |  | 412.4383 | 0.0032 | 0.8256 | -- | --
| 40.78667 | 0.03771 | 0.68337 | -- | -- |  |  | 112.0617 | 0.00296 | 0.93102 | -- | -- |  | 412.4934 | 0.0032 | 0.82565 | -- | --
| 40.79167 | 0.0377 | 0.68345 | -- | -- |  |  | 112.0767 | 0.00296 | 0.93104 | -- | -- |  | 412.5483 | 0.00319 | 0.8257 | -- | --
| 40.79666 | 0.03769 | 0.68354 | -- | -- |  |  | 112.0917 | 0.00295 | 0.93105 | -- | -- |  | 412.6016 | 0.0032 | 0.82575 | -- | --
| 40.80166 | 0.03768 | 0.68362 | -- | -- |  |  | 112.1067 | 0.00295 | 0.93107 | -- | -- |  | 412.655 | 0.0032 | 0.8258 | -- | --
| 40.80834 | 0.03767 | 0.6837 | -- | -- |  |  | 112.1217 | 0.00295 | 0.93109 | -- | -- |  | 412.71 | 0.0032 | 0.82585 | -- | --
| 40.81333 | 0.03766 | 0.68378 | -- | -- |  |  | 112.135 | 0.00295 | 0.9311 | -- | -- |  | 412.765 | 0.00321 | 0.8259 | -- | --
| 40.81833 | 0.03765 | 0.68386 | -- | -- |  |  | 112.15 | 0.00295 | 0.93112 | -- | -- |  | 412.8183 | 0.00321 | 0.82595 | -- | --
| 40.82334 | 0.03763 | 0.68395 | -- | -- |  |  | 112.165 | 0.00295 | 0.93114 | -- | -- |  | 412.8734 | 0.0032 | 0.826 | -- | --
| 40.82834 | 0.03763 | 0.68403 | -- | -- |  |  | 112.18 | 0.00295 | 0.93115 | -- | -- |  | 412.9283 | 0.0032 | 0.82605 | -- | --
| 40.835 | 0.03761 | 0.68411 | -- | -- |  |  | 112.195 | 0.00294 | 0.93117 | -- | -- |  | 412.9816 | 0.0032 | 0.8261 | -- | --
| 40.84 | 0.0376 | 0.68419 | -- | -- |  |  | 112.21 | 0.00294 | 0.93119 | -- | -- |  | 413.035 | 0.0032 | 0.82615 | -- | --
| 40.845 | 0.0376 | 0.68427 | -- | -- |  |  | 112.225 | 0.00294 | 0.9312 | -- | -- |  | 413.09 | 0.0032 | 0.8262 | -- | --
| 40.85 | 0.03759 | 0.68435 | -- | -- |  |  | 112.2384 | 0.00294 | 0.93122 | -- | -- |  | 413.145 | 0.00321 | 0.82625 | -- | --
| 40.855 | 0.03757 | 0.68444 | -- | -- |  |  | 112.2534 | 0.00294 | 0.93123 | -- | -- |  | 413.1984 | 0.0032 | 0.8263 | -- | --
| 40.86167 | 0.03757 | 0.68452 | -- | -- |  |  | 112.2684 | 0.00294 | 0.93125 | -- | -- |  | 413.2533 | 0.0032 | 0.82635 | -- | --
| 40.86666 | 0.03756 | 0.6846 | -- | -- |  |  | 112.2834 | 0.00293 | 0.93127 | -- | -- |  | 413.3083 | 0.0032 | 0.8264 | -- | --
| 40.87167 | 0.03755 | 0.68468 | -- | -- |  |  | 112.2984 | 0.00293 | 0.93128 | -- | -- |  | 413.3617 | 0.0032 | 0.82645 | -- | --
| 40.87833 | 0.03753 | 0.68476 | -- | -- |  |  | 112.3134 | 0.00293 | 0.9313 | -- | -- |  | 413.415 | 0.00319 | 0.82649 | -- | --
| 40.88334 | 0.03753 | 0.68484 | -- | -- |  |  | 112.3284 | 0.00293 | 0.93132 | -- | -- |  | 413.47 | 0.00319 | 0.82654 | -- | --
| 40.88833 | 0.03752 | 0.68492 | -- | -- |  |  | 112.3417 | 0.00293 | 0.93133 | -- | -- |  | 413.525 | 0.00318 | 0.82659 | -- | --
| 40.89334 | 0.03751 | 0.68501 | -- | -- |  |  | 112.3567 | 0.00293 | 0.93135 | -- | -- |  | 413.5783 | 0.00317 | 0.82664 | -- | --
| 40.89834 | 0.0375 | 0.68509 | -- | -- |  |  | 112.3717 | 0.00293 | 0.93137 | -- | -- |  | 413.6334 | 0.00316 | 0.82669 | -- | --
| 40.905 | 0.0375 | 0.68517 | -- | -- |  |  | 112.3867 | 0.00293 | 0.93138 | -- | -- |  | 413.6883 | 0.00315 | 0.82674 | -- | --
| 40.91 | 0.03749 | 0.68525 | -- | -- |  |  | 112.4017 | 0.00293 | 0.9314 | -- | -- |  | 413.7416 | 0.00315 | 0.82679 | -- | --
| 40.915 | 0.03747 | 0.68533 | -- | -- |  |  | 112.415 | 0.00293 | 0.93141 | -- | -- |  | 413.795 | 0.00315 | 0.82684 | -- | --
| 40.92 | 0.03746 | 0.68541 | -- | -- |  |  | 112.43 | 0.00292 | 0.93143 | -- | -- |  | 413.85 | 0.00315 | 0.82689 | -- | --
| 40.925 | 0.03745 | 0.68549 | -- | -- |  |  | 112.445 | 0.00292 | 0.93145 | -- | -- |  | 413.905 | 0.00314 | 0.82693 | -- | --
| 40.93167 | 0.03744 | 0.68558 | -- | -- |  |  | 112.46 | 0.00292 | 0.93146 | -- | -- |  | 413.9583 | 0.00313 | 0.82698 | -- | --
| 40.93667 | 0.03744 | 0.68566 | -- | -- |  |  | 112.475 | 0.00292 | 0.93148 | -- | -- |  | 414.0133 | 0.00313 | 0.82703 | -- | --
| 40.94166 | 0.03743 | 0.68574 | -- | -- |  |  | 112.49 | 0.00291 | 0.9315 | -- | -- |  | 414.0683 | 0.00312 | 0.82708 | -- | --
| 40.94667 | 0.03742 | 0.68582 | -- | -- |  |  | 112.505 | 0.00291 | 0.93151 | -- | -- |  | 414.1217 | 0.00311 | 0.82713 | -- | --
| 40.95166 | 0.03742 | 0.6859 | -- | -- |  |  | 112.5184 | 0.00291 | 0.93153 | -- | -- |  | 414.175 | 0.00311 | 0.82718 | -- | --
| 40.95833 | 0.03741 | 0.68598 | -- | -- |  |  | 112.5334 | 0.00291 | 0.93154 | -- | -- |  | 414.23 | 0.00311 | 0.82722 | -- | --
| 40.96334 | 0.03739 | 0.68606 | -- | -- |  |  | 112.5484 | 0.0029 | 0.93156 | -- | -- |  | 414.285 | 0.00311 | 0.82727 | -- | --
| 40.96834 | 0.03739 | 0.68614 | -- | -- |  |  | 112.5634 | 0.0029 | 0.93158 | -- | -- |  | 414.3383 | 0.00312 | 0.82732 | -- | --
| 40.975 | 0.03737 | 0.68623 | -- | -- |  |  | 112.5784 | 0.0029 | 0.93159 | -- | -- |  | 414.3934 | 0.00312 | 0.82737 | -- | --
| 40.98 | 0.03736 | 0.68631 | -- | -- |  |  | 112.5934 | 0.0029 | 0.93161 | -- | -- |  | 414.4484 | 0.00312 | 0.82742 | -- | --
| 40.985 | 0.03735 | 0.68639 | -- | -- |  |  | 112.6084 | 0.0029 | 0.93163 | -- | -- |  | 414.5016 | 0.00313 | 0.82747 | -- | --
| 40.99 | 0.03734 | 0.68647 | -- | -- |  |  | 112.6217 | 0.0029 | 0.93164 | -- | -- |  | 414.555 | 0.00314 | 0.82751 | -- | --
| 40.995 | 0.03733 | 0.68655 | -- | -- |  |  | 112.6367 | 0.00289 | 0.93166 | -- | -- |  | 414.61 | 0.00315 | 0.82756 | -- | --
| 41.00166 | 0.03731 | 0.68663 | -- | -- |  |  | 112.6517 | 0.00289 | 0.93167 | -- | -- |  | 414.665 | 0.00315 | 0.82761 | -- | --
| 41.00667 | 0.03731 | 0.68671 | -- | -- |  |  | 112.6667 | 0.00289 | 0.93169 | -- | -- |  | 414.7184 | 0.00315 | 0.82766 | -- | --
| 41.01166 | 0.0373 | 0.68679 | -- | -- |  |  | 112.6816 | 0.00289 | 0.93171 | -- | -- |  | 414.7734 | 0.00316 | 0.82771 | -- | --
| 41.01666 | 0.0373 | 0.68687 | -- | -- |  |  | 112.6967 | 0.00289 | 0.93172 | -- | -- |  | 414.8283 | 0.00316 | 0.82776 | -- | --
| 41.02167 | 0.03729 | 0.68696 | -- | -- |  |  | 112.7117 | 0.00288 | 0.93174 | -- | -- |  | 414.8816 | 0.00317 | 0.82781 | -- | --
| 41.02834 | 0.03728 | 0.68704 | -- | -- |  |  | 112.725 | 0.00288 | 0.93175 | -- | -- |  | 414.935 | 0.00317 | 0.82786 | -- | --
| 41.03333 | 0.03727 | 0.68712 | -- | -- |  |  | 112.74 | 0.00288 | 0.93177 | -- | -- |  | 414.99 | 0.00317 | 0.8279 | -- | --
| 41.03834 | 0.03726 | 0.6872 | -- | -- |  |  | 112.755 | 0.00288 | 0.93179 | -- | -- |  | 415.045 | 0.00318 | 0.82795 | -- | --
| 41.04334 | 0.03725 | 0.68728 | -- | -- |  |  | 112.77 | 0.00288 | 0.9318 | -- | -- |  | 415.0984 | 0.00318 | 0.828 | -- | --
| 41.04834 | 0.03724 | 0.68736 | -- | -- |  |  | 112.785 | 0.00287 | 0.93182 | -- | -- |  | 415.1534 | 0.00317 | 0.82805 | -- | --
| 41.055 | 0.03722 | 0.68744 | -- | -- |  |  | 112.8 | 0.00287 | 0.93183 | -- | -- |  | 415.2083 | 0.00317 | 0.8281 | -- | --
| 41.06 | 0.03721 | 0.68752 | -- | -- |  |  | 112.815 | 0.00287 | 0.93185 | -- | -- |  | 415.2617 | 0.00317 | 0.82815 | -- | --
| 41.065 | 0.0372 | 0.6876 | -- | -- |  |  | 112.8284 | 0.00287 | 0.93187 | -- | -- |  | 415.315 | 0.00317 | 0.8282 | -- | --
| 41.07167 | 0.03719 | 0.68768 | -- | -- |  |  | 112.8434 | 0.00286 | 0.93188 | -- | -- |  | 415.37 | 0.00317 | 0.82825 | -- | --
| 41.07666 | 0.03718 | 0.68776 | -- | -- |  |  | 112.8584 | 0.00286 | 0.9319 | -- | -- |  | 415.425 | 0.00316 | 0.8283 | -- | --
| 41.08166 | 0.03717 | 0.68785 | -- | -- |  |  | 112.8734 | 0.00286 | 0.93191 | -- | -- |  | 415.4783 | 0.00316 | 0.82835 | -- | --
| 41.08666 | 0.03716 | 0.68793 | -- | -- |  |  | 112.8883 | 0.00286 | 0.93193 | -- | -- |  | 415.5334 | 0.00317 | 0.82839 | -- | --
| 41.09167 | 0.03715 | 0.68801 | -- | -- |  |  | 112.9017 | 0.00285 | 0.93195 | -- | -- |  | 415.5883 | 0.00317 | 0.82844 | -- | --
| 41.09834 | 0.03713 | 0.68809 | -- | -- |  |  | 112.9167 | 0.00285 | 0.93196 | -- | -- |  | 415.6417 | 0.00316 | 0.82849 | -- | --
| 41.10333 | 0.03712 | 0.68817 | -- | -- |  |  | 112.9316 | 0.00285 | 0.93198 | -- | -- |  | 415.695 | 0.00316 | 0.82854 | -- | --
| 41.10834 | 0.03712 | 0.68825 | -- | -- |  |  | 112.9467 | 0.00285 | 0.93199 | -- | -- |  | 415.75 | 0.00316 | 0.82859 | -- | --
| 41.11334 | 0.03711 | 0.68833 | -- | -- |  |  | 112.9617 | 0.00284 | 0.93201 | -- | -- |  | 415.805 | 0.00315 | 0.82864 | -- | --
| 41.11833 | 0.0371 | 0.68841 | -- | -- |  |  | 112.9767 | 0.00283 | 0.93203 | -- | -- |  | 415.8584 | 0.00315 | 0.82869 | -- | --
| 41.125 | 0.03708 | 0.68849 | -- | -- |  |  | 112.9917 | 0.00283 | 0.93204 | -- | -- |  | 415.9133 | 0.00315 | 0.82874 | -- | --
| 41.13 | 0.03707 | 0.68857 | -- | -- |  |  | 113.005 | 0.00283 | 0.93206 | -- | -- |  | 415.9684 | 0.00315 | 0.82879 | -- | --
| 41.135 | 0.03707 | 0.68865 | -- | -- |  |  | 113.02 | 0.00283 | 0.93207 | -- | -- |  | 416.0216 | 0.00315 | 0.82883 | -- | --
| 41.14 | 0.03706 | 0.68873 | -- | -- |  |  | 113.035 | 0.00283 | 0.93209 | -- | -- |  | 416.075 | 0.00314 | 0.82888 | -- | --
| 41.145 | 0.03705 | 0.68881 | -- | -- |  |  | 113.05 | 0.00282 | 0.9321 | -- | -- |  | 416.13 | 0.00314 | 0.82893 | -- | --
| 41.15166 | 0.03705 | 0.68889 | -- | -- |  |  | 113.065 | 0.00282 | 0.93212 | -- | -- |  | 416.185 | 0.00313 | 0.82898 | -- | --
| 41.15666 | 0.03704 | 0.68897 | -- | -- |  |  | 113.08 | 0.00282 | 0.93214 | -- | -- |  | 416.2383 | 0.00312 | 0.82903 | -- | --
| 41.16166 | 0.03703 | 0.68905 | -- | -- |  |  | 113.095 | 0.00282 | 0.93215 | -- | -- |  | 416.2934 | 0.00311 | 0.82908 | -- | --
| 41.16667 | 0.03702 | 0.68913 | -- | -- |  |  | 113.1084 | 0.00282 | 0.93217 | -- | -- |  | 416.3484 | 0.00311 | 0.82912 | -- | --
| 41.17166 | 0.03701 | 0.68921 | -- | -- |  |  | 113.1234 | 0.00282 | 0.93218 | -- | -- |  | 416.4016 | 0.00311 | 0.82917 | -- | --
| 41.17833 | 0.037 | 0.68929 | -- | -- |  |  | 113.1383 | 0.00282 | 0.9322 | -- | -- |  | 416.455 | 0.00311 | 0.82922 | -- | --
| 41.18334 | 0.03699 | 0.68938 | -- | -- |  |  | 113.1533 | 0.00281 | 0.93221 | -- | -- |  | 416.51 | 0.0031 | 0.82927 | -- | --
| 41.18833 | 0.03698 | 0.68946 | -- | -- |  |  | 113.1684 | 0.00281 | 0.93223 | -- | -- |  | 416.565 | 0.0031 | 0.82932 | -- | --
| 41.195 | 0.03696 | 0.68954 | -- | -- |  |  | 113.1834 | 0.00281 | 0.93225 | -- | -- |  | 416.6183 | 0.00309 | 0.82936 | -- | --
| 41.2 | 0.03695 | 0.68962 | -- | -- |  |  | 113.1984 | 0.00281 | 0.93226 | -- | -- |  | 416.6734 | 0.00309 | 0.82941 | -- | --
| 41.205 | 0.03694 | 0.6897 | -- | -- |  |  | 113.2116 | 0.00281 | 0.93228 | -- | -- |  | 416.7283 | 0.00309 | 0.82946 | -- | --
| 41.21 | 0.03694 | 0.68978 | -- | -- |  |  | 113.2266 | 0.00281 | 0.93229 | -- | -- |  | 416.7817 | 0.00309 | 0.82951 | -- | --
| 41.215 | 0.03693 | 0.68986 | -- | -- |  |  | 113.2416 | 0.0028 | 0.93231 | -- | -- |  | 416.835 | 0.00309 | 0.82956 | -- | --
| 41.22167 | 0.03691 | 0.68994 | -- | -- |  |  | 113.2566 | 0.0028 | 0.93232 | -- | -- |  | 416.89 | 0.00309 | 0.8296 | -- | --
| 41.22666 | 0.0369 | 0.69002 | -- | -- |  |  | 113.2716 | 0.0028 | 0.93234 | -- | -- |  | 416.945 | 0.00309 | 0.82965 | -- | --
| 41.23166 | 0.03689 | 0.6901 | -- | -- |  |  | 113.2866 | 0.0028 | 0.93235 | -- | -- |  | 416.9984 | 0.00309 | 0.8297 | -- | --
| 41.23666 | 0.03689 | 0.69018 | -- | -- |  |  | 113.3016 | 0.00279 | 0.93237 | -- | -- |  | 417.0533 | 0.00309 | 0.82975 | -- | --
| 41.24167 | 0.03688 | 0.69026 | -- | -- |  |  | 113.315 | 0.00279 | 0.93239 | -- | -- |  | 417.1084 | 0.00309 | 0.82979 | -- | --
| 41.24834 | 0.03686 | 0.69034 | -- | -- |  |  | 113.33 | 0.00279 | 0.9324 | -- | -- |  | 417.1617 | 0.00309 | 0.82984 | -- | --
| 41.25333 | 0.03686 | 0.69042 | -- | -- |  |  | 113.345 | 0.00279 | 0.93242 | -- | -- |  | 417.215 | 0.00309 | 0.82989 | -- | --
| 41.25833 | 0.03685 | 0.6905 | -- | -- |  |  | 113.36 | 0.00279 | 0.93243 | -- | -- |  | 417.27 | 0.00309 | 0.82994 | -- | --
| 41.26334 | 0.03684 | 0.69058 | -- | -- |  |  | 113.375 | 0.00279 | 0.93245 | -- | -- |  | 417.325 | 0.00309 | 0.82999 | -- | --
| 41.26834 | 0.03682 | 0.69066 | -- | -- |  |  | 113.3883 | 0.00279 | 0.93246 | -- | -- |  | 417.3783 | 0.00308 | 0.83003 | -- | --
| 41.275 | 0.03681 | 0.69074 | -- | -- |  |  | 113.4033 | 0.00279 | 0.93248 | -- | -- |  | 417.4333 | 0.00308 | 0.83008 | -- | --
| 41.28 | 0.03681 | 0.69082 | -- | -- |  |  | 113.4183 | 0.00279 | 0.93249 | -- | -- |  | 417.4883 | 0.00308 | 0.83013 | -- | --
| 41.285 | 0.0368 | 0.6909 | -- | -- |  |  | 113.4333 | 0.00279 | 0.93251 | -- | -- |  | 417.5416 | 0.00307 | 0.83018 | -- | --
| 41.29167 | 0.03679 | 0.69098 | -- | -- |  |  | 113.4483 | 0.00279 | 0.93253 | -- | -- |  | 417.595 | 0.00306 | 0.83022 | -- | --
| 41.29666 | 0.03678 | 0.69106 | -- | -- |  |  | 113.4633 | 0.00279 | 0.93254 | -- | -- |  | 417.65 | 0.00305 | 0.83027 | -- | --
| 41.30166 | 0.03677 | 0.69114 | -- | -- |  |  | 113.4783 | 0.00279 | 0.93256 | -- | -- |  | 417.705 | 0.00305 | 0.83032 | -- | --
| 41.30667 | 0.03676 | 0.69122 | -- | -- |  |  | 113.4916 | 0.00278 | 0.93257 | -- | -- |  | 417.7584 | 0.00305 | 0.83036 | -- | --
| 41.31167 | 0.03675 | 0.6913 | -- | -- |  |  | 113.5066 | 0.00278 | 0.93259 | -- | -- |  | 417.8134 | 0.00304 | 0.83041 | -- | --
| 41.31833 | 0.03674 | 0.69138 | -- | -- |  |  | 113.5216 | 0.00278 | 0.9326 | -- | -- |  | 417.8683 | 0.00304 | 0.83046 | -- | --
| 41.32334 | 0.03673 | 0.69146 | -- | -- |  |  | 113.5366 | 0.00278 | 0.93262 | -- | -- |  | 417.9217 | 0.00304 | 0.83051 | -- | --
| 41.32834 | 0.03671 | 0.69154 | -- | -- |  |  | 113.5516 | 0.00278 | 0.93263 | -- | -- |  | 417.975 | 0.00305 | 0.83055 | -- | --
| 41.33333 | 0.0367 | 0.69162 | -- | -- |  |  | 113.5666 | 0.00278 | 0.93265 | -- | -- |  | 418.03 | 0.00305 | 0.8306 | -- | --
| 41.33834 | 0.03669 | 0.6917 | -- | -- |  |  | 113.5816 | 0.00278 | 0.93267 | -- | -- |  | 418.085 | 0.00305 | 0.83065 | -- | --
| 41.345 | 0.03668 | 0.69178 | -- | -- |  |  | 113.595 | 0.00278 | 0.93268 | -- | -- |  | 418.1383 | 0.00305 | 0.83069 | -- | --
| 41.35 | 0.03667 | 0.69185 | -- | -- |  |  | 113.61 | 0.00278 | 0.9327 | -- | -- |  | 418.1933 | 0.00305 | 0.83074 | -- | --
| 41.355 | 0.03666 | 0.69193 | -- | -- |  |  | 113.625 | 0.00278 | 0.93271 | -- | -- |  | 418.2484 | 0.00304 | 0.83079 | -- | --
| 41.36 | 0.03666 | 0.69201 | -- | -- |  |  | 113.64 | 0.00279 | 0.93273 | -- | -- |  | 418.3016 | 0.00304 | 0.83084 | -- | --
| 41.365 | 0.03664 | 0.69209 | -- | -- |  |  | 113.655 | 0.00279 | 0.93274 | -- | -- |  | 418.355 | 0.00303 | 0.83088 | -- | --
| 41.37167 | 0.03663 | 0.69217 | -- | -- |  |  | 113.67 | 0.00279 | 0.93276 | -- | -- |  | 418.41 | 0.00303 | 0.83093 | -- | --
| 41.37666 | 0.03662 | 0.69225 | -- | -- |  |  | 113.685 | 0.00279 | 0.93277 | -- | -- |  | 418.465 | 0.00303 | 0.83098 | -- | --
| 41.38167 | 0.0366 | 0.69233 | -- | -- |  |  | 113.6983 | 0.00279 | 0.93279 | -- | -- |  | 418.5183 | 0.00303 | 0.83102 | -- | --
| 41.38834 | 0.03659 | 0.69241 | -- | -- |  |  | 113.7133 | 0.00279 | 0.9328 | -- | -- |  | 418.5734 | 0.00302 | 0.83107 | -- | --
| 41.39334 | 0.03659 | 0.69249 | -- | -- |  |  | 113.7283 | 0.00279 | 0.93282 | -- | -- |  | 418.6283 | 0.00301 | 0.83112 | -- | --
| 41.39834 | 0.03658 | 0.69257 | -- | -- |  |  | 113.7433 | 0.00279 | 0.93284 | -- | -- |  | 418.6816 | 0.003 | 0.83116 | -- | --
| 41.40333 | 0.03657 | 0.69265 | -- | -- |  |  | 113.7583 | 0.00279 | 0.93285 | -- | -- |  | 418.735 | 0.00299 | 0.83121 | -- | --
| 41.40833 | 0.03656 | 0.69273 | -- | -- |  |  | 113.7733 | 0.00279 | 0.93287 | -- | -- |  | 418.79 | 0.00298 | 0.83126 | -- | --
| 41.415 | 0.03655 | 0.69281 | -- | -- |  |  | 113.7883 | 0.00279 | 0.93288 | -- | -- |  | 418.845 | 0.00297 | 0.8313 | -- | --
| 41.42 | 0.03654 | 0.69289 | -- | -- |  |  | 113.8016 | 0.00279 | 0.9329 | -- | -- |  | 418.8984 | 0.00296 | 0.83135 | -- | --
| 41.425 | 0.03653 | 0.69297 | -- | -- |  |  | 113.8166 | 0.00279 | 0.93291 | -- | -- |  | 418.9533 | 0.00296 | 0.83139 | -- | --
| 41.43 | 0.03652 | 0.69305 | -- | -- |  |  | 113.8316 | 0.00279 | 0.93293 | -- | -- |  | 419.0084 | 0.00296 | 0.83144 | -- | --
| 41.435 | 0.03651 | 0.69313 | -- | -- |  |  | 113.8466 | 0.00279 | 0.93294 | -- | -- |  | 419.0617 | 0.00295 | 0.83148 | -- | --
| 41.44166 | 0.03651 | 0.69321 | -- | -- |  |  | 113.8616 | 0.00279 | 0.93296 | -- | -- |  | 419.115 | 0.00294 | 0.83153 | -- | --
| 41.44667 | 0.0365 | 0.69328 | -- | -- |  |  | 113.875 | 0.00279 | 0.93298 | -- | -- |  | 419.17 | 0.00293 | 0.83158 | -- | --
| 41.45166 | 0.0365 | 0.69336 | -- | -- |  |  | 113.89 | 0.00279 | 0.93299 | -- | -- |  | 419.225 | 0.00293 | 0.83162 | -- | --
| 41.45666 | 0.03648 | 0.69344 | -- | -- |  |  | 113.905 | 0.00278 | 0.93301 | -- | -- |  | 419.2783 | 0.00292 | 0.83167 | -- | --
| 41.46166 | 0.03647 | 0.69352 | -- | -- |  |  | 113.92 | 0.00278 | 0.93302 | -- | -- |  | 419.3334 | 0.00291 | 0.83171 | -- | --
| 41.46834 | 0.03646 | 0.6936 | -- | -- |  |  | 113.935 | 0.00278 | 0.93304 | -- | -- |  | 419.3883 | 0.0029 | 0.83176 | -- | --
| 41.47334 | 0.03646 | 0.69368 | -- | -- |  |  | 113.95 | 0.00278 | 0.93305 | -- | -- |  | 419.4416 | 0.00289 | 0.8318 | -- | --
| 41.47833 | 0.03645 | 0.69376 | -- | -- |  |  | 113.965 | 0.00278 | 0.93307 | -- | -- |  | 419.495 | 0.00289 | 0.83184 | -- | --
| 41.48334 | 0.03644 | 0.69384 | -- | -- |  |  | 113.9783 | 0.00278 | 0.93308 | -- | -- |  | 419.55 | 0.00288 | 0.83189 | -- | --
| 41.48834 | 0.03644 | 0.69392 | -- | -- |  |  | 113.9933 | 0.00277 | 0.9331 | -- | -- |  | 419.605 | 0.00288 | 0.83193 | -- | --
| 41.495 | 0.03643 | 0.694 | -- | -- |  |  | 114.0083 | 0.00277 | 0.93312 | -- | -- |  | 419.6583 | 0.00287 | 0.83198 | -- | --
| 41.5 | 0.03642 | 0.69408 | -- | -- |  |  | 114.0233 | 0.00277 | 0.93313 | -- | -- |  | 419.7133 | 0.00286 | 0.83202 | -- | --
| 41.505 | 0.0364 | 0.69416 | -- | -- |  |  | 114.0383 | 0.00277 | 0.93315 | -- | -- |  | 419.7683 | 0.00285 | 0.83207 | -- | --
| 41.51166 | 0.03639 | 0.69423 | -- | -- |  |  | 114.0533 | 0.00277 | 0.93316 | -- | -- |  | 419.8217 | 0.00284 | 0.83211 | -- | --
| 41.51666 | 0.03638 | 0.69431 | -- | -- |  |  | 114.0683 | 0.00277 | 0.93318 | -- | -- |  | 419.875 | 0.00283 | 0.83215 | -- | --
| 41.52167 | 0.03637 | 0.69439 | -- | -- |  |  | 114.0816 | 0.00277 | 0.93319 | -- | -- |  | 419.93 | 0.00283 | 0.8322 | -- | --
| 41.52667 | 0.03636 | 0.69447 | -- | -- |  |  | 114.0966 | 0.00277 | 0.93321 | -- | -- |  | 419.985 | 0.00283 | 0.83224 | -- | --
| 41.53166 | 0.03634 | 0.69455 | -- | -- |  |  | 114.1116 | 0.00277 | 0.93322 | -- | -- |  | 420.0383 | 0.00282 | 0.83229 | -- | --
| 41.53834 | 0.03633 | 0.69463 | -- | -- |  |  | 114.1266 | 0.00277 | 0.93324 | -- | -- |  | 420.0934 | 0.00282 | 0.83233 | -- | --
| 41.54334 | 0.03632 | 0.69471 | -- | -- |  |  | 114.1416 | 0.00277 | 0.93325 | -- | -- |  | 420.1484 | 0.00282 | 0.83237 | -- | --
| 41.54834 | 0.03631 | 0.69479 | -- | -- |  |  | 114.1566 | 0.00277 | 0.93327 | -- | -- |  | 420.2016 | 0.00283 | 0.83242 | -- | --
| 41.55333 | 0.03631 | 0.69487 | -- | -- |  |  | 114.1716 | 0.00277 | 0.93328 | -- | -- |  | 420.255 | 0.00283 | 0.83246 | -- | --
| 41.55834 | 0.0363 | 0.69495 | -- | -- |  |  | 114.185 | 0.00276 | 0.9333 | -- | -- |  | 420.31 | 0.00282 | 0.8325 | -- | --
| 41.565 | 0.03629 | 0.69502 | -- | -- |  |  | 114.2 | 0.00276 | 0.93332 | -- | -- |  | 420.365 | 0.00282 | 0.83255 | -- | --
| 41.57 | 0.03628 | 0.6951 | -- | -- |  |  | 114.215 | 0.00276 | 0.93333 | -- | -- |  | 420.4184 | 0.00281 | 0.83259 | -- | --
| 41.575 | 0.03628 | 0.69518 | -- | -- |  |  | 114.23 | 0.00276 | 0.93335 | -- | -- |  | 420.4734 | 0.0028 | 0.83263 | -- | --
| 41.58 | 0.03627 | 0.69526 | -- | -- |  |  | 114.245 | 0.00275 | 0.93336 | -- | -- |  | 420.5283 | 0.0028 | 0.83268 | -- | --
| 41.585 | 0.03626 | 0.69534 | -- | -- |  |  | 114.26 | 0.00275 | 0.93338 | -- | -- |  | 420.5816 | 0.0028 | 0.83272 | -- | --
| 41.59167 | 0.03625 | 0.69542 | -- | -- |  |  | 114.275 | 0.00275 | 0.93339 | -- | -- |  | 420.635 | 0.0028 | 0.83276 | -- | --
| 41.59667 | 0.03624 | 0.6955 | -- | -- |  |  | 114.2883 | 0.00275 | 0.93341 | -- | -- |  | 420.69 | 0.0028 | 0.83281 | -- | --
| 41.60166 | 0.03623 | 0.69558 | -- | -- |  |  | 114.3033 | 0.00275 | 0.93342 | -- | -- |  | 420.745 | 0.00281 | 0.83285 | -- | --
| 41.60834 | 0.03621 | 0.69565 | -- | -- |  |  | 114.3183 | 0.00275 | 0.93344 | -- | -- |  | 420.7983 | 0.00281 | 0.83289 | -- | --
| 41.61334 | 0.0362 | 0.69573 | -- | -- |  |  | 114.3333 | 0.00275 | 0.93345 | -- | -- |  | 420.8533 | 0.00282 | 0.83294 | -- | --
| 41.61833 | 0.03619 | 0.69581 | -- | -- |  |  | 114.3483 | 0.00275 | 0.93347 | -- | -- |  | 420.9083 | 0.00282 | 0.83298 | -- | --
| 41.62334 | 0.03619 | 0.69589 | -- | -- |  |  | 114.3616 | 0.00275 | 0.93348 | -- | -- |  | 420.9617 | 0.00282 | 0.83303 | -- | --
| 41.62833 | 0.03619 | 0.69597 | -- | -- |  |  | 114.3766 | 0.00275 | 0.9335 | -- | -- |  | 421.015 | 0.00282 | 0.83307 | -- | --
| 41.635 | 0.03618 | 0.69605 | -- | -- |  |  | 114.3916 | 0.00275 | 0.93352 | -- | -- |  | 421.07 | 0.00283 | 0.83311 | -- | --
| 41.64 | 0.03617 | 0.69613 | -- | -- |  |  | 114.4066 | 0.00275 | 0.93353 | -- | -- |  | 421.125 | 0.00283 | 0.83316 | -- | --
| 41.645 | 0.03616 | 0.6962 | -- | -- |  |  | 114.4216 | 0.00275 | 0.93355 | -- | -- |  | 421.1783 | 0.00284 | 0.8332 | -- | --
| 41.65 | 0.03615 | 0.69628 | -- | -- |  |  | 114.4366 | 0.00274 | 0.93356 | -- | -- |  | 421.2334 | 0.00284 | 0.83324 | -- | --
| 41.655 | 0.03614 | 0.69636 | -- | -- |  |  | 114.4516 | 0.00274 | 0.93358 | -- | -- |  | 421.2883 | 0.00285 | 0.83329 | -- | --
| 41.66166 | 0.03613 | 0.69644 | -- | -- |  |  | 114.465 | 0.00274 | 0.93359 | -- | -- |  | 421.3417 | 0.00285 | 0.83333 | -- | --
| 41.66667 | 0.03612 | 0.69652 | -- | -- |  |  | 114.48 | 0.00274 | 0.93361 | -- | -- |  | 421.395 | 0.00286 | 0.83338 | -- | --
| 41.67166 | 0.03611 | 0.6966 | -- | -- |  |  | 114.495 | 0.00274 | 0.93362 | -- | -- |  | 421.45 | 0.00287 | 0.83342 | -- | --
| 41.67666 | 0.0361 | 0.69667 | -- | -- |  |  | 114.51 | 0.00274 | 0.93364 | -- | -- |  | 421.505 | 0.00287 | 0.83347 | -- | --
| 41.68167 | 0.03609 | 0.69675 | -- | -- |  |  | 114.525 | 0.00274 | 0.93365 | -- | -- |  | 421.5583 | 0.00287 | 0.83351 | -- | --
| 41.68833 | 0.03608 | 0.69683 | -- | -- |  |  | 114.54 | 0.00274 | 0.93367 | -- | -- |  | 421.6134 | 0.00287 | 0.83355 | -- | --
| 41.69333 | 0.03607 | 0.69691 | -- | -- |  |  | 114.555 | 0.00274 | 0.93368 | -- | -- |  | 421.6684 | 0.00288 | 0.8336 | -- | --
| 41.69834 | 0.03606 | 0.69699 | -- | -- |  |  | 114.5683 | 0.00273 | 0.9337 | -- | -- |  | 421.7216 | 0.00288 | 0.83364 | -- | --
| 41.705 | 0.03605 | 0.69707 | -- | -- |  |  | 114.5833 | 0.00274 | 0.93371 | -- | -- |  | 421.775 | 0.00288 | 0.83369 | -- | --
| 41.71 | 0.03605 | 0.69714 | -- | -- |  |  | 114.5983 | 0.00273 | 0.93373 | -- | -- |  | 421.83 | 0.00289 | 0.83373 | -- | --
| 41.715 | 0.03605 | 0.69722 | -- | -- |  |  | 114.6133 | 0.00273 | 0.93374 | -- | -- |  | 421.885 | 0.0029 | 0.83378 | -- | --
| 41.72 | 0.03604 | 0.6973 | -- | -- |  |  | 114.6283 | 0.00273 | 0.93376 | -- | -- |  | 421.9383 | 0.0029 | 0.83382 | -- | --
| 41.725 | 0.03603 | 0.69738 | -- | -- |  |  | 114.6433 | 0.00273 | 0.93377 | -- | -- |  | 421.9934 | 0.00291 | 0.83387 | -- | --
| 41.73166 | 0.03602 | 0.69746 | -- | -- |  |  | 114.6584 | 0.00273 | 0.93379 | -- | -- |  | 422.0483 | 0.00291 | 0.83391 | -- | --
| 41.73666 | 0.036 | 0.69754 | -- | -- |  |  | 114.6716 | 0.00273 | 0.93381 | -- | -- |  | 422.1016 | 0.00291 | 0.83396 | -- | --
| 41.74167 | 0.03599 | 0.69761 | -- | -- |  |  | 114.6866 | 0.00273 | 0.93382 | -- | -- |  | 422.155 | 0.00291 | 0.834 | -- | --
| 41.74667 | 0.03598 | 0.69769 | -- | -- |  |  | 114.7016 | 0.00273 | 0.93384 | -- | -- |  | 422.21 | 0.0029 | 0.83405 | -- | --
| 41.75166 | 0.03597 | 0.69777 | -- | -- |  |  | 114.7166 | 0.00272 | 0.93385 | -- | -- |  | 422.265 | 0.0029 | 0.83409 | -- | --
| 41.75833 | 0.03596 | 0.69785 | -- | -- |  |  | 114.7316 | 0.00272 | 0.93387 | -- | -- |  | 422.3183 | 0.0029 | 0.83414 | -- | --
| 41.76334 | 0.03595 | 0.69793 | -- | -- |  |  | 114.7466 | 0.00272 | 0.93388 | -- | -- |  | 422.3734 | 0.00289 | 0.83418 | -- | --
| 41.76834 | 0.03594 | 0.698 | -- | -- |  |  | 114.7617 | 0.00272 | 0.9339 | -- | -- |  | 422.4283 | 0.00289 | 0.83423 | -- | --
| 41.77334 | 0.03593 | 0.69808 | -- | -- |  |  | 114.775 | 0.00272 | 0.93391 | -- | -- |  | 422.4816 | 0.00289 | 0.83427 | -- | --
| 41.77834 | 0.03592 | 0.69816 | -- | -- |  |  | 114.79 | 0.00272 | 0.93393 | -- | -- |  | 422.535 | 0.00289 | 0.83432 | -- | --
| 41.785 | 0.03591 | 0.69824 | -- | -- |  |  | 114.805 | 0.00271 | 0.93394 | -- | -- |  | 422.59 | 0.00289 | 0.83436 | -- | --
| 41.79 | 0.0359 | 0.69832 | -- | -- |  |  | 114.82 | 0.00271 | 0.93396 | -- | -- |  | 422.645 | 0.00289 | 0.8344 | -- | --
| 41.795 | 0.0359 | 0.69839 | -- | -- |  |  | 114.835 | 0.00271 | 0.93397 | -- | -- |  | 422.6984 | 0.00289 | 0.83445 | -- | --
| 41.8 | 0.03589 | 0.69847 | -- | -- |  |  | 114.8483 | 0.00271 | 0.93399 | -- | -- |  | 422.7533 | 0.00289 | 0.83449 | -- | --
| 41.805 | 0.03588 | 0.69855 | -- | -- |  |  | 114.8633 | 0.00271 | 0.934 | -- | -- |  | 422.8083 | 0.00289 | 0.83454 | -- | --
| 41.81167 | 0.03587 | 0.69863 | -- | -- |  |  | 114.8783 | 0.0027 | 0.93402 | -- | -- |  | 422.8617 | 0.0029 | 0.83458 | -- | --
| 41.81666 | 0.03586 | 0.69871 | -- | -- |  |  | 114.8933 | 0.0027 | 0.93403 | -- | -- |  | 422.915 | 0.0029 | 0.83463 | -- | --
| 41.82167 | 0.03585 | 0.69878 | -- | -- |  |  | 114.9084 | 0.0027 | 0.93405 | -- | -- |  | 422.97 | 0.0029 | 0.83467 | -- | --
| 41.82834 | 0.03583 | 0.69886 | -- | -- |  |  | 114.9233 | 0.0027 | 0.93406 | -- | -- |  | 423.025 | 0.0029 | 0.83472 | -- | --
| 41.83333 | 0.03582 | 0.69894 | -- | -- |  |  | 114.9383 | 0.00269 | 0.93408 | -- | -- |  | 423.0783 | 0.0029 | 0.83476 | -- | --
| 41.83834 | 0.03582 | 0.69902 | -- | -- |  |  | 114.9516 | 0.00269 | 0.93409 | -- | -- |  | 423.1334 | 0.0029 | 0.83481 | -- | --
| 41.84334 | 0.03581 | 0.6991 | -- | -- |  |  | 114.9666 | 0.00269 | 0.93411 | -- | -- |  | 423.1883 | 0.0029 | 0.83485 | -- | --
| 41.84834 | 0.0358 | 0.69917 | -- | -- |  |  | 114.9816 | 0.00269 | 0.93412 | -- | -- |  | 423.2416 | 0.0029 | 0.8349 | -- | --
| 41.855 | 0.03579 | 0.69925 | -- | -- |  |  | 114.9966 | 0.00268 | 0.93414 | -- | -- |  | 423.295 | 0.0029 | 0.83494 | -- | --
| 41.86 | 0.03578 | 0.69933 | -- | -- |  |  | 115.0117 | 0.00268 | 0.93415 | -- | -- |  | 423.35 | 0.0029 | 0.83499 | -- | --
| 41.865 | 0.03577 | 0.69941 | -- | -- |  |  | 115.0266 | 0.00268 | 0.93417 | -- | -- |  | 423.405 | 0.0029 | 0.83503 | -- | --
| 41.87 | 0.03577 | 0.69948 | -- | -- |  |  | 115.0416 | 0.00268 | 0.93418 | -- | -- |  | 423.4583 | 0.00291 | 0.83508 | -- | --
| 41.875 | 0.03576 | 0.69956 | -- | -- |  |  | 115.055 | 0.00267 | 0.9342 | -- | -- |  | 423.5133 | 0.00291 | 0.83512 | -- | --
| 41.88167 | 0.03575 | 0.69964 | -- | -- |  |  | 115.07 | 0.00267 | 0.93421 | -- | -- |  | 423.5683 | 0.00291 | 0.83517 | -- | --
| 41.88666 | 0.03574 | 0.69972 | -- | -- |  |  | 115.085 | 0.00267 | 0.93423 | -- | -- |  | 423.6217 | 0.00291 | 0.83521 | -- | --
| 41.89166 | 0.03573 | 0.69979 | -- | -- |  |  | 115.1 | 0.00267 | 0.93424 | -- | -- |  | 423.675 | 0.00291 | 0.83526 | -- | --
| 41.89667 | 0.03572 | 0.69987 | -- | -- |  |  | 115.115 | 0.00266 | 0.93426 | -- | -- |  | 423.73 | 0.00291 | 0.8353 | -- | --
| 41.90166 | 0.03571 | 0.69995 | -- | -- |  |  | 115.13 | 0.00266 | 0.93427 | -- | -- |  | 423.785 | 0.00291 | 0.83535 | -- | --
| 41.90833 | 0.0357 | 0.70003 | -- | -- |  |  | 115.145 | 0.00266 | 0.93429 | -- | -- |  | 423.8383 | 0.00291 | 0.83539 | -- | --
| 41.91334 | 0.03569 | 0.70011 | -- | -- |  |  | 115.1584 | 0.00266 | 0.9343 | -- | -- |  | 423.8934 | 0.00291 | 0.83544 | -- | --
| 41.91834 | 0.03569 | 0.70018 | -- | -- |  |  | 115.1733 | 0.00265 | 0.93432 | -- | -- |  | 423.9484 | 0.0029 | 0.83548 | -- | --
| 41.925 | 0.03567 | 0.70026 | -- | -- |  |  | 115.1883 | 0.00265 | 0.93433 | -- | -- |  | 424.0016 | 0.0029 | 0.83553 | -- | --
| 41.93 | 0.03566 | 0.70034 | -- | -- |  |  | 115.2033 | 0.00265 | 0.93434 | -- | -- |  | 424.055 | 0.00289 | 0.83557 | -- | --
| 41.935 | 0.03565 | 0.70042 | -- | -- |  |  | 115.2184 | 0.00265 | 0.93436 | -- | -- |  | 424.11 | 0.00289 | 0.83562 | -- | --
| 41.94 | 0.03564 | 0.70049 | -- | -- |  |  | 115.2333 | 0.00264 | 0.93437 | -- | -- |  | 424.165 | 0.00288 | 0.83566 | -- | --
| 41.945 | 0.03563 | 0.70057 | -- | -- |  |  | 115.2483 | 0.00264 | 0.93439 | -- | -- |  | 424.2184 | 0.00287 | 0.83571 | -- | --
| 41.95166 | 0.03561 | 0.70065 | -- | -- |  |  | 115.2617 | 0.00264 | 0.9344 | -- | -- |  | 424.2734 | 0.00286 | 0.83575 | -- | --
| 41.95666 | 0.03561 | 0.70072 | -- | -- |  |  | 115.2766 | 0.00264 | 0.93442 | -- | -- |  | 424.3283 | 0.00285 | 0.83579 | -- | --
| 41.96166 | 0.0356 | 0.7008 | -- | -- |  |  | 115.2916 | 0.00264 | 0.93443 | -- | -- |  | 424.3816 | 0.00285 | 0.83584 | -- | --
| 41.96667 | 0.03559 | 0.70088 | -- | -- |  |  | 115.3066 | 0.00263 | 0.93445 | -- | -- |  | 424.435 | 0.00284 | 0.83588 | -- | --
| 41.97167 | 0.03558 | 0.70096 | -- | -- |  |  | 115.3217 | 0.00263 | 0.93446 | -- | -- |  | 424.49 | 0.00283 | 0.83593 | -- | --
| 41.97833 | 0.03556 | 0.70103 | -- | -- |  |  | 115.335 | 0.00263 | 0.93448 | -- | -- |  | 424.545 | 0.00282 | 0.83597 | -- | --
| 41.98334 | 0.03555 | 0.70111 | -- | -- |  |  | 115.35 | 0.00263 | 0.93449 | -- | -- |  | 424.5984 | 0.00282 | 0.83601 | -- | --
| 41.98834 | 0.03555 | 0.70119 | -- | -- |  |  | 115.365 | 0.00262 | 0.93451 | -- | -- |  | 424.6534 | 0.00281 | 0.83606 | -- | --
| 41.99333 | 0.03555 | 0.70127 | -- | -- |  |  | 115.38 | 0.00262 | 0.93452 | -- | -- |  | 424.7083 | 0.00281 | 0.8361 | -- | --
| 41.99834 | 0.03554 | 0.70134 | -- | -- |  |  | 115.395 | 0.00262 | 0.93454 | -- | -- |  | 424.7617 | 0.00281 | 0.83614 | -- | --
| 42.005 | 0.03552 | 0.70142 | -- | -- |  |  | 115.41 | 0.00262 | 0.93455 | -- | -- |  | 424.815 | 0.00281 | 0.83619 | -- | --
| 42.01 | 0.03551 | 0.7015 | -- | -- |  |  | 115.425 | 0.00262 | 0.93456 | -- | -- |  | 424.87 | 0.0028 | 0.83623 | -- | --
| 42.015 | 0.0355 | 0.70157 | -- | -- |  |  | 115.4383 | 0.00262 | 0.93458 | -- | -- |  | 424.925 | 0.0028 | 0.83627 | -- | --
| 42.02167 | 0.03549 | 0.70165 | -- | -- |  |  | 115.4533 | 0.00261 | 0.93459 | -- | -- |  | 424.9783 | 0.0028 | 0.83632 | -- | --
| 42.02667 | 0.03548 | 0.70173 | -- | -- |  |  | 115.4684 | 0.00261 | 0.93461 | -- | -- |  | 425.0334 | 0.0028 | 0.83636 | -- | --
| 42.03166 | 0.03547 | 0.70181 | -- | -- |  |  | 115.4833 | 0.00261 | 0.93462 | -- | -- |  | 425.0883 | 0.0028 | 0.8364 | -- | --
| 42.03666 | 0.03547 | 0.70188 | -- | -- |  |  | 115.4983 | 0.00261 | 0.93464 | -- | -- |  | 425.1417 | 0.00279 | 0.83645 | -- | --
| 42.04167 | 0.03546 | 0.70196 | -- | -- |  |  | 115.5133 | 0.0026 | 0.93465 | -- | -- |  | 425.195 | 0.00279 | 0.83649 | -- | --
| 42.04834 | 0.03544 | 0.70204 | -- | -- |  |  | 115.5283 | 0.0026 | 0.93467 | -- | -- |  | 425.25 | 0.00278 | 0.83653 | -- | --
| 42.05333 | 0.03544 | 0.70211 | -- | -- |  |  | 115.5416 | 0.0026 | 0.93468 | -- | -- |  | 425.305 | 0.00278 | 0.83658 | -- | --
| 42.05834 | 0.03543 | 0.70219 | -- | -- |  |  | 115.5566 | 0.0026 | 0.9347 | -- | -- |  | 425.3584 | 0.00278 | 0.83662 | -- | --
| 42.06333 | 0.03541 | 0.70227 | -- | -- |  |  | 115.5717 | 0.0026 | 0.93471 | -- | -- |  | 425.4133 | 0.00278 | 0.83666 | -- | --
| 42.06833 | 0.0354 | 0.70234 | -- | -- |  |  | 115.5866 | 0.0026 | 0.93472 | -- | -- |  | 425.4684 | 0.00277 | 0.8367 | -- | --
| 42.075 | 0.0354 | 0.70242 | -- | -- |  |  | 115.6016 | 0.0026 | 0.93474 | -- | -- |  | 425.5216 | 0.00277 | 0.83675 | -- | --
| 42.08 | 0.0354 | 0.7025 | -- | -- |  |  | 115.6166 | 0.0026 | 0.93475 | -- | -- |  | 425.575 | 0.00278 | 0.83679 | -- | --
| 42.085 | 0.03539 | 0.70257 | -- | -- |  |  | 115.6316 | 0.0026 | 0.93477 | -- | -- |  | 425.63 | 0.00277 | 0.83683 | -- | --
| 42.09 | 0.03538 | 0.70265 | -- | -- |  |  | 115.645 | 0.0026 | 0.93478 | -- | -- |  | 425.685 | 0.00277 | 0.83688 | -- | --
| 42.095 | 0.03537 | 0.70273 | -- | -- |  |  | 115.66 | 0.0026 | 0.9348 | -- | -- |  | 425.7383 | 0.00277 | 0.83692 | -- | --
| 42.10166 | 0.03536 | 0.70281 | -- | -- |  |  | 115.675 | 0.00259 | 0.93481 | -- | -- |  | 425.7934 | 0.00277 | 0.83696 | -- | --
| 42.10666 | 0.03536 | 0.70288 | -- | -- |  |  | 115.69 | 0.00259 | 0.93483 | -- | -- |  | 425.8484 | 0.00277 | 0.837 | -- | --
| 42.11166 | 0.03534 | 0.70296 | -- | -- |  |  | 115.705 | 0.00259 | 0.93484 | -- | -- |  | 425.9016 | 0.00277 | 0.83705 | -- | --
| 42.11666 | 0.03533 | 0.70304 | -- | -- |  |  | 115.72 | 0.00259 | 0.93485 | -- | -- |  | 425.955 | 0.00278 | 0.83709 | -- | --
| 42.12167 | 0.03532 | 0.70311 | -- | -- |  |  | 115.735 | 0.00258 | 0.93487 | -- | -- |  | 426.01 | 0.00278 | 0.83713 | -- | --
| 42.12833 | 0.03532 | 0.70319 | -- | -- |  |  | 115.7483 | 0.00258 | 0.93488 | -- | -- |  | 426.065 | 0.00278 | 0.83718 | -- | --
| 42.13334 | 0.03532 | 0.70327 | -- | -- |  |  | 115.7633 | 0.00258 | 0.9349 | -- | -- |  | 426.1183 | 0.00279 | 0.83722 | -- | --
| 42.13834 | 0.03531 | 0.70334 | -- | -- |  |  | 115.7783 | 0.00258 | 0.93491 | -- | -- |  | 426.1734 | 0.00278 | 0.83726 | -- | --
| 42.145 | 0.03529 | 0.70342 | -- | -- |  |  | 115.7933 | 0.00258 | 0.93493 | -- | -- |  | 426.2283 | 0.00278 | 0.83731 | -- | --
| 42.15 | 0.03528 | 0.7035 | -- | -- |  |  | 115.8083 | 0.00258 | 0.93494 | -- | -- |  | 426.2817 | 0.00278 | 0.83735 | -- | --
| 42.155 | 0.03528 | 0.70357 | -- | -- |  |  | 115.8217 | 0.00257 | 0.93496 | -- | -- |  | 426.335 | 0.00278 | 0.83739 | -- | --
| 42.16 | 0.03528 | 0.70365 | -- | -- |  |  | 115.8366 | 0.00257 | 0.93497 | -- | -- |  | 426.39 | 0.00278 | 0.83744 | -- | --
| 42.165 | 0.03527 | 0.70373 | -- | -- |  |  | 115.8516 | 0.00257 | 0.93498 | -- | -- |  | 426.445 | 0.00278 | 0.83748 | -- | --
| 42.17166 | 0.03526 | 0.7038 | -- | -- |  |  | 115.8666 | 0.00257 | 0.935 | -- | -- |  | 426.4984 | 0.00279 | 0.83752 | -- | --
| 42.17666 | 0.03525 | 0.70388 | -- | -- |  |  | 115.8816 | 0.00257 | 0.93501 | -- | -- |  | 426.5533 | 0.00279 | 0.83756 | -- | --
| 42.18167 | 0.03524 | 0.70396 | -- | -- |  |  | 115.8966 | 0.00257 | 0.93503 | -- | -- |  | 426.6084 | 0.00279 | 0.83761 | -- | --
| 42.18667 | 0.03523 | 0.70403 | -- | -- |  |  | 115.9116 | 0.00257 | 0.93504 | -- | -- |  | 426.6617 | 0.00279 | 0.83765 | -- | --
| 42.19166 | 0.03522 | 0.70411 | -- | -- |  |  | 115.925 | 0.00256 | 0.93506 | -- | -- |  | 426.715 | 0.00279 | 0.83769 | -- | --
| 42.19834 | 0.03521 | 0.70418 | -- | -- |  |  | 115.94 | 0.00256 | 0.93507 | -- | -- |  | 426.77 | 0.00278 | 0.83774 | -- | --
| 42.20334 | 0.03521 | 0.70426 | -- | -- |  |  | 115.955 | 0.00256 | 0.93508 | -- | -- |  | 426.825 | 0.00278 | 0.83778 | -- | --
| 42.20833 | 0.0352 | 0.70434 | -- | -- |  |  | 115.97 | 0.00256 | 0.9351 | -- | -- |  | 426.8783 | 0.00278 | 0.83782 | -- | --
| 42.21334 | 0.0352 | 0.70441 | -- | -- |  |  | 115.985 | 0.00256 | 0.93511 | -- | -- |  | 426.9333 | 0.00277 | 0.83787 | -- | --
| 42.21834 | 0.03519 | 0.70449 | -- | -- |  |  | 116 | 0.00256 | 0.93513 | -- | -- |  | 426.9883 | 0.00276 | 0.83791 | -- | --
| 42.225 | 0.03518 | 0.70457 | -- | -- |  |  | 116.015 | 0.00256 | 0.93514 | -- | -- |  | 427.0416 | 0.00276 | 0.83795 | -- | --
| 42.23 | 0.03516 | 0.70464 | -- | -- |  |  | 116.0283 | 0.00255 | 0.93516 | -- | -- |  | 427.095 | 0.00276 | 0.83799 | -- | --
| 42.235 | 0.03516 | 0.70472 | -- | -- |  |  | 116.0433 | 0.00255 | 0.93517 | -- | -- |  | 427.15 | 0.00275 | 0.83804 | -- | --
| 42.24167 | 0.03515 | 0.7048 | -- | -- |  |  | 116.0583 | 0.00255 | 0.93518 | -- | -- |  | 427.205 | 0.00274 | 0.83808 | -- | --
| 42.24667 | 0.03514 | 0.70487 | -- | -- |  |  | 116.0733 | 0.00255 | 0.9352 | -- | -- |  | 427.2584 | 0.00274 | 0.83812 | -- | --
| 42.25166 | 0.03513 | 0.70495 | -- | -- |  |  | 116.0884 | 0.00254 | 0.93521 | -- | -- |  | 427.3134 | 0.00274 | 0.83816 | -- | --
| 42.25667 | 0.03513 | 0.70502 | -- | -- |  |  | 116.1033 | 0.00255 | 0.93523 | -- | -- |  | 427.3683 | 0.00274 | 0.83821 | -- | --
| 42.26166 | 0.03512 | 0.7051 | -- | -- |  |  | 116.1183 | 0.00255 | 0.93524 | -- | -- |  | 427.4217 | 0.00274 | 0.83825 | -- | --
| 42.26834 | 0.03511 | 0.70518 | -- | -- |  |  | 116.1316 | 0.00254 | 0.93525 | -- | -- |  | 427.475 | 0.00274 | 0.83829 | -- | --
| 42.27334 | 0.0351 | 0.70525 | -- | -- |  |  | 116.1466 | 0.00254 | 0.93527 | -- | -- |  | 427.53 | 0.00274 | 0.83833 | -- | --
| 42.27834 | 0.03509 | 0.70533 | -- | -- |  |  | 116.1616 | 0.00254 | 0.93528 | -- | -- |  | 427.585 | 0.00274 | 0.83838 | -- | --
| 42.28333 | 0.03508 | 0.70541 | -- | -- |  |  | 116.1766 | 0.00253 | 0.9353 | -- | -- |  | 427.6383 | 0.00274 | 0.83842 | -- | --
| 42.28834 | 0.03507 | 0.70548 | -- | -- |  |  | 116.1917 | 0.00253 | 0.93531 | -- | -- |  | 427.6933 | 0.00274 | 0.83846 | -- | --
| 42.295 | 0.03507 | 0.70556 | -- | -- |  |  | 116.2066 | 0.00253 | 0.93532 | -- | -- |  | 427.7484 | 0.00275 | 0.8385 | -- | --
| 42.3 | 0.03506 | 0.70563 | -- | -- |  |  | 116.2216 | 0.00253 | 0.93534 | -- | -- |  | 427.8016 | 0.00275 | 0.83855 | -- | --
| 42.305 | 0.03505 | 0.70571 | -- | -- |  |  | 116.235 | 0.00253 | 0.93535 | -- | -- |  | 427.855 | 0.00275 | 0.83859 | -- | --
| 42.31 | 0.03504 | 0.70579 | -- | -- |  |  | 116.25 | 0.00253 | 0.93537 | -- | -- |  | 427.91 | 0.00276 | 0.83863 | -- | --
| 42.315 | 0.03503 | 0.70586 | -- | -- |  |  | 116.265 | 0.00253 | 0.93538 | -- | -- |  | 427.965 | 0.00276 | 0.83867 | -- | --
| 42.32167 | 0.03502 | 0.70594 | -- | -- |  |  | 116.28 | 0.00253 | 0.9354 | -- | -- |  | 428.0183 | 0.00276 | 0.83872 | -- | --
| 42.32666 | 0.03501 | 0.70602 | -- | -- |  |  | 116.295 | 0.00253 | 0.93541 | -- | -- |  | 428.0734 | 0.00276 | 0.83876 | -- | --
| 42.33166 | 0.03501 | 0.70609 | -- | -- |  |  | 116.3083 | 0.00253 | 0.93542 | -- | -- |  | 428.1283 | 0.00277 | 0.8388 | -- | --
| 42.33834 | 0.035 | 0.70617 | -- | -- |  |  | 116.3233 | 0.00254 | 0.93544 | -- | -- |  | 428.1816 | 0.00277 | 0.83884 | -- | --
| 42.34334 | 0.03499 | 0.70624 | -- | -- |  |  | 116.3384 | 0.00254 | 0.93545 | -- | -- |  | 428.235 | 0.00277 | 0.83889 | -- | --
| 42.34834 | 0.03499 | 0.70632 | -- | -- |  |  | 116.3533 | 0.00254 | 0.93547 | -- | -- |  | 428.29 | 0.00277 | 0.83893 | -- | --
| 42.35333 | 0.03498 | 0.7064 | -- | -- |  |  | 116.3683 | 0.00254 | 0.93548 | -- | -- |  | 428.345 | 0.00277 | 0.83897 | -- | --
| 42.35834 | 0.03497 | 0.70647 | -- | -- |  |  | 116.3833 | 0.00254 | 0.93549 | -- | -- |  | 428.3984 | 0.00277 | 0.83902 | -- | --
| 42.365 | 0.03496 | 0.70655 | -- | -- |  |  | 116.3984 | 0.00255 | 0.93551 | -- | -- |  | 428.4533 | 0.00277 | 0.83906 | -- | --
| 42.37 | 0.03496 | 0.70662 | -- | -- |  |  | 116.4116 | 0.00255 | 0.93552 | -- | -- |  | 428.5084 | 0.00277 | 0.8391 | -- | --
| 42.375 | 0.03495 | 0.7067 | -- | -- |  |  | 116.4266 | 0.00255 | 0.93554 | -- | -- |  | 428.5617 | 0.00277 | 0.83914 | -- | --
| 42.38 | 0.03494 | 0.70677 | -- | -- |  |  | 116.4417 | 0.00255 | 0.93555 | -- | -- |  | 428.615 | 0.00277 | 0.83919 | -- | --
| 42.385 | 0.03493 | 0.70685 | -- | -- |  |  | 116.4566 | 0.00255 | 0.93557 | -- | -- |  | 428.67 | 0.00277 | 0.83923 | -- | --
| 42.39166 | 0.03491 | 0.70693 | -- | -- |  |  | 116.4716 | 0.00255 | 0.93558 | -- | -- |  | 428.725 | 0.00277 | 0.83927 | -- | --
| 42.39667 | 0.03491 | 0.707 | -- | -- |  |  | 116.4867 | 0.00256 | 0.93559 | -- | -- |  | 428.7783 | 0.00277 | 0.83932 | -- | --
| 42.40166 | 0.03491 | 0.70708 | -- | -- |  |  | 116.5017 | 0.00256 | 0.93561 | -- | -- |  | 428.8334 | 0.00277 | 0.83936 | -- | --
| 42.40666 | 0.0349 | 0.70715 | -- | -- |  |  | 116.515 | 0.00257 | 0.93562 | -- | -- |  | 428.8883 | 0.00277 | 0.8394 | -- | --
| 42.41166 | 0.03489 | 0.70723 | -- | -- |  |  | 116.53 | 0.00257 | 0.93564 | -- | -- |  | 428.9416 | 0.00276 | 0.83944 | -- | --
| 42.41834 | 0.03488 | 0.70731 | -- | -- |  |  | 116.545 | 0.00258 | 0.93565 | -- | -- |  | 428.995 | 0.00275 | 0.83949 | -- | --
| 42.42334 | 0.03487 | 0.70738 | -- | -- |  |  | 116.56 | 0.00258 | 0.93567 | -- | -- |  | 429.05 | 0.00274 | 0.83953 | -- | --
| 42.42833 | 0.03486 | 0.70746 | -- | -- |  |  | 116.575 | 0.00259 | 0.93568 | -- | -- |  | 429.105 | 0.00273 | 0.83957 | -- | --
| 42.43334 | 0.03486 | 0.70753 | -- | -- |  |  | 116.59 | 0.00259 | 0.93569 | -- | -- |  | 429.1583 | 0.00273 | 0.83961 | -- | --
| 42.43833 | 0.03484 | 0.70761 | -- | -- |  |  | 116.605 | 0.00259 | 0.93571 | -- | -- |  | 429.2133 | 0.00272 | 0.83966 | -- | --
| 42.445 | 0.03483 | 0.70768 | -- | -- |  |  | 116.6183 | 0.0026 | 0.93572 | -- | -- |  | 429.2683 | 0.00271 | 0.8397 | -- | --
| 42.45 | 0.03482 | 0.70776 | -- | -- |  |  | 116.6333 | 0.0026 | 0.93574 | -- | -- |  | 429.3217 | 0.00271 | 0.83974 | -- | --
| 42.455 | 0.03481 | 0.70784 | -- | -- |  |  | 116.6484 | 0.0026 | 0.93575 | -- | -- |  | 429.375 | 0.00271 | 0.83978 | -- | --
| 42.46166 | 0.03481 | 0.70791 | -- | -- |  |  | 116.6633 | 0.0026 | 0.93577 | -- | -- |  | 429.43 | 0.0027 | 0.83982 | -- | --
| 42.46667 | 0.0348 | 0.70799 | -- | -- |  |  | 116.6783 | 0.0026 | 0.93578 | -- | -- |  | 429.485 | 0.0027 | 0.83986 | -- | --
| 42.47167 | 0.0348 | 0.70806 | -- | -- |  |  | 116.6934 | 0.00261 | 0.9358 | -- | -- |  | 429.5383 | 0.0027 | 0.83991 | -- | --
| 42.47666 | 0.03479 | 0.70814 | -- | -- |  |  | 116.7084 | 0.0026 | 0.93581 | -- | -- |  | 429.5934 | 0.0027 | 0.83995 | -- | --
| 42.48166 | 0.03478 | 0.70821 | -- | -- |  |  | 116.7216 | 0.00261 | 0.93582 | -- | -- |  | 429.6484 | 0.0027 | 0.83999 | -- | --
| 42.48834 | 0.03476 | 0.70829 | -- | -- |  |  | 116.7367 | 0.0026 | 0.93584 | -- | -- |  | 429.7016 | 0.0027 | 0.84003 | -- | --
| 42.49333 | 0.03476 | 0.70836 | -- | -- |  |  | 116.7517 | 0.0026 | 0.93585 | -- | -- |  | 429.755 | 0.00269 | 0.84007 | -- | --
| 42.49834 | 0.03475 | 0.70844 | -- | -- |  |  | 116.7666 | 0.00261 | 0.93587 | -- | -- |  | 429.81 | 0.00269 | 0.84011 | -- | --
| 42.50333 | 0.03475 | 0.70852 | -- | -- |  |  | 116.7816 | 0.00261 | 0.93588 | -- | -- |  | 429.865 | 0.00269 | 0.84016 | -- | --
| 42.50833 | 0.03474 | 0.70859 | -- | -- |  |  | 116.795 | 0.00261 | 0.9359 | -- | -- |  | 429.9184 | 0.00268 | 0.8402 | -- | --
| 42.515 | 0.03473 | 0.70867 | -- | -- |  |  | 116.81 | 0.0026 | 0.93591 | -- | -- |  | 429.9734 | 0.00268 | 0.84024 | -- | --
| 42.52 | 0.03472 | 0.70874 | -- | -- |  |  | 116.825 | 0.00261 | 0.93593 | -- | -- |  | 430.0283 | 0.00267 | 0.84028 | -- | --
| 42.525 | 0.03471 | 0.70882 | -- | -- |  |  | 116.84 | 0.00261 | 0.93594 | -- | -- |  | 430.0816 | 0.00267 | 0.84032 | -- | --
| 42.53 | 0.03471 | 0.70889 | -- | -- |  |  | 116.855 | 0.00261 | 0.93596 | -- | -- |  | 430.135 | 0.00267 | 0.84036 | -- | --
| 42.535 | 0.0347 | 0.70897 | -- | -- |  |  | 116.87 | 0.00261 | 0.93597 | -- | -- |  | 430.19 | 0.00267 | 0.8404 | -- | --
| 42.54167 | 0.03468 | 0.70904 | -- | -- |  |  | 116.885 | 0.00261 | 0.93598 | -- | -- |  | 430.245 | 0.00266 | 0.84045 | -- | --
| 42.54666 | 0.03467 | 0.70912 | -- | -- |  |  | 116.8984 | 0.00261 | 0.936 | -- | -- |  | 430.2983 | 0.00266 | 0.84049 | -- | --
| 42.55166 | 0.03466 | 0.70919 | -- | -- |  |  | 116.9133 | 0.00261 | 0.93601 | -- | -- |  | 430.3533 | 0.00266 | 0.84053 | -- | --
| 42.55834 | 0.03465 | 0.70927 | -- | -- |  |  | 116.9283 | 0.00261 | 0.93603 | -- | -- |  | 430.4083 | 0.00266 | 0.84057 | -- | --
| 42.56333 | 0.03464 | 0.70934 | -- | -- |  |  | 116.9434 | 0.00261 | 0.93604 | -- | -- |  | 430.4617 | 0.00265 | 0.84061 | -- | --
| 42.56833 | 0.03464 | 0.70942 | -- | -- |  |  | 116.9584 | 0.00261 | 0.93606 | -- | -- |  | 430.515 | 0.00265 | 0.84065 | -- | --
| 42.57334 | 0.03462 | 0.70949 | -- | -- |  |  | 116.9733 | 0.00261 | 0.93607 | -- | -- |  | 430.57 | 0.00264 | 0.84069 | -- | --
| 42.57834 | 0.03461 | 0.70957 | -- | -- |  |  | 116.9883 | 0.00261 | 0.93609 | -- | -- |  | 430.625 | 0.00264 | 0.84073 | -- | --
| 42.585 | 0.03461 | 0.70964 | -- | -- |  |  | 117.0017 | 0.00261 | 0.9361 | -- | -- |  | 430.6783 | 0.00263 | 0.84077 | -- | --
| 42.59 | 0.0346 | 0.70972 | -- | -- |  |  | 117.0166 | 0.00261 | 0.93612 | -- | -- |  | 430.7334 | 0.00264 | 0.84081 | -- | --
| 42.595 | 0.03459 | 0.7098 | -- | -- |  |  | 117.0316 | 0.0026 | 0.93613 | -- | -- |  | 430.7883 | 0.00264 | 0.84085 | -- | --
| 42.6 | 0.03459 | 0.70987 | -- | -- |  |  | 117.0467 | 0.0026 | 0.93614 | -- | -- |  | 430.8417 | 0.00264 | 0.8409 | -- | --
| 42.605 | 0.03458 | 0.70995 | -- | -- |  |  | 117.0617 | 0.0026 | 0.93616 | -- | -- |  | 430.895 | 0.00264 | 0.84094 | -- | --
| 42.61166 | 0.03457 | 0.71002 | -- | -- |  |  | 117.0766 | 0.0026 | 0.93617 | -- | -- |  | 430.95 | 0.00264 | 0.84098 | -- | --
| 42.61666 | 0.03456 | 0.7101 | -- | -- |  |  | 117.0916 | 0.0026 | 0.93619 | -- | -- |  | 431.005 | 0.00263 | 0.84102 | -- | --
| 42.62167 | 0.03455 | 0.71017 | -- | -- |  |  | 117.105 | 0.0026 | 0.9362 | -- | -- |  | 431.0583 | 0.00262 | 0.84106 | -- | --
| 42.62666 | 0.03455 | 0.71025 | -- | -- |  |  | 117.12 | 0.0026 | 0.93622 | -- | -- |  | 431.1134 | 0.00262 | 0.8411 | -- | --
| 42.63167 | 0.03454 | 0.71032 | -- | -- |  |  | 117.135 | 0.0026 | 0.93623 | -- | -- |  | 431.1684 | 0.00262 | 0.84114 | -- | --
| 42.63834 | 0.03453 | 0.7104 | -- | -- |  |  | 117.15 | 0.0026 | 0.93625 | -- | -- |  | 431.2216 | 0.00262 | 0.84118 | -- | --
| 42.64334 | 0.03452 | 0.71047 | -- | -- |  |  | 117.165 | 0.0026 | 0.93626 | -- | -- |  | 431.275 | 0.00262 | 0.84122 | -- | --
| 42.64834 | 0.03451 | 0.71055 | -- | -- |  |  | 117.18 | 0.0026 | 0.93627 | -- | -- |  | 431.33 | 0.00262 | 0.84126 | -- | --
| 42.655 | 0.0345 | 0.71062 | -- | -- |  |  | 117.195 | 0.0026 | 0.93629 | -- | -- |  | 431.385 | 0.00262 | 0.8413 | -- | --
| 42.66 | 0.03449 | 0.7107 | -- | -- |  |  | 117.2084 | 0.0026 | 0.9363 | -- | -- |  | 431.4383 | 0.00262 | 0.84134 | -- | --
| 42.665 | 0.03448 | 0.71077 | -- | -- |  |  | 117.2233 | 0.0026 | 0.93632 | -- | -- |  | 431.4934 | 0.00262 | 0.84138 | -- | --
| 42.67 | 0.03447 | 0.71085 | -- | -- |  |  | 117.2383 | 0.0026 | 0.93633 | -- | -- |  | 431.5483 | 0.00263 | 0.84142 | -- | --
| 42.675 | 0.03446 | 0.71092 | -- | -- |  |  | 117.2533 | 0.0026 | 0.93635 | -- | -- |  | 431.6016 | 0.00263 | 0.84146 | -- | --
| 42.68167 | 0.03445 | 0.71099 | -- | -- |  |  | 117.2684 | 0.0026 | 0.93636 | -- | -- |  | 431.655 | 0.00263 | 0.84151 | -- | --
| 42.68667 | 0.03444 | 0.71107 | -- | -- |  |  | 117.2816 | 0.00259 | 0.93638 | -- | -- |  | 431.71 | 0.00264 | 0.84155 | -- | --
| 42.69166 | 0.03444 | 0.71114 | -- | -- |  |  | 117.2967 | 0.00259 | 0.93639 | -- | -- |  | 431.765 | 0.00264 | 0.84159 | -- | --
| 42.69667 | 0.03443 | 0.71122 | -- | -- |  |  | 117.3117 | 0.00259 | 0.9364 | -- | -- |  | 431.8183 | 0.00265 | 0.84163 | -- | --
| 42.70166 | 0.03443 | 0.71129 | -- | -- |  |  | 117.3266 | 0.00259 | 0.93642 | -- | -- |  | 431.8734 | 0.00265 | 0.84167 | -- | --
| 42.70833 | 0.03441 | 0.71137 | -- | -- |  |  | 117.3416 | 0.00259 | 0.93643 | -- | -- |  | 431.9283 | 0.00266 | 0.84171 | -- | --
| 42.71334 | 0.0344 | 0.71144 | -- | -- |  |  | 117.3566 | 0.00259 | 0.93645 | -- | -- |  | 431.9816 | 0.00266 | 0.84175 | -- | --
| 42.71834 | 0.03439 | 0.71152 | -- | -- |  |  | 117.3717 | 0.00259 | 0.93646 | -- | -- |  | 432.035 | 0.00265 | 0.84179 | -- | --
| 42.72334 | 0.03438 | 0.71159 | -- | -- |  |  | 117.385 | 0.00259 | 0.93648 | -- | -- |  | 432.09 | 0.00265 | 0.84183 | -- | --
| 42.72833 | 0.03437 | 0.71167 | -- | -- |  |  | 117.4 | 0.00259 | 0.93649 | -- | -- |  | 432.145 | 0.00264 | 0.84187 | -- | --
| 42.735 | 0.03436 | 0.71174 | -- | -- |  |  | 117.415 | 0.00258 | 0.93651 | -- | -- |  | 432.1984 | 0.00264 | 0.84191 | -- | --
| 42.74 | 0.03436 | 0.71182 | -- | -- |  |  | 117.43 | 0.00258 | 0.93652 | -- | -- |  | 432.2533 | 0.00263 | 0.84196 | -- | --
| 42.745 | 0.03435 | 0.71189 | -- | -- |  |  | 117.445 | 0.00258 | 0.93653 | -- | -- |  | 432.3083 | 0.00263 | 0.842 | -- | --
| 42.75 | 0.03434 | 0.71197 | -- | -- |  |  | 117.46 | 0.00258 | 0.93655 | -- | -- |  | 432.3617 | 0.00262 | 0.84204 | -- | --
| 42.755 | 0.03433 | 0.71204 | -- | -- |  |  | 117.475 | 0.00258 | 0.93656 | -- | -- |  | 432.415 | 0.00262 | 0.84208 | -- | --
| 42.76166 | 0.03433 | 0.71212 | -- | -- |  |  | 117.4883 | 0.00258 | 0.93658 | -- | -- |  | 432.47 | 0.00262 | 0.84212 | -- | --
| 42.76666 | 0.03432 | 0.71219 | -- | -- |  |  | 117.5033 | 0.00258 | 0.93659 | -- | -- |  | 432.525 | 0.00262 | 0.84216 | -- | --
| 42.77167 | 0.03431 | 0.71226 | -- | -- |  |  | 117.5184 | 0.00257 | 0.93661 | -- | -- |  | 432.5783 | 0.00262 | 0.8422 | -- | --
| 42.77834 | 0.0343 | 0.71234 | -- | -- |  |  | 117.5333 | 0.00257 | 0.93662 | -- | -- |  | 432.6334 | 0.00262 | 0.84224 | -- | --
| 42.78333 | 0.03429 | 0.71241 | -- | -- |  |  | 117.5483 | 0.00257 | 0.93664 | -- | -- |  | 432.6883 | 0.00263 | 0.84228 | -- | --
| 42.78834 | 0.03428 | 0.71249 | -- | -- |  |  | 117.5633 | 0.00257 | 0.93665 | -- | -- |  | 432.7416 | 0.00263 | 0.84232 | -- | --
| 42.79334 | 0.03427 | 0.71256 | -- | -- |  |  | 117.5783 | 0.00256 | 0.93666 | -- | -- |  | 432.795 | 0.00263 | 0.84236 | -- | --
| 42.79834 | 0.03427 | 0.71264 | -- | -- |  |  | 117.5916 | 0.00256 | 0.93668 | -- | -- |  | 432.85 | 0.00263 | 0.8424 | -- | --
| 42.805 | 0.03426 | 0.71271 | -- | -- |  |  | 117.6066 | 0.00256 | 0.93669 | -- | -- |  | 432.905 | 0.00262 | 0.84244 | -- | --
| 42.81 | 0.03425 | 0.71279 | -- | -- |  |  | 117.6217 | 0.00256 | 0.93671 | -- | -- |  | 432.9583 | 0.00262 | 0.84248 | -- | --
| 42.815 | 0.03424 | 0.71286 | -- | -- |  |  | 117.6366 | 0.00255 | 0.93672 | -- | -- |  | 433.0133 | 0.00262 | 0.84252 | -- | --
| 42.82 | 0.03422 | 0.71293 | -- | -- |  |  | 117.6516 | 0.00255 | 0.93674 | -- | -- |  | 433.0683 | 0.00262 | 0.84256 | -- | --
| 42.825 | 0.03421 | 0.71301 | -- | -- |  |  | 117.6666 | 0.00255 | 0.93675 | -- | -- |  | 433.1217 | 0.00262 | 0.8426 | -- | --
| 42.83166 | 0.0342 | 0.71308 | -- | -- |  |  | 117.6816 | 0.00255 | 0.93676 | -- | -- |  | 433.175 | 0.00262 | 0.84265 | -- | --
| 42.83666 | 0.03419 | 0.71316 | -- | -- |  |  | 117.695 | 0.00254 | 0.93678 | -- | -- |  | 433.23 | 0.00263 | 0.84269 | -- | --
| 42.84167 | 0.03419 | 0.71323 | -- | -- |  |  | 117.71 | 0.00254 | 0.93679 | -- | -- |  | 433.285 | 0.00263 | 0.84273 | -- | --
| 42.84667 | 0.03419 | 0.71331 | -- | -- |  |  | 117.725 | 0.00254 | 0.93681 | -- | -- |  | 433.3383 | 0.00263 | 0.84277 | -- | --
| 42.85166 | 0.03418 | 0.71338 | -- | -- |  |  | 117.74 | 0.00254 | 0.93682 | -- | -- |  | 433.3934 | 0.00264 | 0.84281 | -- | --
| 42.85834 | 0.03417 | 0.71345 | -- | -- |  |  | 117.755 | 0.00253 | 0.93683 | -- | -- |  | 433.4484 | 0.00264 | 0.84285 | -- | --
| 42.86334 | 0.03415 | 0.71353 | -- | -- |  |  | 117.7684 | 0.00253 | 0.93685 | -- | -- |  | 433.5016 | 0.00264 | 0.84289 | -- | --
| 42.86833 | 0.03415 | 0.7136 | -- | -- |  |  | 117.7833 | 0.00253 | 0.93686 | -- | -- |  | 433.555 | 0.00263 | 0.84293 | -- | --
| 42.875 | 0.03414 | 0.71368 | -- | -- |  |  | 117.7983 | 0.00252 | 0.93688 | -- | -- |  | 433.61 | 0.00263 | 0.84297 | -- | --
| 42.88 | 0.03413 | 0.71375 | -- | -- |  |  | 117.8133 | 0.00252 | 0.93689 | -- | -- |  | 433.665 | 0.00262 | 0.84301 | -- | --
| 42.885 | 0.03412 | 0.71382 | -- | -- |  |  | 117.8283 | 0.00252 | 0.9369 | -- | -- |  | 433.7184 | 0.00262 | 0.84305 | -- | --
| 42.89 | 0.03411 | 0.7139 | -- | -- |  |  | 117.8434 | 0.00251 | 0.93692 | -- | -- |  | 433.7734 | 0.00262 | 0.84309 | -- | --
| 42.895 | 0.0341 | 0.71397 | -- | -- |  |  | 117.8583 | 0.00251 | 0.93693 | -- | -- |  | 433.8283 | 0.00262 | 0.84313 | -- | --
| 42.90166 | 0.03409 | 0.71405 | -- | -- |  |  | 117.8717 | 0.00251 | 0.93695 | -- | -- |  | 433.8816 | 0.00262 | 0.84317 | -- | --
| 42.90666 | 0.03409 | 0.71412 | -- | -- |  |  | 117.8866 | 0.0025 | 0.93696 | -- | -- |  | 433.935 | 0.00262 | 0.84321 | -- | --
| 42.91166 | 0.03408 | 0.71419 | -- | -- |  |  | 117.9016 | 0.0025 | 0.93697 | -- | -- |  | 433.99 | 0.00262 | 0.84325 | -- | --
| 42.91667 | 0.03407 | 0.71427 | -- | -- |  |  | 117.9166 | 0.0025 | 0.93699 | -- | -- |  | 434.045 | 0.00262 | 0.8433 | -- | --
| 42.92166 | 0.03406 | 0.71434 | -- | -- |  |  | 117.9316 | 0.0025 | 0.937 | -- | -- |  | 434.0984 | 0.00263 | 0.84334 | -- | --
| 42.92833 | 0.03405 | 0.71442 | -- | -- |  |  | 117.9467 | 0.0025 | 0.93702 | -- | -- |  | 434.1534 | 0.00264 | 0.84338 | -- | --
| 42.93334 | 0.03405 | 0.71449 | -- | -- |  |  | 117.9616 | 0.0025 | 0.93703 | -- | -- |  | 434.2083 | 0.00264 | 0.84342 | -- | --
| 42.93833 | 0.03404 | 0.71456 | -- | -- |  |  | 117.975 | 0.0025 | 0.93704 | -- | -- |  | 434.2617 | 0.00265 | 0.84346 | -- | --
| 42.94333 | 0.03403 | 0.71464 | -- | -- |  |  | 117.99 | 0.0025 | 0.93706 | -- | -- |  | 434.315 | 0.00265 | 0.8435 | -- | --
| 42.94834 | 0.03402 | 0.71471 | -- | -- |  |  | 118.005 | 0.00249 | 0.93707 | -- | -- |  | 434.37 | 0.00266 | 0.84354 | -- | --
| 42.955 | 0.03401 | 0.71479 | -- | -- |  |  | 118.02 | 0.00249 | 0.93709 | -- | -- |  | 434.425 | 0.00267 | 0.84358 | -- | --
| 42.96 | 0.034 | 0.71486 | -- | -- |  |  | 118.035 | 0.00249 | 0.9371 | -- | -- |  | 434.4783 | 0.00267 | 0.84362 | -- | --
| 42.965 | 0.03399 | 0.71493 | -- | -- |  |  | 118.05 | 0.00249 | 0.93711 | -- | -- |  | 434.5334 | 0.00267 | 0.84366 | -- | --
| 42.97167 | 0.03398 | 0.71501 | -- | -- |  |  | 118.065 | 0.00249 | 0.93713 | -- | -- |  | 434.5883 | 0.00268 | 0.84371 | -- | --
| 42.97666 | 0.03397 | 0.71508 | -- | -- |  |  | 118.0783 | 0.00249 | 0.93714 | -- | -- |  | 434.6417 | 0.00269 | 0.84375 | -- | --
| 42.98166 | 0.03397 | 0.71516 | -- | -- |  |  | 118.0934 | 0.00249 | 0.93715 | -- | -- |  | 434.695 | 0.00269 | 0.84379 | -- | --
| 42.98666 | 0.03396 | 0.71523 | -- | -- |  |  | 118.1083 | 0.00249 | 0.93717 | -- | -- |  | 434.75 | 0.00269 | 0.84383 | -- | --
| 42.99167 | 0.03395 | 0.7153 | -- | -- |  |  | 118.1233 | 0.00249 | 0.93718 | -- | -- |  | 434.805 | 0.00269 | 0.84387 | -- | --
| 42.99834 | 0.03394 | 0.71538 | -- | -- |  |  | 118.1383 | 0.00249 | 0.9372 | -- | -- |  | 434.8584 | 0.00268 | 0.84391 | -- | --
| 43.00333 | 0.03393 | 0.71545 | -- | -- |  |  | 118.1533 | 0.00249 | 0.93721 | -- | -- |  | 434.9133 | 0.00269 | 0.84396 | -- | --
| 43.00833 | 0.03392 | 0.71552 | -- | -- |  |  | 118.1683 | 0.00249 | 0.93722 | -- | -- |  | 434.9684 | 0.00269 | 0.844 | -- | --
| 43.01334 | 0.03391 | 0.7156 | -- | -- |  |  | 118.1816 | 0.00249 | 0.93724 | -- | -- |  | 435.0216 | 0.00269 | 0.84404 | -- | --
| 43.01834 | 0.0339 | 0.71567 | -- | -- |  |  | 118.1967 | 0.00248 | 0.93725 | -- | -- |  | 435.075 | 0.00269 | 0.84408 | -- | --
| 43.025 | 0.0339 | 0.71574 | -- | -- |  |  | 118.2116 | 0.00248 | 0.93727 | -- | -- |  | 435.13 | 0.00269 | 0.84412 | -- | --
| 43.03 | 0.03389 | 0.71582 | -- | -- |  |  | 118.2266 | 0.00248 | 0.93728 | -- | -- |  | 435.185 | 0.00268 | 0.84416 | -- | --
| 43.035 | 0.03388 | 0.71589 | -- | -- |  |  | 118.2416 | 0.00248 | 0.93729 | -- | -- |  | 435.2383 | 0.00267 | 0.8442 | -- | --
| 43.04 | 0.03387 | 0.71597 | -- | -- |  |  | 118.255 | 0.00248 | 0.93731 | -- | -- |  | 435.2934 | 0.00267 | 0.84425 | -- | --
| 43.045 | 0.03386 | 0.71604 | -- | -- |  |  | 118.27 | 0.00248 | 0.93732 | -- | -- |  | 435.3484 | 0.00267 | 0.84429 | -- | --
| 43.05166 | 0.03385 | 0.71611 | -- | -- |  |  | 118.285 | 0.00248 | 0.93733 | -- | -- |  | 435.4016 | 0.00267 | 0.84433 | -- | --
| 43.05667 | 0.03384 | 0.71619 | -- | -- |  |  | 118.3 | 0.00248 | 0.93735 | -- | -- |  | 435.455 | 0.00267 | 0.84437 | -- | --
| 43.06167 | 0.03383 | 0.71626 | -- | -- |  |  | 118.315 | 0.00247 | 0.93736 | -- | -- |  | 435.51 | 0.00266 | 0.84441 | -- | --
| 43.06666 | 0.03383 | 0.71633 | -- | -- |  |  | 118.33 | 0.00247 | 0.93738 | -- | -- |  | 435.565 | 0.00266 | 0.84445 | -- | --
| 43.07167 | 0.03382 | 0.71641 | -- | -- |  |  | 118.345 | 0.00247 | 0.93739 | -- | -- |  | 435.6183 | 0.00266 | 0.84449 | -- | --
| 43.07834 | 0.03381 | 0.71648 | -- | -- |  |  | 118.3583 | 0.00247 | 0.9374 | -- | -- |  | 435.6734 | 0.00265 | 0.84453 | -- | --
| 43.08333 | 0.03381 | 0.71655 | -- | -- |  |  | 118.3733 | 0.00247 | 0.93742 | -- | -- |  | 435.7283 | 0.00266 | 0.84457 | -- | --
| 43.08834 | 0.03381 | 0.71663 | -- | -- |  |  | 118.3883 | 0.00247 | 0.93743 | -- | -- |  | 435.7817 | 0.00266 | 0.84462 | -- | --
| 43.095 | 0.0338 | 0.7167 | -- | -- |  |  | 118.4033 | 0.00246 | 0.93744 | -- | -- |  | 435.835 | 0.00266 | 0.84466 | -- | --
| 43.1 | 0.03379 | 0.71677 | -- | -- |  |  | 118.4183 | 0.00246 | 0.93746 | -- | -- |  | 435.89 | 0.00266 | 0.8447 | -- | --
| 43.105 | 0.03378 | 0.71685 | -- | -- |  |  | 118.4333 | 0.00246 | 0.93747 | -- | -- |  | 435.945 | 0.00266 | 0.84474 | -- | --
| 43.11 | 0.03376 | 0.71692 | -- | -- |  |  | 118.4483 | 0.00246 | 0.93749 | -- | -- |  | 435.9984 | 0.00265 | 0.84478 | -- | --
| 43.115 | 0.03376 | 0.71699 | -- | -- |  |  | 118.4616 | 0.00246 | 0.9375 | -- | -- |  | 436.0533 | 0.00264 | 0.84482 | -- | --
| 43.12167 | 0.03375 | 0.71707 | -- | -- |  |  | 118.4766 | 0.00246 | 0.93751 | -- | -- |  | 436.1084 | 0.00263 | 0.84486 | -- | --
| 43.12666 | 0.03375 | 0.71714 | -- | -- |  |  | 118.4916 | 0.00245 | 0.93753 | -- | -- |  | 436.1617 | 0.00262 | 0.8449 | -- | --
| 43.13167 | 0.03373 | 0.71721 | -- | -- |  |  | 118.5066 | 0.00245 | 0.93754 | -- | -- |  | 436.215 | 0.00261 | 0.84494 | -- | --
| 43.13666 | 0.03373 | 0.71729 | -- | -- |  |  | 118.5216 | 0.00245 | 0.93755 | -- | -- |  | 436.27 | 0.00261 | 0.84498 | -- | --
| 43.14166 | 0.03372 | 0.71736 | -- | -- |  |  | 118.5366 | 0.00245 | 0.93757 | -- | -- |  | 436.325 | 0.0026 | 0.84502 | -- | --
| 43.14834 | 0.0337 | 0.71743 | -- | -- |  |  | 118.5516 | 0.00245 | 0.93758 | -- | -- |  | 436.3783 | 0.00259 | 0.84506 | -- | --
| 43.15333 | 0.03369 | 0.71751 | -- | -- |  |  | 118.565 | 0.00245 | 0.9376 | -- | -- |  | 436.4333 | 0.00258 | 0.8451 | -- | --
| 43.15833 | 0.03368 | 0.71758 | -- | -- |  |  | 118.58 | 0.00245 | 0.93761 | -- | -- |  | 436.4883 | 0.00257 | 0.84514 | -- | --
| 43.16334 | 0.03368 | 0.71765 | -- | -- |  |  | 118.595 | 0.00245 | 0.93762 | -- | -- |  | 436.5416 | 0.00256 | 0.84518 | -- | --
| 43.16834 | 0.03367 | 0.71773 | -- | -- |  |  | 118.61 | 0.00245 | 0.93764 | -- | -- |  | 436.595 | 0.00255 | 0.84522 | -- | --
| 43.175 | 0.03366 | 0.7178 | -- | -- |  |  | 118.625 | 0.00245 | 0.93765 | -- | -- |  | 436.65 | 0.00255 | 0.84526 | -- | --
| 43.18 | 0.03366 | 0.71787 | -- | -- |  |  | 118.64 | 0.00245 | 0.93766 | -- | -- |  | 436.705 | 0.00254 | 0.8453 | -- | --
| 43.185 | 0.03364 | 0.71795 | -- | -- |  |  | 118.655 | 0.00244 | 0.93768 | -- | -- |  | 436.7584 | 0.00254 | 0.84534 | -- | --
| 43.19166 | 0.03363 | 0.71802 | -- | -- |  |  | 118.6683 | 0.00244 | 0.93769 | -- | -- |  | 436.8134 | 0.00253 | 0.84538 | -- | --
| 43.19667 | 0.03361 | 0.71809 | -- | -- |  |  | 118.6833 | 0.00244 | 0.9377 | -- | -- |  | 436.8683 | 0.00254 | 0.84542 | -- | --
| 43.20166 | 0.0336 | 0.71816 | -- | -- |  |  | 118.6983 | 0.00244 | 0.93772 | -- | -- |  | 436.9217 | 0.00254 | 0.84546 | -- | --
| 43.20666 | 0.0336 | 0.71824 | -- | -- |  |  | 118.7133 | 0.00243 | 0.93773 | -- | -- |  | 436.975 | 0.00253 | 0.8455 | -- | --
| 43.21166 | 0.0336 | 0.71831 | -- | -- |  |  | 118.7283 | 0.00243 | 0.93775 | -- | -- |  | 437.03 | 0.00253 | 0.84554 | -- | --
| 43.21834 | 0.03359 | 0.71838 | -- | -- |  |  | 118.7416 | 0.00243 | 0.93776 | -- | -- |  | 437.085 | 0.00253 | 0.84558 | -- | --
| 43.22334 | 0.03359 | 0.71846 | -- | -- |  |  | 118.7566 | 0.00242 | 0.93777 | -- | -- |  | 437.1383 | 0.00253 | 0.84561 | -- | --
| 43.22833 | 0.03358 | 0.71853 | -- | -- |  |  | 118.7716 | 0.00242 | 0.93779 | -- | -- |  | 437.1933 | 0.00253 | 0.84565 | -- | --
| 43.23334 | 0.03357 | 0.7186 | -- | -- |  |  | 118.7866 | 0.00242 | 0.9378 | -- | -- |  | 437.2484 | 0.00252 | 0.84569 | -- | --
| 43.23834 | 0.03356 | 0.71868 | -- | -- |  |  | 118.8016 | 0.00242 | 0.93781 | -- | -- |  | 437.3016 | 0.00252 | 0.84573 | -- | --
| 43.245 | 0.03355 | 0.71875 | -- | -- |  |  | 118.8166 | 0.00241 | 0.93783 | -- | -- |  | 437.355 | 0.00251 | 0.84577 | -- | --
| 43.25 | 0.03354 | 0.71882 | -- | -- |  |  | 118.8316 | 0.00241 | 0.93784 | -- | -- |  | 437.41 | 0.0025 | 0.84581 | -- | --
| 43.255 | 0.03353 | 0.71889 | -- | -- |  |  | 118.845 | 0.00241 | 0.93785 | -- | -- |  | 437.465 | 0.0025 | 0.84585 | -- | --
| 43.26 | 0.03352 | 0.71897 | -- | -- |  |  | 118.86 | 0.0024 | 0.93787 | -- | -- |  | 437.5183 | 0.00249 | 0.84589 | -- | --
| 43.265 | 0.0335 | 0.71904 | -- | -- |  |  | 118.875 | 0.0024 | 0.93788 | -- | -- |  | 437.5734 | 0.00249 | 0.84592 | -- | --
| 43.27167 | 0.03349 | 0.71911 | -- | -- |  |  | 118.89 | 0.0024 | 0.93789 | -- | -- |  | 437.6283 | 0.00247 | 0.84596 | -- | --
| 43.27667 | 0.03348 | 0.71918 | -- | -- |  |  | 118.905 | 0.0024 | 0.93791 | -- | -- |  | 437.6816 | 0.00247 | 0.846 | -- | --
| 43.28166 | 0.03347 | 0.71926 | -- | -- |  |  | 118.92 | 0.00239 | 0.93792 | -- | -- |  | 437.735 | 0.00246 | 0.84604 | -- | --
| 43.28834 | 0.03347 | 0.71933 | -- | -- |  |  | 118.935 | 0.00239 | 0.93793 | -- | -- |  | 437.79 | 0.00246 | 0.84608 | -- | --
| 43.29334 | 0.03346 | 0.7194 | -- | -- |  |  | 118.9483 | 0.00239 | 0.93795 | -- | -- |  | 437.845 | 0.00245 | 0.84612 | -- | --
| 43.29834 | 0.03345 | 0.71948 | -- | -- |  |  | 118.9633 | 0.00239 | 0.93796 | -- | -- |  | 437.8984 | 0.00245 | 0.84615 | -- | --
| 43.30333 | 0.03345 | 0.71955 | -- | -- |  |  | 118.9783 | 0.00239 | 0.93797 | -- | -- |  | 437.9533 | 0.00245 | 0.84619 | -- | --
| 43.30834 | 0.03344 | 0.71962 | -- | -- |  |  | 118.9933 | 0.00239 | 0.93799 | -- | -- |  | 438.0084 | 0.00245 | 0.84623 | -- | --
| 43.315 | 0.03343 | 0.71969 | -- | -- |  |  | 119.0083 | 0.00238 | 0.938 | -- | -- |  | 438.0617 | 0.00245 | 0.84627 | -- | --
| 43.32 | 0.03342 | 0.71977 | -- | -- |  |  | 119.0233 | 0.00238 | 0.93801 | -- | -- |  | 438.115 | 0.00245 | 0.8463 | -- | --
| 43.325 | 0.03341 | 0.71984 | -- | -- |  |  | 119.0383 | 0.00238 | 0.93803 | -- | -- |  | 438.17 | 0.00245 | 0.84634 | -- | --
| 43.33 | 0.0334 | 0.71991 | -- | -- |  |  | 119.0516 | 0.00238 | 0.93804 | -- | -- |  | 438.225 | 0.00244 | 0.84638 | -- | --
| 43.335 | 0.03339 | 0.71998 | -- | -- |  |  | 119.0666 | 0.00238 | 0.93805 | -- | -- |  | 438.2783 | 0.00245 | 0.84642 | -- | --
| 43.34167 | 0.03338 | 0.72006 | -- | -- |  |  | 119.0816 | 0.00237 | 0.93807 | -- | -- |  | 438.3334 | 0.00244 | 0.84646 | -- | --
| 43.34667 | 0.03337 | 0.72013 | -- | -- |  |  | 119.0966 | 0.00237 | 0.93808 | -- | -- |  | 438.3883 | 0.00244 | 0.84649 | -- | --
| 43.35166 | 0.03336 | 0.7202 | -- | -- |  |  | 119.1116 | 0.00237 | 0.93809 | -- | -- |  | 438.4416 | 0.00244 | 0.84653 | -- | --
| 43.35666 | 0.03335 | 0.72027 | -- | -- |  |  | 119.1266 | 0.00237 | 0.93811 | -- | -- |  | 438.495 | 0.00244 | 0.84657 | -- | --
| 43.36166 | 0.03334 | 0.72035 | -- | -- |  |  | 119.1416 | 0.00237 | 0.93812 | -- | -- |  | 438.55 | 0.00245 | 0.84661 | -- | --
| 43.36833 | 0.03333 | 0.72042 | -- | -- |  |  | 119.155 | 0.00237 | 0.93813 | -- | -- |  | 438.605 | 0.00245 | 0.84665 | -- | --
| 43.37334 | 0.03332 | 0.72049 | -- | -- |  |  | 119.17 | 0.00237 | 0.93815 | -- | -- |  | 438.6583 | 0.00245 | 0.84668 | -- | --
| 43.37833 | 0.03331 | 0.72056 | -- | -- |  |  | 119.185 | 0.00236 | 0.93816 | -- | -- |  | 438.7133 | 0.00245 | 0.84672 | -- | --
| 43.38334 | 0.0333 | 0.72064 | -- | -- |  |  | 119.2 | 0.00236 | 0.93817 | -- | -- |  | 438.7683 | 0.00246 | 0.84676 | -- | --
| 43.38834 | 0.03329 | 0.72071 | -- | -- |  |  | 119.215 | 0.00236 | 0.93818 | -- | -- |  | 438.8217 | 0.00246 | 0.8468 | -- | --
| 43.395 | 0.03328 | 0.72078 | -- | -- |  |  | 119.2283 | 0.00236 | 0.9382 | -- | -- |  | 438.875 | 0.00246 | 0.84684 | -- | --
| 43.4 | 0.03327 | 0.72085 | -- | -- |  |  | 119.2433 | 0.00236 | 0.93821 | -- | -- |  | 438.93 | 0.00246 | 0.84687 | -- | --
| 43.405 | 0.03326 | 0.72092 | -- | -- |  |  | 119.2583 | 0.00236 | 0.93822 | -- | -- |  | 438.985 | 0.00247 | 0.84691 | -- | --
| 43.41166 | 0.03326 | 0.721 | -- | -- |  |  | 119.2733 | 0.00236 | 0.93824 | -- | -- |  | 439.0383 | 0.00247 | 0.84695 | -- | --
| 43.41667 | 0.03325 | 0.72107 | -- | -- |  |  | 119.2883 | 0.00236 | 0.93825 | -- | -- |  | 439.0934 | 0.00248 | 0.84699 | -- | --
| 43.42166 | 0.03324 | 0.72114 | -- | -- |  |  | 119.3033 | 0.00235 | 0.93826 | -- | -- |  | 439.1484 | 0.00249 | 0.84703 | -- | --
| 43.42666 | 0.03323 | 0.72121 | -- | -- |  |  | 119.3183 | 0.00235 | 0.93828 | -- | -- |  | 439.2017 | 0.0025 | 0.84707 | -- | --
| 43.43167 | 0.03322 | 0.72129 | -- | -- |  |  | 119.3316 | 0.00235 | 0.93829 | -- | -- |  | 439.255 | 0.0025 | 0.8471 | -- | --
| 43.43833 | 0.03321 | 0.72136 | -- | -- |  |  | 119.3466 | 0.00235 | 0.9383 | -- | -- |  | 439.31 | 0.0025 | 0.84714 | -- | --
| 43.44333 | 0.0332 | 0.72143 | -- | -- |  |  | 119.3616 | 0.00235 | 0.93832 | -- | -- |  | 439.365 | 0.0025 | 0.84718 | -- | --
| 43.44834 | 0.0332 | 0.7215 | -- | -- |  |  | 119.3766 | 0.00235 | 0.93833 | -- | -- |  | 439.4184 | 0.0025 | 0.84722 | -- | --
| 43.45334 | 0.03319 | 0.72157 | -- | -- |  |  | 119.3916 | 0.00235 | 0.93834 | -- | -- |  | 439.4734 | 0.00249 | 0.84726 | -- | --
| 43.45833 | 0.03318 | 0.72165 | -- | -- |  |  | 119.4066 | 0.00235 | 0.93836 | -- | -- |  | 439.5283 | 0.00249 | 0.8473 | -- | --
| 43.465 | 0.03317 | 0.72172 | -- | -- |  |  | 119.4216 | 0.00235 | 0.93837 | -- | -- |  | 439.5816 | 0.00249 | 0.84734 | -- | --
| 43.47 | 0.03316 | 0.72179 | -- | -- |  |  | 119.435 | 0.00234 | 0.93838 | -- | -- |  | 439.635 | 0.00248 | 0.84737 | -- | --
| 43.475 | 0.03316 | 0.72186 | -- | -- |  |  | 119.45 | 0.00234 | 0.93839 | -- | -- |  | 439.69 | 0.00248 | 0.84741 | -- | --
| 43.48 | 0.03315 | 0.72193 | -- | -- |  |  | 119.465 | 0.00234 | 0.93841 | -- | -- |  | 439.745 | 0.00247 | 0.84745 | -- | --
| 43.485 | 0.03313 | 0.72201 | -- | -- |  |  | 119.48 | 0.00234 | 0.93842 | -- | -- |  | 439.7984 | 0.00247 | 0.84749 | -- | --
| 43.49167 | 0.03311 | 0.72208 | -- | -- |  |  | 119.495 | 0.00234 | 0.93843 | -- | -- |  | 439.8533 | 0.00247 | 0.84753 | -- | --
| 43.49667 | 0.03311 | 0.72215 | -- | -- |  |  | 119.51 | 0.00234 | 0.93845 | -- | -- |  | 439.9083 | 0.00247 | 0.84757 | -- | --
| 43.50166 | 0.03311 | 0.72222 | -- | -- |  |  | 119.525 | 0.00234 | 0.93846 | -- | -- |  | 439.9617 | 0.00247 | 0.8476 | -- | --
| 43.50833 | 0.0331 | 0.72229 | -- | -- |  |  | 119.5383 | 0.00234 | 0.93847 | -- | -- |  | 440.015 | 0.00246 | 0.84764 | -- | --
| 43.51334 | 0.03309 | 0.72237 | -- | -- |  |  | 119.5533 | 0.00233 | 0.93849 | -- | -- |  | 440.07 | 0.00246 | 0.84768 | -- | --
| 43.51834 | 0.03308 | 0.72244 | -- | -- |  |  | 119.5683 | 0.00233 | 0.9385 | -- | -- |  | 440.125 | 0.00246 | 0.84772 | -- | --
| 43.52334 | 0.03308 | 0.72251 | -- | -- |  |  | 119.5833 | 0.00233 | 0.93851 | -- | -- |  | 440.1783 | 0.00246 | 0.84776 | -- | --
| 43.52834 | 0.03307 | 0.72258 | -- | -- |  |  | 119.5983 | 0.00233 | 0.93852 | -- | -- |  | 440.2334 | 0.00246 | 0.84779 | -- | --
| 43.535 | 0.03305 | 0.72265 | -- | -- |  |  | 119.6133 | 0.00233 | 0.93854 | -- | -- |  | 440.2883 | 0.00246 | 0.84783 | -- | --
| 43.54 | 0.03305 | 0.72272 | -- | -- |  |  | 119.6283 | 0.00233 | 0.93855 | -- | -- |  | 440.3417 | 0.00246 | 0.84787 | -- | --
| 43.545 | 0.03304 | 0.7228 | -- | -- |  |  | 119.6416 | 0.00233 | 0.93856 | -- | -- |  | 440.395 | 0.00246 | 0.84791 | -- | --
| 43.55 | 0.03303 | 0.72287 | -- | -- |  |  | 119.6566 | 0.00232 | 0.93858 | -- | -- |  | 440.45 | 0.00245 | 0.84795 | -- | --
| 43.555 | 0.03302 | 0.72294 | -- | -- |  |  | 119.6716 | 0.00232 | 0.93859 | -- | -- |  | 440.505 | 0.00245 | 0.84798 | -- | --
| 43.56167 | 0.03301 | 0.72301 | -- | -- |  |  | 119.6866 | 0.00232 | 0.9386 | -- | -- |  | 440.5583 | 0.00245 | 0.84802 | -- | --
| 43.56666 | 0.033 | 0.72308 | -- | -- |  |  | 119.7016 | 0.00232 | 0.93862 | -- | -- |  | 440.6134 | 0.00246 | 0.84806 | -- | --
| 43.57167 | 0.03298 | 0.72315 | -- | -- |  |  | 119.715 | 0.00232 | 0.93863 | -- | -- |  | 440.6684 | 0.00246 | 0.8481 | -- | --
| 43.57666 | 0.03297 | 0.72323 | -- | -- |  |  | 119.73 | 0.00232 | 0.93864 | -- | -- |  | 440.7217 | 0.00245 | 0.84814 | -- | --
| 43.58166 | 0.03297 | 0.7233 | -- | -- |  |  | 119.745 | 0.00232 | 0.93865 | -- | -- |  | 440.775 | 0.00245 | 0.84817 | -- | --
| 43.58834 | 0.03296 | 0.72337 | -- | -- |  |  | 119.76 | 0.00232 | 0.93867 | -- | -- |  | 440.83 | 0.00245 | 0.84821 | -- | --
| 43.59334 | 0.03295 | 0.72344 | -- | -- |  |  | 119.775 | 0.00232 | 0.93868 | -- | -- |  | 440.885 | 0.00244 | 0.84825 | -- | --
| 43.59834 | 0.03295 | 0.72351 | -- | -- |  |  | 119.79 | 0.00232 | 0.93869 | -- | -- |  | 440.9383 | 0.00243 | 0.84829 | -- | --
| 43.605 | 0.03294 | 0.72358 | -- | -- |  |  | 119.805 | 0.00233 | 0.93871 | -- | -- |  | 440.9934 | 0.00242 | 0.84832 | -- | --
| 43.61 | 0.03293 | 0.72366 | -- | -- |  |  | 119.8183 | 0.00233 | 0.93872 | -- | -- |  | 441.0484 | 0.00241 | 0.84836 | -- | --
| 43.615 | 0.03292 | 0.72373 | -- | -- |  |  | 119.8333 | 0.00232 | 0.93873 | -- | -- |  | 441.1016 | 0.00241 | 0.8484 | -- | --
| 43.62 | 0.03291 | 0.7238 | -- | -- |  |  | 119.8483 | 0.00233 | 0.93874 | -- | -- |  | 441.155 | 0.00242 | 0.84844 | -- | --
| 43.625 | 0.03291 | 0.72387 | -- | -- |  |  | 119.8633 | 0.00233 | 0.93876 | -- | -- |  | 441.21 | 0.00241 | 0.84847 | -- | --
| 43.63167 | 0.0329 | 0.72394 | -- | -- |  |  | 119.8783 | 0.00233 | 0.93877 | -- | -- |  | 441.265 | 0.00241 | 0.84851 | -- | --
| 43.63666 | 0.03289 | 0.72401 | -- | -- |  |  | 119.8933 | 0.00233 | 0.93878 | -- | -- |  | 441.3183 | 0.00241 | 0.84855 | -- | --
| 43.64166 | 0.03288 | 0.72408 | -- | -- |  |  | 119.9084 | 0.00233 | 0.9388 | -- | -- |  | 441.3734 | 0.00241 | 0.84859 | -- | --
| 43.64667 | 0.03287 | 0.72416 | -- | -- |  |  | 119.9216 | 0.00232 | 0.93881 | -- | -- |  | 441.4283 | 0.00241 | 0.84862 | -- | --
| 43.65166 | 0.03287 | 0.72423 | -- | -- |  |  | 119.9366 | 0.00232 | 0.93882 | -- | -- |  | 441.4816 | 0.00241 | 0.84866 | -- | --
| 43.65833 | 0.03285 | 0.7243 | -- | -- |  |  | 119.9516 | 0.00232 | 0.93884 | -- | -- |  | 441.535 | 0.00241 | 0.8487 | -- | --
| 43.66334 | 0.03284 | 0.72437 | -- | -- |  |  | 119.9666 | 0.00232 | 0.93885 | -- | -- |  | 441.59 | 0.00242 | 0.84873 | -- | --
| 43.66834 | 0.03283 | 0.72444 | -- | -- |  |  | 119.9816 | 0.00232 | 0.93886 | -- | -- |  | 441.645 | 0.00242 | 0.84877 | -- | --
| 43.67334 | 0.03283 | 0.72451 | -- | -- |  |  | 119.9966 | 0.00232 | 0.93887 | -- | -- |  | 441.6984 | 0.00241 | 0.84881 | -- | --
| 43.67833 | 0.03282 | 0.72458 | -- | -- |  |  | 120.0117 | 0.00232 | 0.93889 | -- | -- |  | 441.7533 | 0.0024 | 0.84885 | -- | --
| 43.685 | 0.03281 | 0.72466 | -- | -- |  |  | 120.025 | 0.00232 | 0.9389 | -- | -- |  | 441.8083 | 0.00239 | 0.84888 | -- | --
| 43.69 | 0.0328 | 0.72473 | -- | -- |  |  | 120.04 | 0.00232 | 0.93891 | -- | -- |  | 441.8617 | 0.00238 | 0.84892 | -- | --
| 43.695 | 0.03279 | 0.7248 | -- | -- |  |  | 120.055 | 0.00232 | 0.93893 | -- | -- |  | 441.915 | 0.00237 | 0.84896 | -- | --
| 43.7 | 0.03279 | 0.72487 | -- | -- |  |  | 120.07 | 0.00232 | 0.93894 | -- | -- |  | 441.97 | 0.00236 | 0.84899 | -- | --
| 43.705 | 0.03278 | 0.72494 | -- | -- |  |  | 120.085 | 0.00232 | 0.93895 | -- | -- |  | 442.025 | 0.00237 | 0.84903 | -- | --
| 43.71166 | 0.03276 | 0.72501 | -- | -- |  |  | 120.1 | 0.00232 | 0.93896 | -- | -- |  | 442.0783 | 0.00237 | 0.84907 | -- | --
| 43.71667 | 0.03276 | 0.72508 | -- | -- |  |  | 120.115 | 0.00232 | 0.93898 | -- | -- |  | 442.1334 | 0.00238 | 0.8491 | -- | --
| 43.72167 | 0.03275 | 0.72515 | -- | -- |  |  | 120.1283 | 0.00232 | 0.93899 | -- | -- |  | 442.1883 | 0.00238 | 0.84914 | -- | --
| 43.72833 | 0.03275 | 0.72523 | -- | -- |  |  | 120.1433 | 0.00232 | 0.939 | -- | -- |  | 442.2416 | 0.00239 | 0.84918 | -- | --
| 43.73334 | 0.03274 | 0.7253 | -- | -- |  |  | 120.1584 | 0.00232 | 0.93902 | -- | -- |  | 442.295 | 0.00239 | 0.84921 | -- | --
| 43.73834 | 0.03274 | 0.72537 | -- | -- |  |  | 120.1733 | 0.00232 | 0.93903 | -- | -- |  | 442.35 | 0.0024 | 0.84925 | -- | --
| 43.74333 | 0.03272 | 0.72544 | -- | -- |  |  | 120.1883 | 0.00232 | 0.93904 | -- | -- |  | 442.405 | 0.00241 | 0.84929 | -- | --
| 43.74834 | 0.03271 | 0.72551 | -- | -- |  |  | 120.2016 | 0.00232 | 0.93906 | -- | -- |  | 442.4583 | 0.00241 | 0.84933 | -- | --
| 43.755 | 0.0327 | 0.72558 | -- | -- |  |  | 120.2166 | 0.00232 | 0.93907 | -- | -- |  | 442.5133 | 0.00241 | 0.84936 | -- | --
| 43.76 | 0.03269 | 0.72565 | -- | -- |  |  | 120.2316 | 0.00232 | 0.93908 | -- | -- |  | 442.5683 | 0.00241 | 0.8494 | -- | --
| 43.765 | 0.03269 | 0.72572 | -- | -- |  |  | 120.2466 | 0.00232 | 0.93909 | -- | -- |  | 442.6216 | 0.0024 | 0.84944 | -- | --
| 43.77 | 0.03268 | 0.72579 | -- | -- |  |  | 120.2617 | 0.00232 | 0.93911 | -- | -- |  | 442.675 | 0.0024 | 0.84947 | -- | --
| 43.775 | 0.03267 | 0.72586 | -- | -- |  |  | 120.2766 | 0.00232 | 0.93912 | -- | -- |  | 442.73 | 0.00239 | 0.84951 | -- | --
| 43.78166 | 0.03266 | 0.72594 | -- | -- |  |  | 120.2916 | 0.00231 | 0.93913 | -- | -- |  | 442.785 | 0.00239 | 0.84955 | -- | --
| 43.78666 | 0.03265 | 0.72601 | -- | -- |  |  | 120.305 | 0.00231 | 0.93915 | -- | -- |  | 442.8383 | 0.00238 | 0.84959 | -- | --
| 43.79167 | 0.03265 | 0.72608 | -- | -- |  |  | 120.32 | 0.00231 | 0.93916 | -- | -- |  | 442.8934 | 0.00238 | 0.84962 | -- | --
| 43.79666 | 0.03264 | 0.72615 | -- | -- |  |  | 120.335 | 0.00231 | 0.93917 | -- | -- |  | 442.9484 | 0.00238 | 0.84966 | -- | --
| 43.80166 | 0.03263 | 0.72622 | -- | -- |  |  | 120.35 | 0.00231 | 0.93918 | -- | -- |  | 443.0016 | 0.00237 | 0.8497 | -- | --
| 43.80834 | 0.03261 | 0.72629 | -- | -- |  |  | 120.365 | 0.00231 | 0.9392 | -- | -- |  | 443.055 | 0.00237 | 0.84973 | -- | --
| 43.81333 | 0.0326 | 0.72636 | -- | -- |  |  | 120.38 | 0.00231 | 0.93921 | -- | -- |  | 443.11 | 0.00238 | 0.84977 | -- | --
| 43.81833 | 0.0326 | 0.72643 | -- | -- |  |  | 120.395 | 0.00231 | 0.93922 | -- | -- |  | 443.165 | 0.00238 | 0.84981 | -- | --
| 43.825 | 0.03259 | 0.7265 | -- | -- |  |  | 120.4084 | 0.00231 | 0.93924 | -- | -- |  | 443.2183 | 0.00237 | 0.84984 | -- | --
| 43.83 | 0.03259 | 0.72657 | -- | -- |  |  | 120.4233 | 0.00231 | 0.93925 | -- | -- |  | 443.2734 | 0.00237 | 0.84988 | -- | --
| 43.835 | 0.03258 | 0.72664 | -- | -- |  |  | 120.4383 | 0.0023 | 0.93926 | -- | -- |  | 443.3283 | 0.00237 | 0.84992 | -- | --
| 43.84 | 0.03256 | 0.72671 | -- | -- |  |  | 120.4533 | 0.0023 | 0.93927 | -- | -- |  | 443.3816 | 0.00237 | 0.84995 | -- | --
| 43.845 | 0.03255 | 0.72679 | -- | -- |  |  | 120.4684 | 0.0023 | 0.93929 | -- | -- |  | 443.435 | 0.00237 | 0.84999 | -- | --
| 43.85166 | 0.03255 | 0.72686 | -- | -- |  |  | 120.4833 | 0.0023 | 0.9393 | -- | -- |  | 443.49 | 0.00236 | 0.85003 | -- | --
| 43.85666 | 0.03254 | 0.72693 | -- | -- |  |  | 120.4983 | 0.0023 | 0.93931 | -- | -- |  | 443.545 | 0.00236 | 0.85006 | -- | --
| 43.86166 | 0.03254 | 0.727 | -- | -- |  |  | 120.5117 | 0.0023 | 0.93933 | -- | -- |  | 443.5984 | 0.00235 | 0.8501 | -- | --
| 43.86666 | 0.03253 | 0.72707 | -- | -- |  |  | 120.5266 | 0.00229 | 0.93934 | -- | -- |  | 443.6534 | 0.00234 | 0.85013 | -- | --
| 43.87167 | 0.03252 | 0.72714 | -- | -- |  |  | 120.5416 | 0.00229 | 0.93935 | -- | -- |  | 443.7083 | 0.00234 | 0.85017 | -- | --
| 43.87833 | 0.03252 | 0.72721 | -- | -- |  |  | 120.5566 | 0.00229 | 0.93936 | -- | -- |  | 443.7617 | 0.00234 | 0.85021 | -- | --
| 43.88334 | 0.03251 | 0.72728 | -- | -- |  |  | 120.5717 | 0.00229 | 0.93938 | -- | -- |  | 443.815 | 0.00235 | 0.85024 | -- | --
| 43.88834 | 0.0325 | 0.72735 | -- | -- |  |  | 120.5866 | 0.00229 | 0.93939 | -- | -- |  | 443.87 | 0.00236 | 0.85028 | -- | --
| 43.89334 | 0.03248 | 0.72742 | -- | -- |  |  | 120.6016 | 0.00229 | 0.9394 | -- | -- |  | 443.925 | 0.00236 | 0.85032 | -- | --
| 43.89834 | 0.03248 | 0.72749 | -- | -- |  |  | 120.615 | 0.00229 | 0.93941 | -- | -- |  | 443.9783 | 0.00236 | 0.85035 | -- | --
| 43.905 | 0.03247 | 0.72756 | -- | -- |  |  | 120.63 | 0.00229 | 0.93943 | -- | -- |  | 444.0334 | 0.00236 | 0.85039 | -- | --
| 43.91 | 0.03246 | 0.72763 | -- | -- |  |  | 120.645 | 0.00229 | 0.93944 | -- | -- |  | 444.0883 | 0.00237 | 0.85043 | -- | --
| 43.915 | 0.03246 | 0.7277 | -- | -- |  |  | 120.66 | 0.00228 | 0.93945 | -- | -- |  | 444.1416 | 0.00236 | 0.85046 | -- | --
| 43.92166 | 0.03244 | 0.72777 | -- | -- |  |  | 120.675 | 0.00228 | 0.93947 | -- | -- |  | 444.195 | 0.00236 | 0.8505 | -- | --
| 43.92666 | 0.03243 | 0.72784 | -- | -- |  |  | 120.6883 | 0.00228 | 0.93948 | -- | -- |  | 444.25 | 0.00236 | 0.85054 | -- | --
| 43.93167 | 0.03242 | 0.72791 | -- | -- |  |  | 120.7033 | 0.00228 | 0.93949 | -- | -- |  | 444.305 | 0.00235 | 0.85057 | -- | --
| 43.93667 | 0.03242 | 0.72798 | -- | -- |  |  | 120.7184 | 0.00228 | 0.9395 | -- | -- |  | 444.3584 | 0.00235 | 0.85061 | -- | --
| 43.94166 | 0.03241 | 0.72806 | -- | -- |  |  | 120.7333 | 0.00228 | 0.93952 | -- | -- |  | 444.4133 | 0.00235 | 0.85064 | -- | --
| 43.94834 | 0.0324 | 0.72813 | -- | -- |  |  | 120.7483 | 0.00228 | 0.93953 | -- | -- |  | 444.4683 | 0.00235 | 0.85068 | -- | --
| 43.95334 | 0.03239 | 0.7282 | -- | -- |  |  | 120.7633 | 0.00228 | 0.93954 | -- | -- |  | 444.5216 | 0.00236 | 0.85072 | -- | --
| 43.95833 | 0.03239 | 0.72827 | -- | -- |  |  | 120.7783 | 0.00227 | 0.93955 | -- | -- |  | 444.575 | 0.00237 | 0.85075 | -- | --
| 43.96334 | 0.03238 | 0.72834 | -- | -- |  |  | 120.7916 | 0.00227 | 0.93957 | -- | -- |  | 444.63 | 0.00237 | 0.85079 | -- | --
| 43.96834 | 0.03237 | 0.72841 | -- | -- |  |  | 120.8066 | 0.00227 | 0.93958 | -- | -- |  | 444.685 | 0.00237 | 0.85083 | -- | --
| 43.975 | 0.03236 | 0.72848 | -- | -- |  |  | 120.8217 | 0.00227 | 0.93959 | -- | -- |  | 444.7383 | 0.00237 | 0.85086 | -- | --
| 43.98 | 0.03235 | 0.72855 | -- | -- |  |  | 120.8366 | 0.00227 | 0.9396 | -- | -- |  | 444.7933 | 0.00237 | 0.8509 | -- | --
| 43.985 | 0.03234 | 0.72862 | -- | -- |  |  | 120.8516 | 0.00226 | 0.93962 | -- | -- |  | 444.8484 | 0.00236 | 0.85094 | -- | --
| 43.99 | 0.03233 | 0.72869 | -- | -- |  |  | 120.8666 | 0.00226 | 0.93963 | -- | -- |  | 444.9016 | 0.00236 | 0.85097 | -- | --
| 43.995 | 0.03232 | 0.72876 | -- | -- |  |  | 120.8816 | 0.00226 | 0.93964 | -- | -- |  | 444.955 | 0.00236 | 0.85101 | -- | --
| 44.00166 | 0.03231 | 0.72883 | -- | -- |  |  | 120.895 | 0.00226 | 0.93966 | -- | -- |  | 445.01 | 0.00236 | 0.85105 | -- | --
| 44.00667 | 0.0323 | 0.7289 | -- | -- |  |  | 120.91 | 0.00226 | 0.93967 | -- | -- |  | 445.065 | 0.00235 | 0.85108 | -- | --
| 44.01166 | 0.0323 | 0.72897 | -- | -- |  |  | 120.925 | 0.00226 | 0.93968 | -- | -- |  | 445.1183 | 0.00234 | 0.85112 | -- | --
| 44.01666 | 0.03229 | 0.72904 | -- | -- |  |  | 120.94 | 0.00226 | 0.93969 | -- | -- |  | 445.1734 | 0.00234 | 0.85116 | -- | --
| 44.02167 | 0.03228 | 0.72911 | -- | -- |  |  | 120.955 | 0.00226 | 0.93971 | -- | -- |  | 445.2283 | 0.00233 | 0.85119 | -- | --
| 44.02834 | 0.03227 | 0.72918 | -- | -- |  |  | 120.97 | 0.00225 | 0.93972 | -- | -- |  | 445.2817 | 0.00232 | 0.85123 | -- | --
| 44.03333 | 0.03225 | 0.72925 | -- | -- |  |  | 120.985 | 0.00226 | 0.93973 | -- | -- |  | 445.335 | 0.00231 | 0.85126 | -- | --
| 44.03834 | 0.03224 | 0.72932 | -- | -- |  |  | 120.9983 | 0.00226 | 0.93974 | -- | -- |  | 445.39 | 0.00231 | 0.8513 | -- | --
| 44.045 | 0.03223 | 0.72939 | -- | -- |  |  | 121.0133 | 0.00225 | 0.93976 | -- | -- |  | 445.445 | 0.0023 | 0.85133 | -- | --
| 44.05 | 0.03222 | 0.72946 | -- | -- |  |  | 121.0283 | 0.00225 | 0.93977 | -- | -- |  | 445.4984 | 0.0023 | 0.85137 | -- | --
| 44.055 | 0.03221 | 0.72953 | -- | -- |  |  | 121.0433 | 0.00225 | 0.93978 | -- | -- |  | 445.5533 | 0.00229 | 0.85141 | -- | --
| 44.06 | 0.03221 | 0.7296 | -- | -- |  |  | 121.0583 | 0.00225 | 0.93979 | -- | -- |  | 445.6084 | 0.00229 | 0.85144 | -- | --
| 44.065 | 0.03221 | 0.72967 | -- | -- |  |  | 121.0733 | 0.00225 | 0.93981 | -- | -- |  | 445.6617 | 0.00229 | 0.85148 | -- | --
| 44.07167 | 0.03219 | 0.72974 | -- | -- |  |  | 121.0884 | 0.00225 | 0.93982 | -- | -- |  | 445.715 | 0.00228 | 0.85151 | -- | --
| 44.07666 | 0.03218 | 0.72981 | -- | -- |  |  | 121.1016 | 0.00225 | 0.93983 | -- | -- |  | 445.77 | 0.00228 | 0.85155 | -- | --
| 44.08166 | 0.03217 | 0.72988 | -- | -- |  |  | 121.1166 | 0.00224 | 0.93984 | -- | -- |  | 445.825 | 0.00228 | 0.85158 | -- | --
| 44.08666 | 0.03216 | 0.72995 | -- | -- |  |  | 121.1316 | 0.00224 | 0.93986 | -- | -- |  | 445.8783 | 0.00228 | 0.85162 | -- | --
| 44.09167 | 0.03216 | 0.73002 | -- | -- |  |  | 121.1466 | 0.00224 | 0.93987 | -- | -- |  | 445.9333 | 0.00229 | 0.85165 | -- | --
| 44.09834 | 0.03215 | 0.73009 | -- | -- |  |  | 121.1616 | 0.00224 | 0.93988 | -- | -- |  | 445.9883 | 0.00229 | 0.85169 | -- | --
| 44.10333 | 0.03214 | 0.73016 | -- | -- |  |  | 121.175 | 0.00224 | 0.93989 | -- | -- |  | 446.0416 | 0.0023 | 0.85172 | -- | --
| 44.10834 | 0.03213 | 0.73023 | -- | -- |  |  | 121.19 | 0.00224 | 0.93991 | -- | -- |  | 446.095 | 0.0023 | 0.85176 | -- | --
| 44.11334 | 0.03212 | 0.7303 | -- | -- |  |  | 121.205 | 0.00224 | 0.93992 | -- | -- |  | 446.15 | 0.00231 | 0.8518 | -- | --
| 44.11833 | 0.03212 | 0.73037 | -- | -- |  |  | 121.22 | 0.00224 | 0.93993 | -- | -- |  | 446.205 | 0.00231 | 0.85183 | -- | --
| 44.125 | 0.03211 | 0.73044 | -- | -- |  |  | 121.235 | 0.00224 | 0.93994 | -- | -- |  | 446.2584 | 0.00231 | 0.85187 | -- | --
| 44.13 | 0.0321 | 0.73051 | -- | -- |  |  | 121.25 | 0.00224 | 0.93996 | -- | -- |  | 446.3133 | 0.00231 | 0.8519 | -- | --
| 44.135 | 0.03209 | 0.73058 | -- | -- |  |  | 121.265 | 0.00224 | 0.93997 | -- | -- |  | 446.3683 | 0.00231 | 0.85194 | -- | --
| 44.14166 | 0.03208 | 0.73065 | -- | -- |  |  | 121.2783 | 0.00224 | 0.93998 | -- | -- |  | 446.4217 | 0.0023 | 0.85197 | -- | --
| 44.14667 | 0.03208 | 0.73072 | -- | -- |  |  | 121.2933 | 0.00224 | 0.93999 | -- | -- |  | 446.475 | 0.00231 | 0.85201 | -- | --
| 44.15166 | 0.03207 | 0.73079 | -- | -- |  |  | 121.3083 | 0.00224 | 0.94001 | -- | -- |  | 446.53 | 0.00231 | 0.85205 | -- | --
| 44.15666 | 0.03206 | 0.73086 | -- | -- |  |  | 121.3233 | 0.00224 | 0.94002 | -- | -- |  | 446.585 | 0.00231 | 0.85208 | -- | --
| 44.16166 | 0.03205 | 0.73092 | -- | -- |  |  | 121.3384 | 0.00224 | 0.94003 | -- | -- |  | 446.6383 | 0.00231 | 0.85212 | -- | --
| 44.16834 | 0.03204 | 0.73099 | -- | -- |  |  | 121.3533 | 0.00224 | 0.94004 | -- | -- |  | 446.6933 | 0.00231 | 0.85215 | -- | --
| 44.17334 | 0.03204 | 0.73106 | -- | -- |  |  | 121.3683 | 0.00225 | 0.94006 | -- | -- |  | 446.7484 | 0.00232 | 0.85219 | -- | --
| 44.17833 | 0.03203 | 0.73113 | -- | -- |  |  | 121.3816 | 0.00225 | 0.94007 | -- | -- |  | 446.8016 | 0.00232 | 0.85222 | -- | --
| 44.18334 | 0.03202 | 0.7312 | -- | -- |  |  | 121.3966 | 0.00225 | 0.94008 | -- | -- |  | 446.855 | 0.00233 | 0.85226 | -- | --
| 44.18833 | 0.03201 | 0.73127 | -- | -- |  |  | 121.4116 | 0.00225 | 0.94009 | -- | -- |  | 446.91 | 0.00234 | 0.8523 | -- | --
| 44.195 | 0.032 | 0.73134 | -- | -- |  |  | 121.4266 | 0.00225 | 0.94011 | -- | -- |  | 446.965 | 0.00234 | 0.85233 | -- | --
| 44.2 | 0.03199 | 0.73141 | -- | -- |  |  | 121.4417 | 0.00225 | 0.94012 | -- | -- |  | 447.0183 | 0.00234 | 0.85237 | -- | --
| 44.205 | 0.03199 | 0.73148 | -- | -- |  |  | 121.4566 | 0.00225 | 0.94013 | -- | -- |  | 447.0734 | 0.00234 | 0.8524 | -- | --
| 44.21 | 0.03198 | 0.73155 | -- | -- |  |  | 121.4716 | 0.00225 | 0.94014 | -- | -- |  | 447.1283 | 0.00234 | 0.85244 | -- | --
| 44.215 | 0.03197 | 0.73162 | -- | -- |  |  | 121.485 | 0.00225 | 0.94016 | -- | -- |  | 447.1816 | 0.00234 | 0.85248 | -- | --
| 44.22167 | 0.03196 | 0.73169 | -- | -- |  |  | 121.5 | 0.00225 | 0.94017 | -- | -- |  | 447.235 | 0.00234 | 0.85251 | -- | --
| 44.22666 | 0.03196 | 0.73176 | -- | -- |  |  | 121.515 | 0.00225 | 0.94018 | -- | -- |  | 447.29 | 0.00233 | 0.85255 | -- | --
| 44.23166 | 0.03195 | 0.73183 | -- | -- |  |  | 121.53 | 0.00225 | 0.94019 | -- | -- |  | 447.345 | 0.00234 | 0.85259 | -- | --
| 44.23834 | 0.03194 | 0.7319 | -- | -- |  |  | 121.545 | 0.00225 | 0.94021 | -- | -- |  | 447.3984 | 0.00234 | 0.85262 | -- | --
| 44.24333 | 0.03194 | 0.73197 | -- | -- |  |  | 121.56 | 0.00225 | 0.94022 | -- | -- |  | 447.4534 | 0.00234 | 0.85266 | -- | --
| 44.24834 | 0.03193 | 0.73204 | -- | -- |  |  | 121.575 | 0.00225 | 0.94023 | -- | -- |  | 447.5084 | 0.00234 | 0.85269 | -- | --
| 44.25333 | 0.03191 | 0.73211 | -- | -- |  |  | 121.5884 | 0.00225 | 0.94024 | -- | -- |  | 447.5616 | 0.00234 | 0.85273 | -- | --
| 44.25833 | 0.0319 | 0.73217 | -- | -- |  |  | 121.6033 | 0.00225 | 0.94026 | -- | -- |  | 447.615 | 0.00234 | 0.85277 | -- | --
| 44.265 | 0.03189 | 0.73224 | -- | -- |  |  | 121.6183 | 0.00225 | 0.94027 | -- | -- |  | 447.67 | 0.00234 | 0.8528 | -- | --
| 44.27 | 0.03189 | 0.73231 | -- | -- |  |  | 121.6333 | 0.00225 | 0.94028 | -- | -- |  | 447.725 | 0.00235 | 0.85284 | -- | --
| 44.275 | 0.03188 | 0.73238 | -- | -- |  |  | 121.6484 | 0.00225 | 0.94029 | -- | -- |  | 447.7783 | 0.00235 | 0.85288 | -- | --
| 44.28 | 0.03187 | 0.73245 | -- | -- |  |  | 121.6616 | 0.00225 | 0.94031 | -- | -- |  | 447.8334 | 0.00235 | 0.85291 | -- | --
| 44.285 | 0.03186 | 0.73252 | -- | -- |  |  | 121.6766 | 0.00225 | 0.94032 | -- | -- |  | 447.8883 | 0.00235 | 0.85295 | -- | --
| 44.29167 | 0.03185 | 0.73259 | -- | -- |  |  | 121.6917 | 0.00225 | 0.94033 | -- | -- |  | 447.9416 | 0.00236 | 0.85298 | -- | --
| 44.29666 | 0.03184 | 0.73266 | -- | -- |  |  | 121.7066 | 0.00225 | 0.94034 | -- | -- |  | 447.995 | 0.00236 | 0.85302 | -- | --
| 44.30166 | 0.03183 | 0.73273 | -- | -- |  |  | 121.7216 | 0.00225 | 0.94036 | -- | -- |  | 448.05 | 0.00236 | 0.85306 | -- | --
| 44.30667 | 0.03182 | 0.7328 | -- | -- |  |  | 121.7367 | 0.00225 | 0.94037 | -- | -- |  | 448.105 | 0.00237 | 0.85309 | -- | --
| 44.31167 | 0.03181 | 0.73287 | -- | -- |  |  | 121.7517 | 0.00225 | 0.94038 | -- | -- |  | 448.1583 | 0.00237 | 0.85313 | -- | --
| 44.31833 | 0.0318 | 0.73294 | -- | -- |  |  | 121.765 | 0.00226 | 0.94039 | -- | -- |  | 448.2133 | 0.00237 | 0.85317 | -- | --
| 44.32334 | 0.03179 | 0.733 | -- | -- |  |  | 121.78 | 0.00226 | 0.94041 | -- | -- |  | 448.2683 | 0.00237 | 0.8532 | -- | --
| 44.32834 | 0.03179 | 0.73307 | -- | -- |  |  | 121.795 | 0.00226 | 0.94042 | -- | -- |  | 448.3217 | 0.00238 | 0.85324 | -- | --
| 44.33333 | 0.03178 | 0.73314 | -- | -- |  |  | 121.81 | 0.00226 | 0.94043 | -- | -- |  | 448.375 | 0.00238 | 0.85328 | -- | --
| 44.33834 | 0.03177 | 0.73321 | -- | -- |  |  | 121.825 | 0.00226 | 0.94044 | -- | -- |  | 448.43 | 0.00238 | 0.85331 | -- | --
| 44.345 | 0.03176 | 0.73328 | -- | -- |  |  | 121.84 | 0.00226 | 0.94046 | -- | -- |  | 448.485 | 0.00238 | 0.85335 | -- | --
| 44.35 | 0.03175 | 0.73335 | -- | -- |  |  | 121.855 | 0.00227 | 0.94047 | -- | -- |  | 448.5383 | 0.00237 | 0.85339 | -- | --
| 44.355 | 0.03174 | 0.73342 | -- | -- |  |  | 121.8683 | 0.00227 | 0.94048 | -- | -- |  | 448.5934 | 0.00237 | 0.85342 | -- | --
| 44.36166 | 0.03173 | 0.73349 | -- | -- |  |  | 121.8833 | 0.00227 | 0.9405 | -- | -- |  | 448.6484 | 0.00237 | 0.85346 | -- | --
| 44.36666 | 0.03172 | 0.73356 | -- | -- |  |  | 121.8984 | 0.00227 | 0.94051 | -- | -- |  | 448.7017 | 0.00236 | 0.8535 | -- | --
| 44.37167 | 0.03171 | 0.73363 | -- | -- |  |  | 121.9133 | 0.00227 | 0.94052 | -- | -- |  | 448.755 | 0.00235 | 0.85353 | -- | --
| 44.37666 | 0.0317 | 0.73369 | -- | -- |  |  | 121.9283 | 0.00227 | 0.94053 | -- | -- |  | 448.81 | 0.00235 | 0.85357 | -- | --
| 44.38167 | 0.03169 | 0.73376 | -- | -- |  |  | 121.9434 | 0.00227 | 0.94055 | -- | -- |  | 448.865 | 0.00235 | 0.85361 | -- | --
| 44.38834 | 0.03168 | 0.73383 | -- | -- |  |  | 121.9584 | 0.00227 | 0.94056 | -- | -- |  | 448.9184 | 0.00235 | 0.85364 | -- | --
| 44.39334 | 0.03167 | 0.7339 | -- | -- |  |  | 121.9716 | 0.00227 | 0.94057 | -- | -- |  | 448.9734 | 0.00235 | 0.85368 | -- | --
| 44.39834 | 0.03166 | 0.73397 | -- | -- |  |  | 121.9867 | 0.00227 | 0.94058 | -- | -- |  | 449.0283 | 0.00235 | 0.85372 | -- | --
| 44.40333 | 0.03166 | 0.73404 | -- | -- |  |  | 122.0017 | 0.00227 | 0.9406 | -- | -- |  | 449.0816 | 0.00236 | 0.85375 | -- | --
| 44.40833 | 0.03165 | 0.73411 | -- | -- |  |  | 122.0166 | 0.00227 | 0.94061 | -- | -- |  | 449.135 | 0.00236 | 0.85379 | -- | --
| 44.415 | 0.03164 | 0.73418 | -- | -- |  |  | 122.0316 | 0.00227 | 0.94062 | -- | -- |  | 449.19 | 0.00236 | 0.85383 | -- | --
| 44.42 | 0.03163 | 0.73424 | -- | -- |  |  | 122.0467 | 0.00227 | 0.94063 | -- | -- |  | 449.245 | 0.00236 | 0.85386 | -- | --
| 44.425 | 0.03162 | 0.73431 | -- | -- |  |  | 122.0617 | 0.00227 | 0.94065 | -- | -- |  | 449.2984 | 0.00237 | 0.8539 | -- | --
| 44.43 | 0.03161 | 0.73438 | -- | -- |  |  | 122.075 | 0.00226 | 0.94066 | -- | -- |  | 449.3533 | 0.00237 | 0.85394 | -- | --
| 44.435 | 0.0316 | 0.73445 | -- | -- |  |  | 122.09 | 0.00226 | 0.94067 | -- | -- |  | 449.4083 | 0.00237 | 0.85397 | -- | --
| 44.44166 | 0.03159 | 0.73452 | -- | -- |  |  | 122.105 | 0.00226 | 0.94068 | -- | -- |  | 449.4617 | 0.00237 | 0.85401 | -- | --
| 44.44667 | 0.03158 | 0.73459 | -- | -- |  |  | 122.12 | 0.00227 | 0.9407 | -- | -- |  | 449.515 | 0.00237 | 0.85405 | -- | --
| 44.45166 | 0.03157 | 0.73466 | -- | -- |  |  | 122.135 | 0.00226 | 0.94071 | -- | -- |  | 449.57 | 0.00236 | 0.85408 | -- | --
| 44.45833 | 0.03156 | 0.73473 | -- | -- |  |  | 122.1484 | 0.00226 | 0.94072 | -- | -- |  | 449.625 | 0.00236 | 0.85412 | -- | --
| 44.46334 | 0.03156 | 0.73479 | -- | -- |  |  | 122.1633 | 0.00226 | 0.94074 | -- | -- |  | 449.6783 | 0.00236 | 0.85415 | -- | --
| 44.46834 | 0.03155 | 0.73486 | -- | -- |  |  | 122.1783 | 0.00226 | 0.94075 | -- | -- |  | 449.7334 | 0.00236 | 0.85419 | -- | --
| 44.47334 | 0.03154 | 0.73493 | -- | -- |  |  | 122.1934 | 0.00226 | 0.94076 | -- | -- |  | 449.7883 | 0.00235 | 0.85423 | -- | --
| 44.47833 | 0.03153 | 0.735 | -- | -- |  |  | 122.2084 | 0.00226 | 0.94077 | -- | -- |  | 449.8417 | 0.00235 | 0.85426 | -- | --
| 44.485 | 0.03152 | 0.73507 | -- | -- |  |  | 122.2233 | 0.00226 | 0.94079 | -- | -- |  | 449.895 | 0.00234 | 0.8543 | -- | --
| 44.49 | 0.03151 | 0.73514 | -- | -- |  |  | 122.2383 | 0.00226 | 0.9408 | -- | -- |  | 449.95 | 0.00234 | 0.85434 | -- | --
| 44.495 | 0.0315 | 0.7352 | -- | -- |  |  | 122.2517 | 0.00225 | 0.94081 | -- | -- |  | 450.005 | 0.00234 | 0.85437 | -- | --
| 44.5 | 0.0315 | 0.73527 | -- | -- |  |  | 122.2666 | 0.00225 | 0.94082 | -- | -- |  | 450.0583 | 0.00233 | 0.85441 | -- | --
| 44.505 | 0.03149 | 0.73534 | -- | -- |  |  | 122.2816 | 0.00225 | 0.94084 | -- | -- |  | 450.1134 | 0.00233 | 0.85444 | -- | --
| 44.51166 | 0.03148 | 0.73541 | -- | -- |  |  | 122.2967 | 0.00225 | 0.94085 | -- | -- |  | 450.1684 | 0.00234 | 0.85448 | -- | --
| 44.51666 | 0.03147 | 0.73548 | -- | -- |  |  | 122.3117 | 0.00225 | 0.94086 | -- | -- |  | 450.2217 | 0.00234 | 0.85452 | -- | --
| 44.52167 | 0.03146 | 0.73555 | -- | -- |  |  | 122.3266 | 0.00225 | 0.94087 | -- | -- |  | 450.275 | 0.00235 | 0.85455 | -- | --
| 44.52667 | 0.03145 | 0.73561 | -- | -- |  |  | 122.3416 | 0.00225 | 0.94089 | -- | -- |  | 450.33 | 0.00235 | 0.85459 | -- | --
| 44.53166 | 0.03144 | 0.73568 | -- | -- |  |  | 122.355 | 0.00225 | 0.9409 | -- | -- |  | 450.385 | 0.00236 | 0.85463 | -- | --
| 44.53834 | 0.03143 | 0.73575 | -- | -- |  |  | 122.37 | 0.00225 | 0.94091 | -- | -- |  | 450.4383 | 0.00236 | 0.85466 | -- | --
| 44.54334 | 0.03142 | 0.73582 | -- | -- |  |  | 122.385 | 0.00225 | 0.94092 | -- | -- |  | 450.4934 | 0.00235 | 0.8547 | -- | --
| 44.54834 | 0.03141 | 0.73589 | -- | -- |  |  | 122.4 | 0.00225 | 0.94094 | -- | -- |  | 450.5484 | 0.00235 | 0.85474 | -- | --
| 44.555 | 0.0314 | 0.73596 | -- | -- |  |  | 122.415 | 0.00225 | 0.94095 | -- | -- |  | 450.6016 | 0.00234 | 0.85477 | -- | --
| 44.56 | 0.03139 | 0.73602 | -- | -- |  |  | 122.43 | 0.00224 | 0.94096 | -- | -- |  | 450.655 | 0.00234 | 0.85481 | -- | --
| 44.565 | 0.03138 | 0.73609 | -- | -- |  |  | 122.445 | 0.00224 | 0.94097 | -- | -- |  | 450.71 | 0.00234 | 0.85484 | -- | --
| 44.57 | 0.03137 | 0.73616 | -- | -- |  |  | 122.4584 | 0.00224 | 0.94099 | -- | -- |  | 450.765 | 0.00233 | 0.85488 | -- | --
| 44.575 | 0.03137 | 0.73623 | -- | -- |  |  | 122.4733 | 0.00224 | 0.941 | -- | -- |  | 450.8183 | 0.00233 | 0.85492 | -- | --
| 44.58166 | 0.03136 | 0.7363 | -- | -- |  |  | 122.4883 | 0.00224 | 0.94101 | -- | -- |  | 450.8734 | 0.00233 | 0.85495 | -- | --
| 44.58666 | 0.03135 | 0.73636 | -- | -- |  |  | 122.5033 | 0.00224 | 0.94102 | -- | -- |  | 450.9283 | 0.00233 | 0.85499 | -- | --
| 44.59167 | 0.03134 | 0.73643 | -- | -- |  |  | 122.5184 | 0.00223 | 0.94104 | -- | -- |  | 450.9816 | 0.00233 | 0.85502 | -- | --
| 44.59667 | 0.03133 | 0.7365 | -- | -- |  |  | 122.5333 | 0.00223 | 0.94105 | -- | -- |  | 451.035 | 0.00232 | 0.85506 | -- | --
| 44.60166 | 0.03132 | 0.73657 | -- | -- |  |  | 122.5483 | 0.00223 | 0.94106 | -- | -- |  | 451.09 | 0.00232 | 0.8551 | -- | --
| 44.60834 | 0.03131 | 0.73664 | -- | -- |  |  | 122.5617 | 0.00223 | 0.94107 | -- | -- |  | 451.145 | 0.00232 | 0.85513 | -- | --
| 44.61334 | 0.0313 | 0.7367 | -- | -- |  |  | 122.5766 | 0.00223 | 0.94109 | -- | -- |  | 451.1984 | 0.00231 | 0.85517 | -- | --
| 44.61833 | 0.03129 | 0.73677 | -- | -- |  |  | 122.5916 | 0.00223 | 0.9411 | -- | -- |  | 451.2533 | 0.0023 | 0.8552 | -- | --
| 44.62334 | 0.03129 | 0.73684 | -- | -- |  |  | 122.6066 | 0.00223 | 0.94111 | -- | -- |  | 451.3083 | 0.00229 | 0.85524 | -- | --
| 44.62833 | 0.03128 | 0.73691 | -- | -- |  |  | 122.6217 | 0.00223 | 0.94112 | -- | -- |  | 451.3617 | 0.00228 | 0.85527 | -- | --
| 44.635 | 0.03127 | 0.73698 | -- | -- |  |  | 122.635 | 0.00223 | 0.94114 | -- | -- |  | 451.415 | 0.00228 | 0.85531 | -- | --
| 44.64 | 0.03126 | 0.73704 | -- | -- |  |  | 122.65 | 0.00223 | 0.94115 | -- | -- |  | 451.47 | 0.00229 | 0.85534 | -- | --
| 44.645 | 0.03125 | 0.73711 | -- | -- |  |  | 122.665 | 0.00222 | 0.94116 | -- | -- |  | 451.525 | 0.00228 | 0.85538 | -- | --
| 44.65 | 0.03124 | 0.73718 | -- | -- |  |  | 122.68 | 0.00222 | 0.94117 | -- | -- |  | 451.5783 | 0.00227 | 0.85542 | -- | --
| 44.655 | 0.03123 | 0.73725 | -- | -- |  |  | 122.695 | 0.00222 | 0.94118 | -- | -- |  | 451.6334 | 0.00227 | 0.85545 | -- | --
| 44.66166 | 0.03122 | 0.73732 | -- | -- |  |  | 122.71 | 0.00222 | 0.9412 | -- | -- |  | 451.6883 | 0.00226 | 0.85549 | -- | --
| 44.66667 | 0.03121 | 0.73738 | -- | -- |  |  | 122.725 | 0.00222 | 0.94121 | -- | -- |  | 451.7416 | 0.00226 | 0.85552 | -- | --
| 44.67166 | 0.0312 | 0.73745 | -- | -- |  |  | 122.7383 | 0.00222 | 0.94122 | -- | -- |  | 451.795 | 0.00226 | 0.85556 | -- | --
| 44.67833 | 0.03119 | 0.73752 | -- | -- |  |  | 122.7533 | 0.00221 | 0.94123 | -- | -- |  | 451.85 | 0.00225 | 0.85559 | -- | --
| 44.68334 | 0.03119 | 0.73759 | -- | -- |  |  | 122.7684 | 0.00221 | 0.94125 | -- | -- |  | 451.905 | 0.00225 | 0.85562 | -- | --
| 44.68833 | 0.03118 | 0.73765 | -- | -- |  |  | 122.7833 | 0.00221 | 0.94126 | -- | -- |  | 451.9583 | 0.00225 | 0.85566 | -- | --
| 44.69333 | 0.03117 | 0.73772 | -- | -- |  |  | 122.7983 | 0.00221 | 0.94127 | -- | -- |  | 452.0133 | 0.00225 | 0.85569 | -- | --
| 44.69834 | 0.03115 | 0.73779 | -- | -- |  |  | 122.8133 | 0.0022 | 0.94128 | -- | -- |  | 452.0683 | 0.00225 | 0.85573 | -- | --
| 44.705 | 0.03113 | 0.73786 | -- | -- |  |  | 122.8283 | 0.0022 | 0.9413 | -- | -- |  | 452.1216 | 0.00225 | 0.85576 | -- | --
| 44.71 | 0.03112 | 0.73793 | -- | -- |  |  | 122.8416 | 0.0022 | 0.94131 | -- | -- |  | 452.175 | 0.00225 | 0.8558 | -- | --
| 44.715 | 0.03112 | 0.73799 | -- | -- |  |  | 122.8566 | 0.0022 | 0.94132 | -- | -- |  | 452.23 | 0.00225 | 0.85583 | -- | --
| 44.72 | 0.03111 | 0.73806 | -- | -- |  |  | 122.8717 | 0.0022 | 0.94133 | -- | -- |  | 452.285 | 0.00225 | 0.85587 | -- | --
| 44.725 | 0.0311 | 0.73813 | -- | -- |  |  | 122.8866 | 0.0022 | 0.94134 | -- | -- |  | 452.3383 | 0.00225 | 0.8559 | -- | --
| 44.73166 | 0.03109 | 0.7382 | -- | -- |  |  | 122.9016 | 0.0022 | 0.94136 | -- | -- |  | 452.3934 | 0.00226 | 0.85594 | -- | --
| 44.73666 | 0.03108 | 0.73826 | -- | -- |  |  | 122.9166 | 0.00219 | 0.94137 | -- | -- |  | 452.4484 | 0.00226 | 0.85597 | -- | --
| 44.74167 | 0.03107 | 0.73833 | -- | -- |  |  | 122.9316 | 0.00219 | 0.94138 | -- | -- |  | 452.5016 | 0.00226 | 0.85601 | -- | --
| 44.74667 | 0.03107 | 0.7384 | -- | -- |  |  | 122.945 | 0.00219 | 0.94139 | -- | -- |  | 452.555 | 0.00226 | 0.85604 | -- | --
| 44.75166 | 0.03106 | 0.73847 | -- | -- |  |  | 122.96 | 0.00219 | 0.94141 | -- | -- |  | 452.61 | 0.00226 | 0.85608 | -- | --
| 44.75833 | 0.03105 | 0.73853 | -- | -- |  |  | 122.975 | 0.00219 | 0.94142 | -- | -- |  | 452.665 | 0.00226 | 0.85611 | -- | --
| 44.76334 | 0.03104 | 0.7386 | -- | -- |  |  | 122.99 | 0.00219 | 0.94143 | -- | -- |  | 452.7183 | 0.00226 | 0.85615 | -- | --
| 44.76834 | 0.03103 | 0.73867 | -- | -- |  |  | 123.005 | 0.00219 | 0.94144 | -- | -- |  | 452.7734 | 0.00226 | 0.85618 | -- | --
| 44.775 | 0.03102 | 0.73874 | -- | -- |  |  | 123.02 | 0.00219 | 0.94145 | -- | -- |  | 452.8283 | 0.00226 | 0.85622 | -- | --
| 44.78 | 0.03101 | 0.7388 | -- | -- |  |  | 123.035 | 0.00219 | 0.94147 | -- | -- |  | 452.8816 | 0.00226 | 0.85625 | -- | --
| 44.785 | 0.031 | 0.73887 | -- | -- |  |  | 123.0483 | 0.00219 | 0.94148 | -- | -- |  | 452.935 | 0.00226 | 0.85629 | -- | --
| 44.79 | 0.03099 | 0.73894 | -- | -- |  |  | 123.0633 | 0.00219 | 0.94149 | -- | -- |  | 452.99 | 0.00225 | 0.85632 | -- | --
| 44.795 | 0.03098 | 0.739 | -- | -- |  |  | 123.0783 | 0.00219 | 0.9415 | -- | -- |  | 453.045 | 0.00225 | 0.85636 | -- | --
| 44.80166 | 0.03097 | 0.73907 | -- | -- |  |  | 123.0934 | 0.00219 | 0.94152 | -- | -- |  | 453.0984 | 0.00225 | 0.85639 | -- | --
| 44.80667 | 0.03096 | 0.73914 | -- | -- |  |  | 123.1083 | 0.00219 | 0.94153 | -- | -- |  | 453.1534 | 0.00225 | 0.85643 | -- | --
| 44.81167 | 0.03095 | 0.73921 | -- | -- |  |  | 123.1217 | 0.00219 | 0.94154 | -- | -- |  | 453.2083 | 0.00226 | 0.85646 | -- | --
| 44.81666 | 0.03094 | 0.73927 | -- | -- |  |  | 123.1366 | 0.00218 | 0.94155 | -- | -- |  | 453.2617 | 0.00226 | 0.8565 | -- | --
| 44.82167 | 0.03094 | 0.73934 | -- | -- |  |  | 123.1516 | 0.00218 | 0.94156 | -- | -- |  | 453.315 | 0.00226 | 0.85653 | -- | --
| 44.82834 | 0.03093 | 0.73941 | -- | -- |  |  | 123.1666 | 0.00218 | 0.94158 | -- | -- |  | 453.37 | 0.00226 | 0.85657 | -- | --
| 44.83333 | 0.03093 | 0.73947 | -- | -- |  |  | 123.1816 | 0.00218 | 0.94159 | -- | -- |  | 453.425 | 0.00226 | 0.8566 | -- | --
| 44.83834 | 0.03092 | 0.73954 | -- | -- |  |  | 123.1967 | 0.00218 | 0.9416 | -- | -- |  | 453.4783 | 0.00226 | 0.85664 | -- | --
| 44.84334 | 0.0309 | 0.73961 | -- | -- |  |  | 123.2116 | 0.00218 | 0.94161 | -- | -- |  | 453.5334 | 0.00225 | 0.85667 | -- | --
| 44.84834 | 0.03089 | 0.73968 | -- | -- |  |  | 123.225 | 0.00218 | 0.94162 | -- | -- |  | 453.5883 | 0.00225 | 0.85671 | -- | --
| 44.855 | 0.03088 | 0.73974 | -- | -- |  |  | 123.24 | 0.00218 | 0.94164 | -- | -- |  | 453.6416 | 0.00225 | 0.85674 | -- | --
| 44.86 | 0.03087 | 0.73981 | -- | -- |  |  | 123.255 | 0.00218 | 0.94165 | -- | -- |  | 453.695 | 0.00224 | 0.85678 | -- | --
| 44.865 | 0.03086 | 0.73988 | -- | -- |  |  | 123.27 | 0.00218 | 0.94166 | -- | -- |  | 453.75 | 0.00224 | 0.85681 | -- | --
| 44.87167 | 0.03085 | 0.73994 | -- | -- |  |  | 123.285 | 0.00217 | 0.94167 | -- | -- |  | 453.805 | 0.00224 | 0.85684 | -- | --
| 44.87666 | 0.03084 | 0.74001 | -- | -- |  |  | 123.3 | 0.00217 | 0.94169 | -- | -- |  | 453.8584 | 0.00223 | 0.85688 | -- | --
| 44.88167 | 0.03083 | 0.74008 | -- | -- |  |  | 123.315 | 0.00217 | 0.9417 | -- | -- |  | 453.9133 | 0.00223 | 0.85691 | -- | --
| 44.88666 | 0.03083 | 0.74015 | -- | -- |  |  | 123.3283 | 0.00217 | 0.94171 | -- | -- |  | 453.9683 | 0.00223 | 0.85695 | -- | --
| 44.89166 | 0.03082 | 0.74021 | -- | -- |  |  | 123.3434 | 0.00217 | 0.94172 | -- | -- |  | 454.0216 | 0.00223 | 0.85698 | -- | --
| 44.89834 | 0.03081 | 0.74028 | -- | -- |  |  | 123.3583 | 0.00217 | 0.94173 | -- | -- |  | 454.075 | 0.00223 | 0.85702 | -- | --
| 44.90333 | 0.0308 | 0.74035 | -- | -- |  |  | 123.3733 | 0.00217 | 0.94175 | -- | -- |  | 454.13 | 0.00223 | 0.85705 | -- | --
| 44.90833 | 0.03079 | 0.74041 | -- | -- |  |  | 123.3883 | 0.00216 | 0.94176 | -- | -- |  | 454.185 | 0.00223 | 0.85709 | -- | --
| 44.91334 | 0.03079 | 0.74048 | -- | -- |  |  | 123.4033 | 0.00216 | 0.94177 | -- | -- |  | 454.2383 | 0.00223 | 0.85712 | -- | --
| 44.91834 | 0.03079 | 0.74055 | -- | -- |  |  | 123.4183 | 0.00216 | 0.94178 | -- | -- |  | 454.2933 | 0.00223 | 0.85716 | -- | --
| 44.925 | 0.03077 | 0.74061 | -- | -- |  |  | 123.4316 | 0.00216 | 0.94179 | -- | -- |  | 454.3484 | 0.00223 | 0.85719 | -- | --
| 44.93 | 0.03076 | 0.74068 | -- | -- |  |  | 123.4467 | 0.00216 | 0.94181 | -- | -- |  | 454.4016 | 0.00223 | 0.85722 | -- | --
| 44.935 | 0.03076 | 0.74075 | -- | -- |  |  | 123.4616 | 0.00216 | 0.94182 | -- | -- |  | 454.455 | 0.00223 | 0.85726 | -- | --
| 44.94 | 0.03075 | 0.74081 | -- | -- |  |  | 123.4766 | 0.00216 | 0.94183 | -- | -- |  | 454.51 | 0.00224 | 0.85729 | -- | --
| 44.945 | 0.03074 | 0.74088 | -- | -- |  |  | 123.4916 | 0.00216 | 0.94184 | -- | -- |  | 454.565 | 0.00224 | 0.85733 | -- | --
| 44.95166 | 0.03073 | 0.74095 | -- | -- |  |  | 123.5066 | 0.00216 | 0.94185 | -- | -- |  | 454.6183 | 0.00224 | 0.85736 | -- | --
| 44.95666 | 0.03073 | 0.74101 | -- | -- |  |  | 123.5216 | 0.00216 | 0.94187 | -- | -- |  | 454.6734 | 0.00224 | 0.8574 | -- | --
| 44.96166 | 0.03072 | 0.74108 | -- | -- |  |  | 123.535 | 0.00216 | 0.94188 | -- | -- |  | 454.7283 | 0.00225 | 0.85743 | -- | --
| 44.96667 | 0.03071 | 0.74115 | -- | -- |  |  | 123.55 | 0.00216 | 0.94189 | -- | -- |  | 454.7817 | 0.00225 | 0.85747 | -- | --
| 44.97167 | 0.0307 | 0.74121 | -- | -- |  |  | 123.565 | 0.00215 | 0.9419 | -- | -- |  | 454.835 | 0.00225 | 0.8575 | -- | --
| 44.97833 | 0.03068 | 0.74128 | -- | -- |  |  | 123.58 | 0.00215 | 0.94191 | -- | -- |  | 454.89 | 0.00224 | 0.85754 | -- | --
| 44.98334 | 0.03067 | 0.74135 | -- | -- |  |  | 123.595 | 0.00215 | 0.94193 | -- | -- |  | 454.945 | 0.00224 | 0.85757 | -- | --
| 44.98834 | 0.03067 | 0.74141 | -- | -- |  |  | 123.6083 | 0.00215 | 0.94194 | -- | -- |  | 454.9984 | 0.00223 | 0.85761 | -- | --
| 44.995 | 0.03067 | 0.74148 | -- | -- |  |  | 123.6233 | 0.00215 | 0.94195 | -- | -- |  | 455.0533 | 0.00223 | 0.85764 | -- | --
| 45 | 0.03066 | 0.74155 | -- | -- |  |  | 123.6383 | 0.00215 | 0.94196 | -- | -- |  | 455.1084 | 0.00223 | 0.85767 | -- | --
| 45.005 | 0.03065 | 0.74161 | -- | -- |  |  | 123.6533 | 0.00215 | 0.94197 | -- | -- |  | 455.1617 | 0.00223 | 0.85771 | -- | --
| 45.01 | 0.03064 | 0.74168 | -- | -- |  |  | 123.6683 | 0.00215 | 0.94199 | -- | -- |  | 455.215 | 0.00222 | 0.85774 | -- | --
| 45.015 | 0.03064 | 0.74175 | -- | -- |  |  | 123.6833 | 0.00215 | 0.942 | -- | -- |  | 455.27 | 0.00222 | 0.85778 | -- | --
| 45.02167 | 0.03062 | 0.74181 | -- | -- |  |  | 123.6983 | 0.00214 | 0.94201 | -- | -- |  | 455.325 | 0.00222 | 0.85781 | -- | --
| 45.02667 | 0.03061 | 0.74188 | -- | -- |  |  | 123.7116 | 0.00214 | 0.94202 | -- | -- |  | 455.3783 | 0.00222 | 0.85785 | -- | --
| 45.03166 | 0.03061 | 0.74195 | -- | -- |  |  | 123.7266 | 0.00214 | 0.94203 | -- | -- |  | 455.4333 | 0.00222 | 0.85788 | -- | --
| 45.03666 | 0.03061 | 0.74201 | -- | -- |  |  | 123.7416 | 0.00214 | 0.94205 | -- | -- |  | 455.4883 | 0.00222 | 0.85792 | -- | --
| 45.04167 | 0.0306 | 0.74208 | -- | -- |  |  | 123.7566 | 0.00214 | 0.94206 | -- | -- |  | 455.5416 | 0.00222 | 0.85795 | -- | --
| 45.04834 | 0.03059 | 0.74215 | -- | -- |  |  | 123.7716 | 0.00214 | 0.94207 | -- | -- |  | 455.595 | 0.00221 | 0.85798 | -- | --
| 45.05333 | 0.03058 | 0.74221 | -- | -- |  |  | 123.7866 | 0.00214 | 0.94208 | -- | -- |  | 455.65 | 0.00221 | 0.85802 | -- | --
| 45.05834 | 0.03057 | 0.74228 | -- | -- |  |  | 123.8016 | 0.00214 | 0.94209 | -- | -- |  | 455.705 | 0.00222 | 0.85805 | -- | --
| 45.06333 | 0.03056 | 0.74235 | -- | -- |  |  | 123.815 | 0.00213 | 0.94211 | -- | -- |  | 455.7584 | 0.00222 | 0.85809 | -- | --
| 45.06833 | 0.03056 | 0.74241 | -- | -- |  |  | 123.83 | 0.00213 | 0.94212 | -- | -- |  | 455.8133 | 0.00222 | 0.85812 | -- | --
| 45.075 | 0.03055 | 0.74248 | -- | -- |  |  | 123.845 | 0.00213 | 0.94213 | -- | -- |  | 455.8683 | 0.00223 | 0.85816 | -- | --
| 45.08 | 0.03054 | 0.74254 | -- | -- |  |  | 123.86 | 0.00213 | 0.94214 | -- | -- |  | 455.9217 | 0.00223 | 0.85819 | -- | --
| 45.085 | 0.03054 | 0.74261 | -- | -- |  |  | 123.875 | 0.00213 | 0.94215 | -- | -- |  | 455.975 | 0.00224 | 0.85822 | -- | --
| 45.09167 | 0.03053 | 0.74268 | -- | -- |  |  | 123.89 | 0.00213 | 0.94216 | -- | -- |  | 456.03 | 0.00224 | 0.85826 | -- | --
| 45.09667 | 0.03052 | 0.74274 | -- | -- |  |  | 123.905 | 0.00213 | 0.94218 | -- | -- |  | 456.085 | 0.00224 | 0.85829 | -- | --
| 45.10166 | 0.03051 | 0.74281 | -- | -- |  |  | 123.9183 | 0.00213 | 0.94219 | -- | -- |  | 456.1383 | 0.00224 | 0.85833 | -- | --
| 45.10666 | 0.0305 | 0.74288 | -- | -- |  |  | 123.9333 | 0.00213 | 0.9422 | -- | -- |  | 456.1933 | 0.00223 | 0.85836 | -- | --
| 45.11166 | 0.03049 | 0.74294 | -- | -- |  |  | 123.9483 | 0.00213 | 0.94221 | -- | -- |  | 456.2484 | 0.00223 | 0.8584 | -- | --
| 45.11833 | 0.03048 | 0.74301 | -- | -- |  |  | 123.9633 | 0.00213 | 0.94222 | -- | -- |  | 456.3016 | 0.00222 | 0.85843 | -- | --
| 45.12334 | 0.03047 | 0.74307 | -- | -- |  |  | 123.9783 | 0.00213 | 0.94224 | -- | -- |  | 456.355 | 0.00222 | 0.85847 | -- | --
| 45.12833 | 0.03046 | 0.74314 | -- | -- |  |  | 123.9933 | 0.00212 | 0.94225 | -- | -- |  | 456.41 | 0.00222 | 0.8585 | -- | --
| 45.13334 | 0.03046 | 0.74321 | -- | -- |  |  | 124.0083 | 0.00212 | 0.94226 | -- | -- |  | 456.465 | 0.00222 | 0.85854 | -- | --
| 45.13834 | 0.03045 | 0.74327 | -- | -- |  |  | 124.0216 | 0.00212 | 0.94227 | -- | -- |  | 456.5183 | 0.00222 | 0.85857 | -- | --
| 45.145 | 0.03045 | 0.74334 | -- | -- |  |  | 124.0366 | 0.00212 | 0.94228 | -- | -- |  | 456.5734 | 0.00223 | 0.8586 | -- | --
| 45.15 | 0.03045 | 0.74341 | -- | -- |  |  | 124.0516 | 0.00212 | 0.9423 | -- | -- |  | 456.6283 | 0.00223 | 0.85864 | -- | --
| 45.155 | 0.03044 | 0.74347 | -- | -- |  |  | 124.0666 | 0.00212 | 0.94231 | -- | -- |  | 456.6816 | 0.00223 | 0.85867 | -- | --
| 45.16 | 0.03043 | 0.74354 | -- | -- |  |  | 124.0816 | 0.00212 | 0.94232 | -- | -- |  | 456.735 | 0.00223 | 0.85871 | -- | --
| 45.165 | 0.03043 | 0.7436 | -- | -- |  |  | 124.095 | 0.00212 | 0.94233 | -- | -- |  | 456.79 | 0.00223 | 0.85874 | -- | --
| 45.17166 | 0.03042 | 0.74367 | -- | -- |  |  | 124.11 | 0.00212 | 0.94234 | -- | -- |  | 456.845 | 0.00224 | 0.85878 | -- | --
| 45.17666 | 0.0304 | 0.74374 | -- | -- |  |  | 124.125 | 0.00211 | 0.94235 | -- | -- |  | 456.8984 | 0.00224 | 0.85881 | -- | --
| 45.18167 | 0.03039 | 0.7438 | -- | -- |  |  | 124.14 | 0.00211 | 0.94237 | -- | -- |  | 456.9534 | 0.00224 | 0.85885 | -- | --
| 45.18833 | 0.03038 | 0.74387 | -- | -- |  |  | 124.155 | 0.00211 | 0.94238 | -- | -- |  | 457.0084 | 0.00224 | 0.85888 | -- | --
| 45.19333 | 0.03039 | 0.74393 | -- | -- |  |  | 124.17 | 0.00211 | 0.94239 | -- | -- |  | 457.0616 | 0.00224 | 0.85891 | -- | --
| 45.19834 | 0.03039 | 0.744 | -- | -- |  |  | 124.185 | 0.00211 | 0.9424 | -- | -- |  | 457.115 | 0.00224 | 0.85895 | -- | --
| 45.20334 | 0.03038 | 0.74407 | -- | -- |  |  | 124.1983 | 0.00211 | 0.94241 | -- | -- |  | 457.17 | 0.00223 | 0.85898 | -- | --
| 45.20833 | 0.03037 | 0.74413 | -- | -- |  |  | 124.2133 | 0.00211 | 0.94242 | -- | -- |  | 457.225 | 0.00223 | 0.85902 | -- | --
| 45.215 | 0.03036 | 0.7442 | -- | -- |  |  | 124.2283 | 0.00211 | 0.94244 | -- | -- |  | 457.2783 | 0.00222 | 0.85905 | -- | --
| 45.22 | 0.03035 | 0.74426 | -- | -- |  |  | 124.2433 | 0.00211 | 0.94245 | -- | -- |  | 457.3334 | 0.00222 | 0.85909 | -- | --
| 45.225 | 0.03035 | 0.74433 | -- | -- |  |  | 124.2583 | 0.00211 | 0.94246 | -- | -- |  | 457.3883 | 0.00221 | 0.85912 | -- | --
| 45.23 | 0.03034 | 0.7444 | -- | -- |  |  | 124.2733 | 0.0021 | 0.94247 | -- | -- |  | 457.4416 | 0.00221 | 0.85916 | -- | --
| 45.235 | 0.03033 | 0.74446 | -- | -- |  |  | 124.2883 | 0.0021 | 0.94248 | -- | -- |  | 457.495 | 0.0022 | 0.85919 | -- | --
| 45.24167 | 0.03032 | 0.74453 | -- | -- |  |  | 124.3016 | 0.00211 | 0.9425 | -- | -- |  | 457.55 | 0.0022 | 0.85922 | -- | --
| 45.24667 | 0.03031 | 0.74459 | -- | -- |  |  | 124.3166 | 0.0021 | 0.94251 | -- | -- |  | 457.605 | 0.00219 | 0.85926 | -- | --
| 45.25166 | 0.0303 | 0.74466 | -- | -- |  |  | 124.3316 | 0.0021 | 0.94252 | -- | -- |  | 457.6583 | 0.00219 | 0.85929 | -- | --
| 45.25667 | 0.0303 | 0.74472 | -- | -- |  |  | 124.3466 | 0.0021 | 0.94253 | -- | -- |  | 457.7133 | 0.00219 | 0.85933 | -- | --
| 45.26166 | 0.03029 | 0.74479 | -- | -- |  |  | 124.3616 | 0.00211 | 0.94254 | -- | -- |  | 457.7683 | 0.00218 | 0.85936 | -- | --
| 45.26834 | 0.03028 | 0.74486 | -- | -- |  |  | 124.3766 | 0.00211 | 0.94255 | -- | -- |  | 457.8217 | 0.00218 | 0.85939 | -- | --
| 45.27334 | 0.03027 | 0.74492 | -- | -- |  |  | 124.3916 | 0.0021 | 0.94257 | -- | -- |  | 457.875 | 0.00218 | 0.85943 | -- | --
| 45.27834 | 0.03026 | 0.74499 | -- | -- |  |  | 124.405 | 0.0021 | 0.94258 | -- | -- |  | 457.93 | 0.00218 | 0.85946 | -- | --
| 45.28333 | 0.03026 | 0.74505 | -- | -- |  |  | 124.42 | 0.0021 | 0.94259 | -- | -- |  | 457.985 | 0.00217 | 0.85949 | -- | --
| 45.28834 | 0.03025 | 0.74512 | -- | -- |  |  | 124.435 | 0.0021 | 0.9426 | -- | -- |  | 458.0383 | 0.00216 | 0.85953 | -- | --
| 45.295 | 0.03024 | 0.74518 | -- | -- |  |  | 124.45 | 0.0021 | 0.94261 | -- | -- |  | 458.0934 | 0.00216 | 0.85956 | -- | --
| 45.3 | 0.03023 | 0.74525 | -- | -- |  |  | 124.465 | 0.0021 | 0.94262 | -- | -- |  | 458.1484 | 0.00216 | 0.85959 | -- | --
| 45.305 | 0.03022 | 0.74532 | -- | -- |  |  | 124.48 | 0.0021 | 0.94264 | -- | -- |  | 458.2017 | 0.00215 | 0.85963 | -- | --
| 45.31167 | 0.03021 | 0.74538 | -- | -- |  |  | 124.495 | 0.0021 | 0.94265 | -- | -- |  | 458.255 | 0.00215 | 0.85966 | -- | --
| 45.31666 | 0.0302 | 0.74545 | -- | -- |  |  | 124.5083 | 0.0021 | 0.94266 | -- | -- |  | 458.31 | 0.00214 | 0.85969 | -- | --
| 45.32167 | 0.03019 | 0.74551 | -- | -- |  |  | 124.5233 | 0.0021 | 0.94267 | -- | -- |  | 458.365 | 0.00214 | 0.85973 | -- | --
| 45.32666 | 0.03019 | 0.74558 | -- | -- |  |  | 124.5383 | 0.0021 | 0.94268 | -- | -- |  | 458.4184 | 0.00214 | 0.85976 | -- | --
| 45.33166 | 0.03018 | 0.74564 | -- | -- |  |  | 124.5533 | 0.00209 | 0.94269 | -- | -- |  | 458.4734 | 0.00214 | 0.85979 | -- | --
| 45.33834 | 0.03017 | 0.74571 | -- | -- |  |  | 124.5683 | 0.00209 | 0.94271 | -- | -- |  | 458.5283 | 0.00215 | 0.85983 | -- | --
| 45.34334 | 0.03016 | 0.74578 | -- | -- |  |  | 124.5816 | 0.00209 | 0.94272 | -- | -- |  | 458.5816 | 0.00215 | 0.85986 | -- | --
| 45.34834 | 0.03015 | 0.74584 | -- | -- |  |  | 124.5966 | 0.00209 | 0.94273 | -- | -- |  | 458.635 | 0.00214 | 0.85989 | -- | --
| 45.35333 | 0.03014 | 0.74591 | -- | -- |  |  | 124.6116 | 0.00209 | 0.94274 | -- | -- |  | 458.69 | 0.00214 | 0.85993 | -- | --
| 45.35834 | 0.03014 | 0.74597 | -- | -- |  |  | 124.6266 | 0.00209 | 0.94275 | -- | -- |  | 458.745 | 0.00214 | 0.85996 | -- | --
| 45.365 | 0.03013 | 0.74604 | -- | -- |  |  | 124.6416 | 0.00209 | 0.94276 | -- | -- |  | 458.7984 | 0.00214 | 0.85999 | -- | --
| 45.37 | 0.03012 | 0.7461 | -- | -- |  |  | 124.6566 | 0.00209 | 0.94278 | -- | -- |  | 458.8533 | 0.00214 | 0.86002 | -- | --
| 45.375 | 0.03012 | 0.74617 | -- | -- |  |  | 124.6716 | 0.00209 | 0.94279 | -- | -- |  | 458.9083 | 0.00214 | 0.86006 | -- | --
| 45.38 | 0.0301 | 0.74623 | -- | -- |  |  | 124.685 | 0.00209 | 0.9428 | -- | -- |  | 458.9617 | 0.00214 | 0.86009 | -- | --
| 45.385 | 0.03009 | 0.7463 | -- | -- |  |  | 124.7 | 0.00208 | 0.94281 | -- | -- |  | 459.015 | 0.00215 | 0.86012 | -- | --
| 45.39166 | 0.03008 | 0.74636 | -- | -- |  |  | 124.715 | 0.00208 | 0.94282 | -- | -- |  | 459.07 | 0.00214 | 0.86016 | -- | --
| 45.39667 | 0.03007 | 0.74643 | -- | -- |  |  | 124.73 | 0.00208 | 0.94283 | -- | -- |  | 459.125 | 0.00214 | 0.86019 | -- | --
| 45.40166 | 0.03006 | 0.74649 | -- | -- |  |  | 124.745 | 0.00208 | 0.94285 | -- | -- |  | 459.1783 | 0.00214 | 0.86022 | -- | --
| 45.40833 | 0.03005 | 0.74656 | -- | -- |  |  | 124.76 | 0.00208 | 0.94286 | -- | -- |  | 459.2334 | 0.00213 | 0.86026 | -- | --
| 45.41334 | 0.03005 | 0.74663 | -- | -- |  |  | 124.775 | 0.00209 | 0.94287 | -- | -- |  | 459.2883 | 0.00212 | 0.86029 | -- | --
| 45.41834 | 0.03005 | 0.74669 | -- | -- |  |  | 124.7883 | 0.00209 | 0.94288 | -- | -- |  | 459.3417 | 0.00212 | 0.86032 | -- | --
| 45.42334 | 0.03004 | 0.74676 | -- | -- |  |  | 124.8033 | 0.00209 | 0.94289 | -- | -- |  | 459.395 | 0.00212 | 0.86035 | -- | --
| 45.42833 | 0.03003 | 0.74682 | -- | -- |  |  | 124.8183 | 0.00209 | 0.9429 | -- | -- |  | 459.45 | 0.00211 | 0.86039 | -- | --
| 45.435 | 0.03003 | 0.74689 | -- | -- |  |  | 124.8333 | 0.00209 | 0.94291 | -- | -- |  | 459.505 | 0.00211 | 0.86042 | -- | --
| 45.44 | 0.03002 | 0.74695 | -- | -- |  |  | 124.8483 | 0.00209 | 0.94293 | -- | -- |  | 459.5583 | 0.00211 | 0.86045 | -- | --
| 45.445 | 0.03001 | 0.74702 | -- | -- |  |  | 124.8633 | 0.00209 | 0.94294 | -- | -- |  | 459.6134 | 0.00211 | 0.86049 | -- | --
| 45.45 | 0.03001 | 0.74708 | -- | -- |  |  | 124.8783 | 0.00208 | 0.94295 | -- | -- |  | 459.6684 | 0.00211 | 0.86052 | -- | --
| 45.455 | 0.03 | 0.74715 | -- | -- |  |  | 124.8916 | 0.00208 | 0.94296 | -- | -- |  | 459.7217 | 0.00211 | 0.86055 | -- | --
| 45.46166 | 0.02999 | 0.74721 | -- | -- |  |  | 124.9066 | 0.00208 | 0.94297 | -- | -- |  | 459.775 | 0.00211 | 0.86058 | -- | --
| 45.46667 | 0.02998 | 0.74728 | -- | -- |  |  | 124.9216 | 0.00208 | 0.94298 | -- | -- |  | 459.83 | 0.00212 | 0.86062 | -- | --
| 45.47167 | 0.02997 | 0.74734 | -- | -- |  |  | 124.9366 | 0.00208 | 0.943 | -- | -- |  | 459.885 | 0.00212 | 0.86065 | -- | --
| 45.47666 | 0.02997 | 0.74741 | -- | -- |  |  | 124.9516 | 0.00208 | 0.94301 | -- | -- |  | 459.9383 | 0.00211 | 0.86068 | -- | --
| 45.48166 | 0.02996 | 0.74747 | -- | -- |  |  | 124.9666 | 0.00208 | 0.94302 | -- | -- |  | 459.9934 | 0.00211 | 0.86071 | -- | --
| 45.48834 | 0.02995 | 0.74754 | -- | -- |  |  | 124.9816 | 0.00208 | 0.94303 | -- | -- |  | 460.0484 | 0.00211 | 0.86075 | -- | --
| 45.49333 | 0.02994 | 0.7476 | -- | -- |  |  | 124.995 | 0.00208 | 0.94304 | -- | -- |  | 460.1016 | 0.00211 | 0.86078 | -- | --
| 45.49834 | 0.02993 | 0.74767 | -- | -- |  |  | 125.01 | 0.00208 | 0.94305 | -- | -- |  | 460.155 | 0.0021 | 0.86081 | -- | --
| 45.505 | 0.02992 | 0.74773 | -- | -- |  |  | 125.025 | 0.00208 | 0.94307 | -- | -- |  | 460.21 | 0.0021 | 0.86084 | -- | --
| 45.51 | 0.02992 | 0.7478 | -- | -- |  |  | 125.04 | 0.00208 | 0.94308 | -- | -- |  | 460.265 | 0.0021 | 0.86088 | -- | --
| 45.515 | 0.02991 | 0.74786 | -- | -- |  |  | 125.055 | 0.00208 | 0.94309 | -- | -- |  | 460.3183 | 0.0021 | 0.86091 | -- | --
| 45.52 | 0.0299 | 0.74793 | -- | -- |  |  | 125.0683 | 0.00208 | 0.9431 | -- | -- |  | 460.3734 | 0.00211 | 0.86094 | -- | --
| 45.525 | 0.02989 | 0.74799 | -- | -- |  |  | 125.0833 | 0.00208 | 0.94311 | -- | -- |  | 460.4283 | 0.0021 | 0.86097 | -- | --
| 45.53166 | 0.02988 | 0.74806 | -- | -- |  |  | 125.0983 | 0.00207 | 0.94312 | -- | -- |  | 460.4816 | 0.0021 | 0.86101 | -- | --
| 45.53666 | 0.02988 | 0.74812 | -- | -- |  |  | 125.1133 | 0.00207 | 0.94314 | -- | -- |  | 460.535 | 0.0021 | 0.86104 | -- | --
| 45.54167 | 0.02987 | 0.74819 | -- | -- |  |  | 125.1283 | 0.00207 | 0.94315 | -- | -- |  | 460.59 | 0.0021 | 0.86107 | -- | --
| 45.54666 | 0.02987 | 0.74825 | -- | -- |  |  | 125.1433 | 0.00207 | 0.94316 | -- | -- |  | 460.645 | 0.0021 | 0.8611 | -- | --
| 45.55166 | 0.02987 | 0.74832 | -- | -- |  |  | 125.1584 | 0.00207 | 0.94317 | -- | -- |  | 460.6984 | 0.0021 | 0.86114 | -- | --
| 45.55834 | 0.02985 | 0.74838 | -- | -- |  |  | 125.1716 | 0.00207 | 0.94318 | -- | -- |  | 460.7533 | 0.0021 | 0.86117 | -- | --
| 45.56333 | 0.02984 | 0.74845 | -- | -- |  |  | 125.1866 | 0.00207 | 0.94319 | -- | -- |  | 460.8083 | 0.0021 | 0.8612 | -- | --
| 45.56833 | 0.02983 | 0.74851 | -- | -- |  |  | 125.2016 | 0.00207 | 0.9432 | -- | -- |  | 460.8617 | 0.0021 | 0.86123 | -- | --
| 45.57334 | 0.02982 | 0.74858 | -- | -- |  |  | 125.2166 | 0.00207 | 0.94322 | -- | -- |  | 460.915 | 0.0021 | 0.86127 | -- | --
| 45.57834 | 0.02982 | 0.74864 | -- | -- |  |  | 125.2316 | 0.00207 | 0.94323 | -- | -- |  | 460.97 | 0.0021 | 0.8613 | -- | --
| 45.585 | 0.02981 | 0.74871 | -- | -- |  |  | 125.2466 | 0.00207 | 0.94324 | -- | -- |  | 461.025 | 0.0021 | 0.86133 | -- | --
| 45.59 | 0.02981 | 0.74877 | -- | -- |  |  | 125.2617 | 0.00207 | 0.94325 | -- | -- |  | 461.0783 | 0.00209 | 0.86136 | -- | --
| 45.595 | 0.02981 | 0.74883 | -- | -- |  |  | 125.275 | 0.00208 | 0.94326 | -- | -- |  | 461.1334 | 0.00209 | 0.8614 | -- | --
| 45.6 | 0.0298 | 0.7489 | -- | -- |  |  | 125.29 | 0.00208 | 0.94327 | -- | -- |  | 461.1883 | 0.00209 | 0.86143 | -- | --
| 45.605 | 0.0298 | 0.74896 | -- | -- |  |  | 125.305 | 0.00208 | 0.94329 | -- | -- |  | 461.2416 | 0.00209 | 0.86146 | -- | --
| 45.61166 | 0.02978 | 0.74903 | -- | -- |  |  | 125.32 | 0.00208 | 0.9433 | -- | -- |  | 461.295 | 0.00209 | 0.86149 | -- | --
| 45.61666 | 0.02978 | 0.74909 | -- | -- |  |  | 125.335 | 0.00208 | 0.94331 | -- | -- |  | 461.35 | 0.00209 | 0.86153 | -- | --
| 45.62167 | 0.02977 | 0.74916 | -- | -- |  |  | 125.35 | 0.00208 | 0.94332 | -- | -- |  | 461.405 | 0.00209 | 0.86156 | -- | --
| 45.62833 | 0.02976 | 0.74922 | -- | -- |  |  | 125.365 | 0.00208 | 0.94333 | -- | -- |  | 461.4583 | 0.0021 | 0.86159 | -- | --
| 45.63334 | 0.02975 | 0.74929 | -- | -- |  |  | 125.3783 | 0.00208 | 0.94334 | -- | -- |  | 461.5133 | 0.0021 | 0.86162 | -- | --
| 45.63834 | 0.02975 | 0.74935 | -- | -- |  |  | 125.3933 | 0.00208 | 0.94335 | -- | -- |  | 461.5683 | 0.0021 | 0.86166 | -- | --
| 45.64334 | 0.02974 | 0.74942 | -- | -- |  |  | 125.4084 | 0.00208 | 0.94337 | -- | -- |  | 461.6216 | 0.00209 | 0.86169 | -- | --
| 45.64834 | 0.02973 | 0.74948 | -- | -- |  |  | 125.4233 | 0.00208 | 0.94338 | -- | -- |  | 461.675 | 0.00209 | 0.86172 | -- | --
| 45.655 | 0.02972 | 0.74955 | -- | -- |  |  | 125.4383 | 0.00208 | 0.94339 | -- | -- |  | 461.73 | 0.00209 | 0.86175 | -- | --
| 45.66 | 0.02972 | 0.74961 | -- | -- |  |  | 125.4533 | 0.00208 | 0.9434 | -- | -- |  | 461.785 | 0.00209 | 0.86179 | -- | --
| 45.665 | 0.02972 | 0.74968 | -- | -- |  |  | 125.4684 | 0.00208 | 0.94341 | -- | -- |  | 461.8383 | 0.0021 | 0.86182 | -- | --
| 45.67 | 0.02971 | 0.74974 | -- | -- |  |  | 125.4816 | 0.00208 | 0.94342 | -- | -- |  | 461.8934 | 0.0021 | 0.86185 | -- | --
| 45.675 | 0.0297 | 0.7498 | -- | -- |  |  | 125.4966 | 0.00208 | 0.94344 | -- | -- |  | 461.9484 | 0.00211 | 0.86188 | -- | --
| 45.68167 | 0.02968 | 0.74987 | -- | -- |  |  | 125.5117 | 0.00208 | 0.94345 | -- | -- |  | 462.0016 | 0.00211 | 0.86192 | -- | --
| 45.68667 | 0.02968 | 0.74993 | -- | -- |  |  | 125.5266 | 0.00208 | 0.94346 | -- | -- |  | 462.055 | 0.00211 | 0.86195 | -- | --
| 45.69166 | 0.02967 | 0.75 | -- | -- |  |  | 125.5416 | 0.00208 | 0.94347 | -- | -- |  | 462.11 | 0.00211 | 0.86198 | -- | --
| 45.69667 | 0.02966 | 0.75006 | -- | -- |  |  | 125.555 | 0.00208 | 0.94348 | -- | -- |  | 462.165 | 0.00211 | 0.86201 | -- | --
| 45.70166 | 0.02965 | 0.75013 | -- | -- |  |  | 125.57 | 0.00208 | 0.94349 | -- | -- |  | 462.2183 | 0.00211 | 0.86205 | -- | --
| 45.70833 | 0.02965 | 0.75019 | -- | -- |  |  | 125.585 | 0.00208 | 0.94351 | -- | -- |  | 462.2734 | 0.00211 | 0.86208 | -- | --
| 45.71334 | 0.02964 | 0.75026 | -- | -- |  |  | 125.6 | 0.00208 | 0.94352 | -- | -- |  | 462.3283 | 0.00211 | 0.86211 | -- | --
| 45.71834 | 0.02963 | 0.75032 | -- | -- |  |  | 125.615 | 0.00208 | 0.94353 | -- | -- |  | 462.3816 | 0.00211 | 0.86214 | -- | --
| 45.725 | 0.02963 | 0.75038 | -- | -- |  |  | 125.63 | 0.00208 | 0.94354 | -- | -- |  | 462.435 | 0.00212 | 0.86218 | -- | --
| 45.73 | 0.02963 | 0.75045 | -- | -- |  |  | 125.645 | 0.00208 | 0.94355 | -- | -- |  | 462.49 | 0.00212 | 0.86221 | -- | --
| 45.735 | 0.02962 | 0.75051 | -- | -- |  |  | 125.6584 | 0.00208 | 0.94356 | -- | -- |  | 462.545 | 0.00213 | 0.86224 | -- | --
| 45.74 | 0.02961 | 0.75058 | -- | -- |  |  | 125.6733 | 0.00208 | 0.94358 | -- | -- |  | 462.5984 | 0.00213 | 0.86228 | -- | --
| 45.745 | 0.0296 | 0.75064 | -- | -- |  |  | 125.6883 | 0.00208 | 0.94359 | -- | -- |  | 462.6534 | 0.00213 | 0.86231 | -- | --
| 45.75166 | 0.02959 | 0.75071 | -- | -- |  |  | 125.7033 | 0.00208 | 0.9436 | -- | -- |  | 462.7083 | 0.00214 | 0.86234 | -- | --
| 45.75667 | 0.02958 | 0.75077 | -- | -- |  |  | 125.7184 | 0.00208 | 0.94361 | -- | -- |  | 462.7617 | 0.00214 | 0.86237 | -- | --
| 45.76166 | 0.02958 | 0.75083 | -- | -- |  |  | 125.7333 | 0.00208 | 0.94362 | -- | -- |  | 462.815 | 0.00215 | 0.86241 | -- | --
| 45.76666 | 0.02957 | 0.7509 | -- | -- |  |  | 125.7483 | 0.00208 | 0.94363 | -- | -- |  | 462.87 | 0.00215 | 0.86244 | -- | --
| 45.77167 | 0.02957 | 0.75096 | -- | -- |  |  | 125.7617 | 0.00208 | 0.94364 | -- | -- |  | 462.925 | 0.00215 | 0.86247 | -- | --
| 45.77834 | 0.02955 | 0.75103 | -- | -- |  |  | 125.7766 | 0.00208 | 0.94366 | -- | -- |  | 462.9783 | 0.00215 | 0.86251 | -- | --
| 45.78333 | 0.02955 | 0.75109 | -- | -- |  |  | 125.7916 | 0.00208 | 0.94367 | -- | -- |  | 463.0334 | 0.00215 | 0.86254 | -- | --
| 45.78834 | 0.02954 | 0.75115 | -- | -- |  |  | 125.8066 | 0.00208 | 0.94368 | -- | -- |  | 463.0883 | 0.00215 | 0.86257 | -- | --
| 45.79334 | 0.02954 | 0.75122 | -- | -- |  |  | 125.8217 | 0.00207 | 0.94369 | -- | -- |  | 463.1416 | 0.00214 | 0.86261 | -- | --
| 45.79834 | 0.02954 | 0.75128 | -- | -- |  |  | 125.8366 | 0.00207 | 0.9437 | -- | -- |  | 463.195 | 0.00214 | 0.86264 | -- | --
| 45.805 | 0.02953 | 0.75135 | -- | -- |  |  | 125.8516 | 0.00207 | 0.94371 | -- | -- |  | 463.25 | 0.00214 | 0.86267 | -- | --
| 45.81 | 0.02952 | 0.75141 | -- | -- |  |  | 125.865 | 0.00207 | 0.94373 | -- | -- |  | 463.305 | 0.00214 | 0.86271 | -- | --
| 45.815 | 0.02951 | 0.75148 | -- | -- |  |  | 125.88 | 0.00207 | 0.94374 | -- | -- |  | 463.3584 | 0.00214 | 0.86274 | -- | --
| 45.82167 | 0.0295 | 0.75154 | -- | -- |  |  | 125.895 | 0.00207 | 0.94375 | -- | -- |  | 463.4133 | 0.00213 | 0.86277 | -- | --
| 45.82666 | 0.02949 | 0.7516 | -- | -- |  |  | 125.91 | 0.00208 | 0.94376 | -- | -- |  | 463.4683 | 0.00213 | 0.86281 | -- | --
| 45.83166 | 0.02949 | 0.75167 | -- | -- |  |  | 125.925 | 0.00208 | 0.94377 | -- | -- |  | 463.5216 | 0.00213 | 0.86284 | -- | --
| 45.83666 | 0.02948 | 0.75173 | -- | -- |  |  | 125.94 | 0.00208 | 0.94378 | -- | -- |  | 463.575 | 0.00213 | 0.86287 | -- | --
| 45.84167 | 0.02947 | 0.7518 | -- | -- |  |  | 125.955 | 0.00208 | 0.9438 | -- | -- |  | 463.63 | 0.00213 | 0.8629 | -- | --
| 45.84834 | 0.02946 | 0.75186 | -- | -- |  |  | 125.9684 | 0.00208 | 0.94381 | -- | -- |  | 463.685 | 0.00213 | 0.86294 | -- | --
| 45.85333 | 0.02945 | 0.75192 | -- | -- |  |  | 125.9833 | 0.00208 | 0.94382 | -- | -- |  | 463.7383 | 0.00212 | 0.86297 | -- | --
| 45.85834 | 0.02944 | 0.75199 | -- | -- |  |  | 125.9983 | 0.00208 | 0.94383 | -- | -- |  | 463.7933 | 0.00212 | 0.863 | -- | --
| 45.86334 | 0.02943 | 0.75205 | -- | -- |  |  | 126.0133 | 0.00208 | 0.94384 | -- | -- |  | 463.8484 | 0.00212 | 0.86304 | -- | --
| 45.86833 | 0.02943 | 0.75212 | -- | -- |  |  | 126.0283 | 0.00208 | 0.94385 | -- | -- |  | 463.9016 | 0.00212 | 0.86307 | -- | --
| 45.875 | 0.02942 | 0.75218 | -- | -- |  |  | 126.0416 | 0.00208 | 0.94386 | -- | -- |  | 463.955 | 0.00212 | 0.8631 | -- | --
| 45.88 | 0.02941 | 0.75224 | -- | -- |  |  | 126.0566 | 0.00208 | 0.94388 | -- | -- |  | 464.01 | 0.00212 | 0.86313 | -- | --
| 45.885 | 0.0294 | 0.75231 | -- | -- |  |  | 126.0717 | 0.00209 | 0.94389 | -- | -- |  | 464.065 | 0.00212 | 0.86317 | -- | --
| 45.89 | 0.02939 | 0.75237 | -- | -- |  |  | 126.0866 | 0.00209 | 0.9439 | -- | -- |  | 464.1183 | 0.00212 | 0.8632 | -- | --
| 45.895 | 0.02939 | 0.75243 | -- | -- |  |  | 126.1016 | 0.00208 | 0.94391 | -- | -- |  | 464.1734 | 0.00212 | 0.86323 | -- | --
| 45.90166 | 0.02938 | 0.7525 | -- | -- |  |  | 126.1166 | 0.00209 | 0.94392 | -- | -- |  | 464.2283 | 0.00212 | 0.86326 | -- | --
| 45.90666 | 0.02937 | 0.75256 | -- | -- |  |  | 126.1316 | 0.00209 | 0.94393 | -- | -- |  | 464.2817 | 0.00213 | 0.8633 | -- | --
| 45.91166 | 0.02936 | 0.75263 | -- | -- |  |  | 126.145 | 0.00209 | 0.94395 | -- | -- |  | 464.335 | 0.00213 | 0.86333 | -- | --
| 45.91667 | 0.02936 | 0.75269 | -- | -- |  |  | 126.16 | 0.00209 | 0.94396 | -- | -- |  | 464.39 | 0.00213 | 0.86336 | -- | --
| 45.92166 | 0.02935 | 0.75275 | -- | -- |  |  | 126.175 | 0.00209 | 0.94397 | -- | -- |  | 464.445 | 0.00213 | 0.8634 | -- | --
| 45.92833 | 0.02934 | 0.75282 | -- | -- |  |  | 126.19 | 0.00209 | 0.94398 | -- | -- |  | 464.4984 | 0.00213 | 0.86343 | -- | --
| 45.93334 | 0.02934 | 0.75288 | -- | -- |  |  | 126.205 | 0.00209 | 0.94399 | -- | -- |  | 464.5533 | 0.00214 | 0.86346 | -- | --
| 45.93833 | 0.02933 | 0.75295 | -- | -- |  |  | 126.22 | 0.00209 | 0.944 | -- | -- |  | 464.6084 | 0.00214 | 0.8635 | -- | --
| 45.945 | 0.02932 | 0.75301 | -- | -- |  |  | 126.235 | 0.00209 | 0.94402 | -- | -- |  | 464.6617 | 0.00214 | 0.86353 | -- | --
| 45.95 | 0.02931 | 0.75307 | -- | -- |  |  | 126.2483 | 0.00209 | 0.94403 | -- | -- |  | 464.715 | 0.00214 | 0.86356 | -- | --
| 45.955 | 0.0293 | 0.75314 | -- | -- |  |  | 126.2633 | 0.00209 | 0.94404 | -- | -- |  | 464.77 | 0.00215 | 0.8636 | -- | --
| 45.96 | 0.02929 | 0.7532 | -- | -- |  |  | 126.2783 | 0.00209 | 0.94405 | -- | -- |  | 464.825 | 0.00215 | 0.86363 | -- | --
| 45.965 | 0.02928 | 0.75326 | -- | -- |  |  | 126.2933 | 0.00209 | 0.94406 | -- | -- |  | 464.8783 | 0.00215 | 0.86366 | -- | --
| 45.97167 | 0.02928 | 0.75333 | -- | -- |  |  | 126.3083 | 0.00208 | 0.94407 | -- | -- |  | 464.9333 | 0.00215 | 0.86369 | -- | --
| 45.97666 | 0.02928 | 0.75339 | -- | -- |  |  | 126.3233 | 0.00209 | 0.94409 | -- | -- |  | 464.9883 | 0.00215 | 0.86373 | -- | --
| 45.98166 | 0.02927 | 0.75345 | -- | -- |  |  | 126.3384 | 0.00208 | 0.9441 | -- | -- |  | 465.0416 | 0.00214 | 0.86376 | -- | --
| 45.98666 | 0.02927 | 0.75352 | -- | -- |  |  | 126.3516 | 0.00208 | 0.94411 | -- | -- |  | 465.095 | 0.00214 | 0.86379 | -- | --
| 45.99167 | 0.02926 | 0.75358 | -- | -- |  |  | 126.3666 | 0.00209 | 0.94412 | -- | -- |  | 465.15 | 0.00214 | 0.86383 | -- | --
| 45.99834 | 0.02924 | 0.75364 | -- | -- |  |  | 126.3816 | 0.00209 | 0.94413 | -- | -- |  | 465.205 | 0.00213 | 0.86386 | -- | --
| 46.00333 | 0.02923 | 0.75371 | -- | -- |  |  | 126.3966 | 0.00208 | 0.94414 | -- | -- |  | 465.2584 | 0.00213 | 0.86389 | -- | --
| 46.00833 | 0.02922 | 0.75377 | -- | -- |  |  | 126.4116 | 0.00208 | 0.94416 | -- | -- |  | 465.3133 | 0.00213 | 0.86393 | -- | --
| 46.01334 | 0.02921 | 0.75384 | -- | -- |  |  | 126.4266 | 0.00208 | 0.94417 | -- | -- |  | 465.3683 | 0.00212 | 0.86396 | -- | --
| 46.01834 | 0.02921 | 0.7539 | -- | -- |  |  | 126.4417 | 0.00208 | 0.94418 | -- | -- |  | 465.4217 | 0.00211 | 0.86399 | -- | --
| 46.025 | 0.0292 | 0.75396 | -- | -- |  |  | 126.455 | 0.00209 | 0.94419 | -- | -- |  | 465.475 | 0.00211 | 0.86402 | -- | --
| 46.03 | 0.02919 | 0.75403 | -- | -- |  |  | 126.47 | 0.00209 | 0.9442 | -- | -- |  | 465.53 | 0.00211 | 0.86406 | -- | --
| 46.035 | 0.02919 | 0.75409 | -- | -- |  |  | 126.485 | 0.00209 | 0.94421 | -- | -- |  | 465.585 | 0.0021 | 0.86409 | -- | --
| 46.04167 | 0.02918 | 0.75415 | -- | -- |  |  | 126.5 | 0.00208 | 0.94423 | -- | -- |  | 465.6383 | 0.00209 | 0.86412 | -- | --
| 46.04666 | 0.02917 | 0.75422 | -- | -- |  |  | 126.515 | 0.00209 | 0.94424 | -- | -- |  | 465.6933 | 0.00209 | 0.86415 | -- | --
| 46.05166 | 0.02916 | 0.75428 | -- | -- |  |  | 126.5283 | 0.00209 | 0.94425 | -- | -- |  | 465.7484 | 0.00208 | 0.86419 | -- | --
| 46.05667 | 0.02916 | 0.75434 | -- | -- |  |  | 126.5433 | 0.00209 | 0.94426 | -- | -- |  | 465.8016 | 0.00207 | 0.86422 | -- | --
| 46.06167 | 0.02915 | 0.75441 | -- | -- |  |  | 126.5583 | 0.00209 | 0.94427 | -- | -- |  | 465.855 | 0.00206 | 0.86425 | -- | --
| 46.06833 | 0.02914 | 0.75447 | -- | -- |  |  | 126.5733 | 0.00209 | 0.94428 | -- | -- |  | 465.91 | 0.00206 | 0.86428 | -- | --
| 46.07334 | 0.02913 | 0.75453 | -- | -- |  |  | 126.5884 | 0.00209 | 0.94429 | -- | -- |  | 465.965 | 0.00206 | 0.86431 | -- | --
| 46.07834 | 0.02912 | 0.7546 | -- | -- |  |  | 126.6033 | 0.00209 | 0.94431 | -- | -- |  | 466.0183 | 0.00205 | 0.86435 | -- | --
| 46.08333 | 0.02912 | 0.75466 | -- | -- |  |  | 126.6183 | 0.00209 | 0.94432 | -- | -- |  | 466.0734 | 0.00205 | 0.86438 | -- | --
| 46.08834 | 0.02911 | 0.75472 | -- | -- |  |  | 126.6316 | 0.00209 | 0.94433 | -- | -- |  | 466.1283 | 0.00205 | 0.86441 | -- | --
| 46.095 | 0.0291 | 0.75479 | -- | -- |  |  | 126.6466 | 0.0021 | 0.94434 | -- | -- |  | 466.1816 | 0.00205 | 0.86444 | -- | --
| 46.1 | 0.02909 | 0.75485 | -- | -- |  |  | 126.6616 | 0.0021 | 0.94435 | -- | -- |  | 466.235 | 0.00205 | 0.86447 | -- | --
| 46.105 | 0.02908 | 0.75491 | -- | -- |  |  | 126.6766 | 0.0021 | 0.94436 | -- | -- |  | 466.29 | 0.00205 | 0.8645 | -- | --
| 46.11 | 0.02907 | 0.75497 | -- | -- |  |  | 126.6917 | 0.0021 | 0.94438 | -- | -- |  | 466.345 | 0.00205 | 0.86454 | -- | --
| 46.115 | 0.02906 | 0.75504 | -- | -- |  |  | 126.7066 | 0.0021 | 0.94439 | -- | -- |  | 466.3984 | 0.00205 | 0.86457 | -- | --
| 46.12167 | 0.02906 | 0.7551 | -- | -- |  |  | 126.7216 | 0.0021 | 0.9444 | -- | -- |  | 466.4534 | 0.00205 | 0.8646 | -- | --
| 46.12666 | 0.02905 | 0.75516 | -- | -- |  |  | 126.735 | 0.0021 | 0.94441 | -- | -- |  | 466.5084 | 0.00205 | 0.86463 | -- | --
| 46.13167 | 0.02905 | 0.75523 | -- | -- |  |  | 126.75 | 0.00209 | 0.94442 | -- | -- |  | 466.5616 | 0.00205 | 0.86466 | -- | --
| 46.13834 | 0.02904 | 0.75529 | -- | -- |  |  | 126.765 | 0.00209 | 0.94443 | -- | -- |  | 466.615 | 0.00205 | 0.86469 | -- | --
| 46.14334 | 0.02904 | 0.75535 | -- | -- |  |  | 126.78 | 0.00209 | 0.94445 | -- | -- |  | 466.67 | 0.00205 | 0.86473 | -- | --
| 46.14834 | 0.02903 | 0.75542 | -- | -- |  |  | 126.795 | 0.00209 | 0.94446 | -- | -- |  | 466.725 | 0.00204 | 0.86476 | -- | --
| 46.15333 | 0.02902 | 0.75548 | -- | -- |  |  | 126.81 | 0.00209 | 0.94447 | -- | -- |  | 466.7783 | 0.00204 | 0.86479 | -- | --
| 46.15833 | 0.02901 | 0.75554 | -- | -- |  |  | 126.825 | 0.00209 | 0.94448 | -- | -- |  | 466.8334 | 0.00204 | 0.86482 | -- | --
| 46.165 | 0.029 | 0.75561 | -- | -- |  |  | 126.8384 | 0.00209 | 0.94449 | -- | -- |  | 466.8883 | 0.00204 | 0.86485 | -- | --
| 46.17 | 0.02899 | 0.75567 | -- | -- |  |  | 126.8533 | 0.00209 | 0.9445 | -- | -- |  | 466.9416 | 0.00204 | 0.86488 | -- | --
| 46.175 | 0.02899 | 0.75573 | -- | -- |  |  | 126.8683 | 0.00209 | 0.94452 | -- | -- |  | 466.995 | 0.00204 | 0.86492 | -- | --
| 46.18 | 0.02898 | 0.75579 | -- | -- |  |  | 126.8833 | 0.00209 | 0.94453 | -- | -- |  | 467.05 | 0.00203 | 0.86495 | -- | --
| 46.185 | 0.02897 | 0.75586 | -- | -- |  |  | 126.8984 | 0.00209 | 0.94454 | -- | -- |  | 467.105 | 0.00202 | 0.86498 | -- | --
| 46.19166 | 0.02896 | 0.75592 | -- | -- |  |  | 126.9133 | 0.00208 | 0.94455 | -- | -- |  | 467.1583 | 0.00202 | 0.86501 | -- | --
| 46.19667 | 0.02896 | 0.75598 | -- | -- |  |  | 126.9283 | 0.00208 | 0.94456 | -- | -- |  | 467.2133 | 0.00201 | 0.86504 | -- | --
| 46.20166 | 0.02895 | 0.75605 | -- | -- |  |  | 126.9417 | 0.00208 | 0.94457 | -- | -- |  | 467.2683 | 0.00201 | 0.86507 | -- | --
| 46.20666 | 0.02895 | 0.75611 | -- | -- |  |  | 126.9566 | 0.00208 | 0.94459 | -- | -- |  | 467.3217 | 0.002 | 0.8651 | -- | --
| 46.21166 | 0.02894 | 0.75617 | -- | -- |  |  | 126.9716 | 0.00208 | 0.9446 | -- | -- |  | 467.375 | 0.002 | 0.86513 | -- | --
| 46.21834 | 0.02893 | 0.75623 | -- | -- |  |  | 126.9867 | 0.00208 | 0.94461 | -- | -- |  | 467.43 | 0.002 | 0.86516 | -- | --
| 46.22334 | 0.02891 | 0.7563 | -- | -- |  |  | 127.0017 | 0.00208 | 0.94462 | -- | -- |  | 467.485 | 0.002 | 0.8652 | -- | --
| 46.22833 | 0.02891 | 0.75636 | -- | -- |  |  | 127.015 | 0.00208 | 0.94463 | -- | -- |  | 467.5383 | 0.002 | 0.86523 | -- | --
| 46.23334 | 0.0289 | 0.75642 | -- | -- |  |  | 127.03 | 0.00208 | 0.94464 | -- | -- |  | 467.5934 | 0.002 | 0.86526 | -- | --
| 46.23834 | 0.0289 | 0.75649 | -- | -- |  |  | 127.045 | 0.00208 | 0.94466 | -- | -- |  | 467.6484 | 0.002 | 0.86529 | -- | --
| 46.245 | 0.0289 | 0.75655 | -- | -- |  |  | 127.06 | 0.00207 | 0.94467 | -- | -- |  | 467.7017 | 0.002 | 0.86532 | -- | --
| 46.25 | 0.02889 | 0.75661 | -- | -- |  |  | 127.075 | 0.00207 | 0.94468 | -- | -- |  | 467.755 | 0.002 | 0.86535 | -- | --
| 46.255 | 0.02888 | 0.75667 | -- | -- |  |  | 127.09 | 0.00207 | 0.94469 | -- | -- |  | 467.81 | 0.002 | 0.86538 | -- | --
| 46.26166 | 0.02888 | 0.75674 | -- | -- |  |  | 127.105 | 0.00207 | 0.9447 | -- | -- |  | 467.865 | 0.002 | 0.86541 | -- | --
| 46.26666 | 0.02887 | 0.7568 | -- | -- |  |  | 127.1183 | 0.00207 | 0.94471 | -- | -- |  | 467.9184 | 0.00199 | 0.86544 | -- | --
| 46.27167 | 0.02886 | 0.75686 | -- | -- |  |  | 127.1333 | 0.00207 | 0.94472 | -- | -- |  | 467.9734 | 0.00199 | 0.86547 | -- | --
| 46.27667 | 0.02886 | 0.75692 | -- | -- |  |  | 127.1484 | 0.00206 | 0.94474 | -- | -- |  | 468.0283 | 0.00199 | 0.8655 | -- | --
| 46.28166 | 0.02886 | 0.75699 | -- | -- |  |  | 127.1633 | 0.00206 | 0.94475 | -- | -- |  | 468.0816 | 0.00199 | 0.86554 | -- | --
| 46.28834 | 0.02885 | 0.75705 | -- | -- |  |  | 127.1783 | 0.00206 | 0.94476 | -- | -- |  | 468.135 | 0.00198 | 0.86557 | -- | --
| 46.29334 | 0.02884 | 0.75711 | -- | -- |  |  | 127.1934 | 0.00206 | 0.94477 | -- | -- |  | 468.19 | 0.00198 | 0.8656 | -- | --
| 46.29834 | 0.02883 | 0.75718 | -- | -- |  |  | 127.2084 | 0.00206 | 0.94478 | -- | -- |  | 468.245 | 0.00198 | 0.86563 | -- | --
| 46.30333 | 0.02882 | 0.75724 | -- | -- |  |  | 127.2216 | 0.00205 | 0.94479 | -- | -- |  | 468.2984 | 0.00198 | 0.86566 | -- | --
| 46.30834 | 0.02882 | 0.7573 | -- | -- |  |  | 127.2367 | 0.00205 | 0.94481 | -- | -- |  | 468.3533 | 0.00199 | 0.86569 | -- | --
| 46.315 | 0.02881 | 0.75736 | -- | -- |  |  | 127.2517 | 0.00205 | 0.94482 | -- | -- |  | 468.4083 | 0.00198 | 0.86572 | -- | --
| 46.32 | 0.02881 | 0.75743 | -- | -- |  |  | 127.2666 | 0.00205 | 0.94483 | -- | -- |  | 468.4617 | 0.00198 | 0.86575 | -- | --
| 46.325 | 0.0288 | 0.75749 | -- | -- |  |  | 127.2816 | 0.00205 | 0.94484 | -- | -- |  | 468.515 | 0.00197 | 0.86578 | -- | --
| 46.33 | 0.02879 | 0.75755 | -- | -- |  |  | 127.2967 | 0.00205 | 0.94485 | -- | -- |  | 468.57 | 0.00197 | 0.86581 | -- | --
| 46.335 | 0.02878 | 0.75761 | -- | -- |  |  | 127.3117 | 0.00204 | 0.94486 | -- | -- |  | 468.625 | 0.00197 | 0.86584 | -- | --
| 46.34167 | 0.02878 | 0.75768 | -- | -- |  |  | 127.325 | 0.00204 | 0.94487 | -- | -- |  | 468.6783 | 0.00197 | 0.86587 | -- | --
| 46.34667 | 0.02877 | 0.75774 | -- | -- |  |  | 127.34 | 0.00204 | 0.94488 | -- | -- |  | 468.7334 | 0.00196 | 0.8659 | -- | --
| 46.35166 | 0.02876 | 0.7578 | -- | -- |  |  | 127.355 | 0.00204 | 0.9449 | -- | -- |  | 468.7883 | 0.00196 | 0.86593 | -- | --
| 46.35834 | 0.02875 | 0.75786 | -- | -- |  |  | 127.37 | 0.00204 | 0.94491 | -- | -- |  | 468.8417 | 0.00195 | 0.86596 | -- | --
| 46.36334 | 0.02875 | 0.75793 | -- | -- |  |  | 127.385 | 0.00204 | 0.94492 | -- | -- |  | 468.895 | 0.00195 | 0.86599 | -- | --
| 46.36833 | 0.02874 | 0.75799 | -- | -- |  |  | 127.4 | 0.00204 | 0.94493 | -- | -- |  | 468.95 | 0.00196 | 0.86602 | -- | --
| 46.37334 | 0.02873 | 0.75805 | -- | -- |  |  | 127.415 | 0.00204 | 0.94494 | -- | -- |  | 469.005 | 0.00196 | 0.86605 | -- | --
| 46.37833 | 0.02872 | 0.75811 | -- | -- |  |  | 127.4283 | 0.00204 | 0.94495 | -- | -- |  | 469.0583 | 0.00196 | 0.86608 | -- | --
| 46.385 | 0.02871 | 0.75818 | -- | -- |  |  | 127.4434 | 0.00203 | 0.94496 | -- | -- |  | 469.1134 | 0.00197 | 0.86611 | -- | --
| 46.39 | 0.02871 | 0.75824 | -- | -- |  |  | 127.4584 | 0.00203 | 0.94498 | -- | -- |  | 469.1684 | 0.00197 | 0.86615 | -- | --
| 46.395 | 0.0287 | 0.7583 | -- | -- |  |  | 127.4733 | 0.00203 | 0.94499 | -- | -- |  | 469.2217 | 0.00197 | 0.86618 | -- | --
| 46.4 | 0.0287 | 0.75836 | -- | -- |  |  | 127.4883 | 0.00203 | 0.945 | -- | -- |  | 469.275 | 0.00197 | 0.86621 | -- | --
| 46.405 | 0.02869 | 0.75842 | -- | -- |  |  | 127.5017 | 0.00203 | 0.94501 | -- | -- |  | 469.33 | 0.00198 | 0.86624 | -- | --
| 46.41166 | 0.02869 | 0.75849 | -- | -- |  |  | 127.5166 | 0.00203 | 0.94502 | -- | -- |  | 469.385 | 0.00198 | 0.86627 | -- | --
| 46.41667 | 0.02868 | 0.75855 | -- | -- |  |  | 127.5316 | 0.00202 | 0.94503 | -- | -- |  | 469.4383 | 0.00199 | 0.8663 | -- | --
| 46.42166 | 0.02867 | 0.75861 | -- | -- |  |  | 127.5467 | 0.00202 | 0.94504 | -- | -- |  | 469.4934 | 0.00199 | 0.86633 | -- | --
| 46.42666 | 0.02867 | 0.75867 | -- | -- |  |  | 127.5617 | 0.00202 | 0.94505 | -- | -- |  | 469.5484 | 0.00199 | 0.86636 | -- | --
| 46.43167 | 0.02866 | 0.75874 | -- | -- |  |  | 127.5766 | 0.00202 | 0.94507 | -- | -- |  | 469.6016 | 0.002 | 0.86639 | -- | --
| 46.43833 | 0.02866 | 0.7588 | -- | -- |  |  | 127.5916 | 0.00202 | 0.94508 | -- | -- |  | 469.655 | 0.002 | 0.86642 | -- | --
| 46.44333 | 0.02865 | 0.75886 | -- | -- |  |  | 127.605 | 0.00202 | 0.94509 | -- | -- |  | 469.71 | 0.002 | 0.86645 | -- | --
| 46.44834 | 0.02864 | 0.75892 | -- | -- |  |  | 127.62 | 0.00202 | 0.9451 | -- | -- |  | 469.765 | 0.002 | 0.86648 | -- | --
| 46.455 | 0.02863 | 0.75898 | -- | -- |  |  | 127.635 | 0.00202 | 0.94511 | -- | -- |  | 469.8183 | 0.00199 | 0.86651 | -- | --
| 46.46 | 0.02863 | 0.75905 | -- | -- |  |  | 127.65 | 0.00202 | 0.94512 | -- | -- |  | 469.8734 | 0.00199 | 0.86654 | -- | --
| 46.465 | 0.02862 | 0.75911 | -- | -- |  |  | 127.665 | 0.00202 | 0.94513 | -- | -- |  | 469.9283 | 0.00199 | 0.86658 | -- | --
| 46.47 | 0.02861 | 0.75917 | -- | -- |  |  | 127.68 | 0.00202 | 0.94514 | -- | -- |  | 469.9816 | 0.00199 | 0.86661 | -- | --
| 46.475 | 0.0286 | 0.75923 | -- | -- |  |  | 127.695 | 0.00202 | 0.94516 | -- | -- |  | 470.035 | 0.00199 | 0.86664 | -- | --
| 46.48166 | 0.0286 | 0.7593 | -- | -- |  |  | 127.7084 | 0.00202 | 0.94517 | -- | -- |  | 470.09 | 0.002 | 0.86667 | -- | --
| 46.48666 | 0.02859 | 0.75936 | -- | -- |  |  | 127.7233 | 0.00202 | 0.94518 | -- | -- |  | 470.145 | 0.00199 | 0.8667 | -- | --
| 46.49167 | 0.02858 | 0.75942 | -- | -- |  |  | 127.7383 | 0.00202 | 0.94519 | -- | -- |  | 470.1984 | 0.00199 | 0.86673 | -- | --
| 46.49667 | 0.02858 | 0.75948 | -- | -- |  |  | 127.7533 | 0.00201 | 0.9452 | -- | -- |  | 470.2533 | 0.00198 | 0.86676 | -- | --
| 46.50166 | 0.02857 | 0.75954 | -- | -- |  |  | 127.7684 | 0.00201 | 0.94521 | -- | -- |  | 470.3083 | 0.00199 | 0.86679 | -- | --
| 46.50833 | 0.02857 | 0.75961 | -- | -- |  |  | 127.7833 | 0.00201 | 0.94522 | -- | -- |  | 470.3617 | 0.00199 | 0.86682 | -- | --
| 46.51334 | 0.02856 | 0.75967 | -- | -- |  |  | 127.7983 | 0.00201 | 0.94523 | -- | -- |  | 470.415 | 0.00199 | 0.86685 | -- | --
| 46.51834 | 0.02855 | 0.75973 | -- | -- |  |  | 127.8117 | 0.00201 | 0.94525 | -- | -- |  | 470.47 | 0.00199 | 0.86688 | -- | --
| 46.52334 | 0.02854 | 0.75979 | -- | -- |  |  | 127.8266 | 0.00201 | 0.94526 | -- | -- |  | 470.525 | 0.00199 | 0.86691 | -- | --
| 46.52834 | 0.02854 | 0.75985 | -- | -- |  |  | 127.8416 | 0.00201 | 0.94527 | -- | -- |  | 470.5783 | 0.00199 | 0.86695 | -- | --
| 46.535 | 0.02853 | 0.75992 | -- | -- |  |  | 127.8566 | 0.00201 | 0.94528 | -- | -- |  | 470.6334 | 0.00199 | 0.86698 | -- | --
| 46.54 | 0.02852 | 0.75998 | -- | -- |  |  | 127.8717 | 0.002 | 0.94529 | -- | -- |  | 470.6883 | 0.00199 | 0.86701 | -- | --
| 46.545 | 0.02851 | 0.76004 | -- | -- |  |  | 127.8866 | 0.002 | 0.9453 | -- | -- |  | 470.7416 | 0.00199 | 0.86704 | -- | --
| 46.55 | 0.02851 | 0.7601 | -- | -- |  |  | 127.9016 | 0.002 | 0.94531 | -- | -- |  | 470.795 | 0.00199 | 0.86707 | -- | --
| 46.555 | 0.0285 | 0.76016 | -- | -- |  |  | 127.915 | 0.002 | 0.94532 | -- | -- |  | 470.85 | 0.00198 | 0.8671 | -- | --
| 46.56167 | 0.02849 | 0.76023 | -- | -- |  |  | 127.93 | 0.002 | 0.94534 | -- | -- |  | 470.905 | 0.00197 | 0.86713 | -- | --
| 46.56666 | 0.02848 | 0.76029 | -- | -- |  |  | 127.945 | 0.002 | 0.94535 | -- | -- |  | 470.9583 | 0.00196 | 0.86716 | -- | --
| 46.57167 | 0.02847 | 0.76035 | -- | -- |  |  | 127.96 | 0.002 | 0.94536 | -- | -- |  | 471.0133 | 0.00195 | 0.86719 | -- | --
| 46.57834 | 0.02847 | 0.76041 | -- | -- |  |  | 127.975 | 0.002 | 0.94537 | -- | -- |  | 471.0683 | 0.00195 | 0.86722 | -- | --
| 46.58333 | 0.02846 | 0.76047 | -- | -- |  |  | 127.9883 | 0.00199 | 0.94538 | -- | -- |  | 471.1216 | 0.00194 | 0.86725 | -- | --
| 46.58834 | 0.02846 | 0.76053 | -- | -- |  |  | 128.0033 | 0.00199 | 0.94539 | -- | -- |  | 471.175 | 0.00194 | 0.86728 | -- | --
| 46.59334 | 0.02845 | 0.7606 | -- | -- |  |  | 128.0183 | 0.00199 | 0.9454 | -- | -- |  | 471.23 | 0.00194 | 0.86731 | -- | --
| 46.59834 | 0.02844 | 0.76066 | -- | -- |  |  | 128.0333 | 0.00199 | 0.94541 | -- | -- |  | 471.285 | 0.00194 | 0.86734 | -- | --
| 46.605 | 0.02843 | 0.76072 | -- | -- |  |  | 128.0483 | 0.00199 | 0.94542 | -- | -- |  | 471.3383 | 0.00195 | 0.86737 | -- | --
| 46.61 | 0.02843 | 0.76078 | -- | -- |  |  | 128.0633 | 0.00199 | 0.94543 | -- | -- |  | 471.3934 | 0.00196 | 0.8674 | -- | --
| 46.615 | 0.02842 | 0.76084 | -- | -- |  |  | 128.0783 | 0.00198 | 0.94545 | -- | -- |  | 471.4484 | 0.00196 | 0.86743 | -- | --
| 46.62 | 0.02841 | 0.76091 | -- | -- |  |  | 128.0916 | 0.00198 | 0.94546 | -- | -- |  | 471.5016 | 0.00197 | 0.86746 | -- | --
| 46.625 | 0.02841 | 0.76097 | -- | -- |  |  | 128.1066 | 0.00198 | 0.94547 | -- | -- |  | 471.555 | 0.00197 | 0.86749 | -- | --
| 46.63167 | 0.0284 | 0.76103 | -- | -- |  |  | 128.1216 | 0.00198 | 0.94548 | -- | -- |  | 471.61 | 0.00197 | 0.86752 | -- | --
| 46.63666 | 0.02839 | 0.76109 | -- | -- |  |  | 128.1366 | 0.00198 | 0.94549 | -- | -- |  | 471.665 | 0.00197 | 0.86755 | -- | --
| 46.64166 | 0.02838 | 0.76115 | -- | -- |  |  | 128.1516 | 0.00198 | 0.9455 | -- | -- |  | 471.7183 | 0.00198 | 0.86758 | -- | --
| 46.64667 | 0.02838 | 0.76121 | -- | -- |  |  | 128.1666 | 0.00198 | 0.94551 | -- | -- |  | 471.7734 | 0.00198 | 0.86761 | -- | --
| 46.65166 | 0.02837 | 0.76128 | -- | -- |  |  | 128.1816 | 0.00198 | 0.94552 | -- | -- |  | 471.8283 | 0.00197 | 0.86764 | -- | --
| 46.65833 | 0.02836 | 0.76134 | -- | -- |  |  | 128.195 | 0.00198 | 0.94553 | -- | -- |  | 471.8816 | 0.00197 | 0.86767 | -- | --
| 46.66334 | 0.02835 | 0.7614 | -- | -- |  |  | 128.21 | 0.00198 | 0.94555 | -- | -- |  | 471.935 | 0.00197 | 0.86771 | -- | --
| 46.66834 | 0.02834 | 0.76146 | -- | -- |  |  | 128.225 | 0.00197 | 0.94556 | -- | -- |  | 471.99 | 0.00197 | 0.86774 | -- | --
| 46.675 | 0.02833 | 0.76152 | -- | -- |  |  | 128.24 | 0.00197 | 0.94557 | -- | -- |  | 472.045 | 0.00196 | 0.86777 | -- | --
| 46.68 | 0.02832 | 0.76158 | -- | -- |  |  | 128.255 | 0.00197 | 0.94558 | -- | -- |  | 472.0984 | 0.00197 | 0.8678 | -- | --
| 46.685 | 0.02831 | 0.76164 | -- | -- |  |  | 128.27 | 0.00197 | 0.94559 | -- | -- |  | 472.1534 | 0.00197 | 0.86783 | -- | --
| 46.69 | 0.02831 | 0.76171 | -- | -- |  |  | 128.285 | 0.00197 | 0.9456 | -- | -- |  | 472.2083 | 0.00197 | 0.86786 | -- | --
| 46.695 | 0.0283 | 0.76177 | -- | -- |  |  | 128.2983 | 0.00197 | 0.94561 | -- | -- |  | 472.2617 | 0.00197 | 0.86789 | -- | --
| 46.70166 | 0.0283 | 0.76183 | -- | -- |  |  | 128.3133 | 0.00197 | 0.94562 | -- | -- |  | 472.315 | 0.00197 | 0.86792 | -- | --
| 46.70666 | 0.02829 | 0.76189 | -- | -- |  |  | 128.3283 | 0.00197 | 0.94563 | -- | -- |  | 472.37 | 0.00197 | 0.86795 | -- | --
| 46.71166 | 0.02829 | 0.76195 | -- | -- |  |  | 128.3433 | 0.00197 | 0.94564 | -- | -- |  | 472.425 | 0.00197 | 0.86798 | -- | --
| 46.71667 | 0.02828 | 0.76201 | -- | -- |  |  | 128.3583 | 0.00197 | 0.94566 | -- | -- |  | 472.4783 | 0.00197 | 0.86801 | -- | --
| 46.72167 | 0.02827 | 0.76207 | -- | -- |  |  | 128.3733 | 0.00197 | 0.94567 | -- | -- |  | 472.5334 | 0.00197 | 0.86804 | -- | --
| 46.72833 | 0.02827 | 0.76214 | -- | -- |  |  | 128.3883 | 0.00197 | 0.94568 | -- | -- |  | 472.5883 | 0.00196 | 0.86807 | -- | --
| 46.73334 | 0.02826 | 0.7622 | -- | -- |  |  | 128.4016 | 0.00197 | 0.94569 | -- | -- |  | 472.6416 | 0.00195 | 0.8681 | -- | --
| 46.73834 | 0.02825 | 0.76226 | -- | -- |  |  | 128.4166 | 0.00197 | 0.9457 | -- | -- |  | 472.695 | 0.00195 | 0.86813 | -- | --
| 46.74333 | 0.02824 | 0.76232 | -- | -- |  |  | 128.4316 | 0.00197 | 0.94571 | -- | -- |  | 472.75 | 0.00194 | 0.86816 | -- | --
| 46.74834 | 0.02823 | 0.76238 | -- | -- |  |  | 128.4466 | 0.00197 | 0.94572 | -- | -- |  | 472.805 | 0.00194 | 0.86819 | -- | --
| 46.755 | 0.02822 | 0.76244 | -- | -- |  |  | 128.4616 | 0.00197 | 0.94573 | -- | -- |  | 472.8584 | 0.00194 | 0.86822 | -- | --
| 46.76 | 0.02822 | 0.7625 | -- | -- |  |  | 128.475 | 0.00197 | 0.94574 | -- | -- |  | 472.9133 | 0.00194 | 0.86825 | -- | --
| 46.765 | 0.02821 | 0.76257 | -- | -- |  |  | 128.49 | 0.00197 | 0.94575 | -- | -- |  | 472.9683 | 0.00194 | 0.86828 | -- | --
| 46.77167 | 0.0282 | 0.76263 | -- | -- |  |  | 128.505 | 0.00197 | 0.94576 | -- | -- |  | 473.0216 | 0.00193 | 0.86831 | -- | --
| 46.77667 | 0.0282 | 0.76269 | -- | -- |  |  | 128.52 | 0.00197 | 0.94578 | -- | -- |  | 473.075 | 0.00193 | 0.86834 | -- | --
| 46.78166 | 0.02819 | 0.76275 | -- | -- |  |  | 128.535 | 0.00197 | 0.94579 | -- | -- |  | 473.13 | 0.00193 | 0.86837 | -- | --
| 46.78666 | 0.02819 | 0.76281 | -- | -- |  |  | 128.55 | 0.00197 | 0.9458 | -- | -- |  | 473.185 | 0.00193 | 0.8684 | -- | --
| 46.79167 | 0.02818 | 0.76287 | -- | -- |  |  | 128.565 | 0.00197 | 0.94581 | -- | -- |  | 473.2383 | 0.00192 | 0.86843 | -- | --
| 46.79834 | 0.02816 | 0.76293 | -- | -- |  |  | 128.5783 | 0.00197 | 0.94582 | -- | -- |  | 473.2933 | 0.00192 | 0.86846 | -- | --
| 46.80333 | 0.02815 | 0.76299 | -- | -- |  |  | 128.5933 | 0.00197 | 0.94583 | -- | -- |  | 473.3484 | 0.00193 | 0.86849 | -- | --
| 46.80834 | 0.02815 | 0.76305 | -- | -- |  |  | 128.6083 | 0.00197 | 0.94584 | -- | -- |  | 473.4016 | 0.00194 | 0.86852 | -- | --
| 46.81333 | 0.02814 | 0.76312 | -- | -- |  |  | 128.6233 | 0.00197 | 0.94585 | -- | -- |  | 473.455 | 0.00194 | 0.86855 | -- | --
| 46.81833 | 0.02813 | 0.76318 | -- | -- |  |  | 128.6383 | 0.00197 | 0.94586 | -- | -- |  | 473.51 | 0.00195 | 0.86858 | -- | --
| 46.825 | 0.02812 | 0.76324 | -- | -- |  |  | 128.6533 | 0.00197 | 0.94587 | -- | -- |  | 473.565 | 0.00196 | 0.86861 | -- | --
| 46.83 | 0.02812 | 0.7633 | -- | -- |  |  | 128.6683 | 0.00197 | 0.94589 | -- | -- |  | 473.6183 | 0.00197 | 0.86864 | -- | --
| 46.835 | 0.02811 | 0.76336 | -- | -- |  |  | 128.6816 | 0.00197 | 0.9459 | -- | -- |  | 473.6734 | 0.00197 | 0.86867 | -- | --
| 46.84 | 0.02811 | 0.76342 | -- | -- |  |  | 128.6966 | 0.00197 | 0.94591 | -- | -- |  | 473.7283 | 0.00197 | 0.8687 | -- | --
| 46.845 | 0.0281 | 0.76348 | -- | -- |  |  | 128.7116 | 0.00197 | 0.94592 | -- | -- |  | 473.7817 | 0.00197 | 0.86873 | -- | --
| 46.85166 | 0.02809 | 0.76354 | -- | -- |  |  | 128.7266 | 0.00198 | 0.94593 | -- | -- |  | 473.835 | 0.00196 | 0.86876 | -- | --
| 46.85666 | 0.02808 | 0.7636 | -- | -- |  |  | 128.7416 | 0.00198 | 0.94594 | -- | -- |  | 473.89 | 0.00196 | 0.86879 | -- | --
| 46.86166 | 0.02807 | 0.76367 | -- | -- |  |  | 128.7566 | 0.00198 | 0.94595 | -- | -- |  | 473.945 | 0.00196 | 0.86882 | -- | --
| 46.86666 | 0.02807 | 0.76373 | -- | -- |  |  | 128.7716 | 0.00197 | 0.94596 | -- | -- |  | 473.9984 | 0.00196 | 0.86885 | -- | --
| 46.87167 | 0.02806 | 0.76379 | -- | -- |  |  | 128.785 | 0.00197 | 0.94597 | -- | -- |  | 474.0533 | 0.00196 | 0.86888 | -- | --
| 46.87833 | 0.02805 | 0.76385 | -- | -- |  |  | 128.8 | 0.00198 | 0.94598 | -- | -- |  | 474.1084 | 0.00196 | 0.86891 | -- | --
| 46.88334 | 0.02805 | 0.76391 | -- | -- |  |  | 128.815 | 0.00197 | 0.946 | -- | -- |  | 474.1617 | 0.00196 | 0.86894 | -- | --
| 46.88834 | 0.02805 | 0.76397 | -- | -- |  |  | 128.83 | 0.00197 | 0.94601 | -- | -- |  | 474.215 | 0.00195 | 0.86897 | -- | --
| 46.895 | 0.02804 | 0.76403 | -- | -- |  |  | 128.845 | 0.00197 | 0.94602 | -- | -- |  | 474.27 | 0.00195 | 0.869 | -- | --
| 46.9 | 0.02803 | 0.76409 | -- | -- |  |  | 128.86 | 0.00197 | 0.94603 | -- | -- |  | 474.325 | 0.00194 | 0.86903 | -- | --
| 46.905 | 0.02802 | 0.76415 | -- | -- |  |  | 128.875 | 0.00197 | 0.94604 | -- | -- |  | 474.3783 | 0.00194 | 0.86906 | -- | --
| 46.91 | 0.02801 | 0.76421 | -- | -- |  |  | 128.8883 | 0.00197 | 0.94605 | -- | -- |  | 474.4333 | 0.00193 | 0.86909 | -- | --
| 46.915 | 0.02801 | 0.76427 | -- | -- |  |  | 128.9033 | 0.00197 | 0.94606 | -- | -- |  | 474.4883 | 0.00192 | 0.86912 | -- | --
| 46.92166 | 0.028 | 0.76434 | -- | -- |  |  | 128.9183 | 0.00197 | 0.94607 | -- | -- |  | 474.5416 | 0.00192 | 0.86915 | -- | --
| 46.92666 | 0.02799 | 0.7644 | -- | -- |  |  | 128.9333 | 0.00196 | 0.94608 | -- | -- |  | 474.595 | 0.00191 | 0.86918 | -- | --
| 46.93167 | 0.02798 | 0.76446 | -- | -- |  |  | 128.9483 | 0.00197 | 0.94609 | -- | -- |  | 474.65 | 0.00191 | 0.86921 | -- | --
| 46.93667 | 0.02798 | 0.76452 | -- | -- |  |  | 128.9616 | 0.00197 | 0.94611 | -- | -- |  | 474.705 | 0.00191 | 0.86924 | -- | --
| 46.94166 | 0.02797 | 0.76458 | -- | -- |  |  | 128.9766 | 0.00197 | 0.94612 | -- | -- |  | 474.7584 | 0.0019 | 0.86927 | -- | --
| 46.94834 | 0.02796 | 0.76464 | -- | -- |  |  | 128.9916 | 0.00197 | 0.94613 | -- | -- |  | 474.8133 | 0.0019 | 0.8693 | -- | --
| 46.95334 | 0.02795 | 0.7647 | -- | -- |  |  | 129.0066 | 0.00197 | 0.94614 | -- | -- |  | 474.8683 | 0.00189 | 0.86933 | -- | --
| 46.95833 | 0.02794 | 0.76476 | -- | -- |  |  | 129.0216 | 0.00196 | 0.94615 | -- | -- |  | 474.9217 | 0.00188 | 0.86936 | -- | --
| 46.96334 | 0.02794 | 0.76482 | -- | -- |  |  | 129.0366 | 0.00196 | 0.94616 | -- | -- |  | 474.975 | 0.00187 | 0.86939 | -- | --
| 46.96834 | 0.02793 | 0.76488 | -- | -- |  |  | 129.0516 | 0.00197 | 0.94617 | -- | -- |  | 475.03 | 0.00187 | 0.86942 | -- | --
| 46.975 | 0.02792 | 0.76494 | -- | -- |  |  | 129.065 | 0.00196 | 0.94618 | -- | -- |  | 475.085 | 0.00186 | 0.86945 | -- | --
| 46.98 | 0.02791 | 0.765 | -- | -- |  |  | 129.08 | 0.00196 | 0.94619 | -- | -- |  | 475.1383 | 0.00186 | 0.86947 | -- | --
| 46.985 | 0.0279 | 0.76506 | -- | -- |  |  | 129.095 | 0.00196 | 0.9462 | -- | -- |  | 475.1933 | 0.00185 | 0.8695 | -- | --
| 46.99167 | 0.0279 | 0.76512 | -- | -- |  |  | 129.11 | 0.00196 | 0.94621 | -- | -- |  | 475.2484 | 0.00185 | 0.86953 | -- | --
| 46.99667 | 0.0279 | 0.76518 | -- | -- |  |  | 129.125 | 0.00196 | 0.94623 | -- | -- |  | 475.3016 | 0.00184 | 0.86956 | -- | --
| 47.00166 | 0.02789 | 0.76525 | -- | -- |  |  | 129.14 | 0.00196 | 0.94624 | -- | -- |  | 475.355 | 0.00183 | 0.86959 | -- | --
| 47.00667 | 0.02789 | 0.76531 | -- | -- |  |  | 129.155 | 0.00195 | 0.94625 | -- | -- |  | 475.41 | 0.00183 | 0.86962 | -- | --
| 47.01166 | 0.02788 | 0.76537 | -- | -- |  |  | 129.1683 | 0.00195 | 0.94626 | -- | -- |  | 475.465 | 0.00182 | 0.86965 | -- | --
| 47.01834 | 0.02787 | 0.76543 | -- | -- |  |  | 129.1833 | 0.00195 | 0.94627 | -- | -- |  | 475.5183 | 0.00182 | 0.86967 | -- | --
| 47.02334 | 0.02785 | 0.76549 | -- | -- |  |  | 129.1983 | 0.00195 | 0.94628 | -- | -- |  | 475.5734 | 0.00182 | 0.8697 | -- | --
| 47.02834 | 0.02784 | 0.76555 | -- | -- |  |  | 129.2133 | 0.00195 | 0.94629 | -- | -- |  | 475.6283 | 0.00182 | 0.86973 | -- | --
| 47.03333 | 0.02783 | 0.76561 | -- | -- |  |  | 129.2283 | 0.00194 | 0.9463 | -- | -- |  | 475.6816 | 0.00182 | 0.86976 | -- | --
| 47.03834 | 0.02783 | 0.76567 | -- | -- |  |  | 129.2433 | 0.00194 | 0.94631 | -- | -- |  | 475.735 | 0.00182 | 0.86979 | -- | --
| 47.045 | 0.02782 | 0.76573 | -- | -- |  |  | 129.2583 | 0.00195 | 0.94632 | -- | -- |  | 475.79 | 0.00182 | 0.86981 | -- | --
| 47.05 | 0.02781 | 0.76579 | -- | -- |  |  | 129.2716 | 0.00194 | 0.94633 | -- | -- |  | 475.845 | 0.00183 | 0.86984 | -- | --
| 47.055 | 0.02781 | 0.76585 | -- | -- |  |  | 129.2866 | 0.00194 | 0.94634 | -- | -- |  | 475.8984 | 0.00183 | 0.86987 | -- | --
| 47.06 | 0.0278 | 0.76591 | -- | -- |  |  | 129.3016 | 0.00194 | 0.94636 | -- | -- |  | 475.9534 | 0.00183 | 0.8699 | -- | --
| 47.065 | 0.02779 | 0.76597 | -- | -- |  |  | 129.3166 | 0.00194 | 0.94637 | -- | -- |  | 476.0084 | 0.00183 | 0.86993 | -- | --
| 47.07167 | 0.02779 | 0.76603 | -- | -- |  |  | 129.3316 | 0.00194 | 0.94638 | -- | -- |  | 476.0616 | 0.00184 | 0.86996 | -- | --
| 47.07666 | 0.02778 | 0.76609 | -- | -- |  |  | 129.3466 | 0.00194 | 0.94639 | -- | -- |  | 476.115 | 0.00184 | 0.86998 | -- | --
| 47.08166 | 0.02777 | 0.76615 | -- | -- |  |  | 129.3616 | 0.00194 | 0.9464 | -- | -- |  | 476.17 | 0.00185 | 0.87001 | -- | --
| 47.08834 | 0.02776 | 0.76621 | -- | -- |  |  | 129.375 | 0.00194 | 0.94641 | -- | -- |  | 476.225 | 0.00186 | 0.87004 | -- | --
| 47.09334 | 0.02776 | 0.76627 | -- | -- |  |  | 129.39 | 0.00193 | 0.94642 | -- | -- |  | 476.2783 | 0.00186 | 0.87007 | -- | --
| 47.09834 | 0.02775 | 0.76633 | -- | -- |  |  | 129.405 | 0.00193 | 0.94643 | -- | -- |  | 476.3334 | 0.00187 | 0.8701 | -- | --
| 47.10333 | 0.02775 | 0.76639 | -- | -- |  |  | 129.42 | 0.00193 | 0.94644 | -- | -- |  | 476.3883 | 0.00187 | 0.87013 | -- | --
| 47.10834 | 0.02774 | 0.76645 | -- | -- |  |  | 129.435 | 0.00194 | 0.94645 | -- | -- |  | 476.4416 | 0.00187 | 0.87016 | -- | --
| 47.115 | 0.02773 | 0.76651 | -- | -- |  |  | 129.4483 | 0.00193 | 0.94646 | -- | -- |  | 476.495 | 0.00187 | 0.87019 | -- | --
| 47.12 | 0.02772 | 0.76657 | -- | -- |  |  | 129.4633 | 0.00194 | 0.94647 | -- | -- |  | 476.55 | 0.00187 | 0.87022 | -- | --
| 47.125 | 0.02772 | 0.76663 | -- | -- |  |  | 129.4783 | 0.00193 | 0.94649 | -- | -- |  | 476.605 | 0.00187 | 0.87024 | -- | --
| 47.13 | 0.02771 | 0.76669 | -- | -- |  |  | 129.4933 | 0.00194 | 0.9465 | -- | -- |  | 476.6583 | 0.00187 | 0.87027 | -- | --
| 47.135 | 0.0277 | 0.76675 | -- | -- |  |  | 129.5083 | 0.00193 | 0.94651 | -- | -- |  | 476.7133 | 0.00187 | 0.8703 | -- | --
| 47.14166 | 0.02769 | 0.76681 | -- | -- |  |  | 129.5233 | 0.00193 | 0.94652 | -- | -- |  | 476.7683 | 0.00188 | 0.87033 | -- | --
| 47.14667 | 0.02768 | 0.76687 | -- | -- |  |  | 129.5383 | 0.00193 | 0.94653 | -- | -- |  | 476.8217 | 0.00188 | 0.87036 | -- | --
| 47.15166 | 0.02767 | 0.76693 | -- | -- |  |  | 129.5516 | 0.00194 | 0.94654 | -- | -- |  | 476.875 | 0.00189 | 0.87039 | -- | --
| 47.15666 | 0.02767 | 0.76699 | -- | -- |  |  | 129.5666 | 0.00194 | 0.94655 | -- | -- |  | 476.93 | 0.00189 | 0.87042 | -- | --
| 47.16166 | 0.02766 | 0.76705 | -- | -- |  |  | 129.5816 | 0.00194 | 0.94656 | -- | -- |  | 476.985 | 0.0019 | 0.87045 | -- | --
| 47.16834 | 0.02766 | 0.76712 | -- | -- |  |  | 129.5966 | 0.00194 | 0.94657 | -- | -- |  | 477.0383 | 0.0019 | 0.87048 | -- | --
| 47.17334 | 0.02766 | 0.76718 | -- | -- |  |  | 129.6116 | 0.00194 | 0.94658 | -- | -- |  | 477.0934 | 0.00191 | 0.87051 | -- | --
| 47.17833 | 0.02765 | 0.76724 | -- | -- |  |  | 129.6266 | 0.00194 | 0.94659 | -- | -- |  | 477.1484 | 0.00191 | 0.87054 | -- | --
| 47.18334 | 0.02764 | 0.7673 | -- | -- |  |  | 129.6416 | 0.00194 | 0.9466 | -- | -- |  | 477.2017 | 0.00191 | 0.87057 | -- | --
| 47.18833 | 0.02763 | 0.76736 | -- | -- |  |  | 129.655 | 0.00194 | 0.94661 | -- | -- |  | 477.255 | 0.00191 | 0.8706 | -- | --
| 47.195 | 0.02762 | 0.76742 | -- | -- |  |  | 129.67 | 0.00194 | 0.94663 | -- | -- |  | 477.31 | 0.00191 | 0.87062 | -- | --
| 47.2 | 0.02762 | 0.76748 | -- | -- |  |  | 129.685 | 0.00194 | 0.94664 | -- | -- |  | 477.365 | 0.00191 | 0.87065 | -- | --
| 47.205 | 0.02761 | 0.76754 | -- | -- |  |  | 129.7 | 0.00194 | 0.94665 | -- | -- |  | 477.4184 | 0.00191 | 0.87068 | -- | --
| 47.21166 | 0.02761 | 0.7676 | -- | -- |  |  | 129.715 | 0.00194 | 0.94666 | -- | -- |  | 477.4734 | 0.00191 | 0.87071 | -- | --
| 47.21667 | 0.0276 | 0.76766 | -- | -- |  |  | 129.73 | 0.00194 | 0.94667 | -- | -- |  | 477.5283 | 0.00191 | 0.87074 | -- | --
| 47.22167 | 0.02759 | 0.76772 | -- | -- |  |  | 129.745 | 0.00194 | 0.94668 | -- | -- |  | 477.5816 | 0.00191 | 0.87077 | -- | --
| 47.22666 | 0.02759 | 0.76777 | -- | -- |  |  | 129.7583 | 0.00194 | 0.94669 | -- | -- |  | 477.635 | 0.00191 | 0.8708 | -- | --
| 47.23166 | 0.02759 | 0.76783 | -- | -- |  |  | 129.7733 | 0.00194 | 0.9467 | -- | -- |  | 477.69 | 0.00191 | 0.87083 | -- | --
| 47.23834 | 0.02757 | 0.76789 | -- | -- |  |  | 129.7883 | 0.00193 | 0.94671 | -- | -- |  | 477.745 | 0.00192 | 0.87086 | -- | --
| 47.24333 | 0.02756 | 0.76795 | -- | -- |  |  | 129.8033 | 0.00193 | 0.94672 | -- | -- |  | 477.7984 | 0.00192 | 0.87089 | -- | --
| 47.24834 | 0.02755 | 0.76801 | -- | -- |  |  | 129.8183 | 0.00193 | 0.94673 | -- | -- |  | 477.8533 | 0.00193 | 0.87092 | -- | --
| 47.25333 | 0.02755 | 0.76807 | -- | -- |  |  | 129.8333 | 0.00193 | 0.94674 | -- | -- |  | 477.9083 | 0.00193 | 0.87095 | -- | --
| 47.25833 | 0.02755 | 0.76813 | -- | -- |  |  | 129.8483 | 0.00193 | 0.94675 | -- | -- |  | 477.9617 | 0.00193 | 0.87098 | -- | --
| 47.265 | 0.02754 | 0.76819 | -- | -- |  |  | 129.8616 | 0.00193 | 0.94677 | -- | -- |  | 478.015 | 0.00194 | 0.87101 | -- | --
| 47.27 | 0.02753 | 0.76825 | -- | -- |  |  | 129.8766 | 0.00193 | 0.94678 | -- | -- |  | 478.07 | 0.00193 | 0.87104 | -- | --
| 47.275 | 0.02753 | 0.76831 | -- | -- |  |  | 129.8916 | 0.00193 | 0.94679 | -- | -- |  | 478.125 | 0.00193 | 0.87107 | -- | --
| 47.28 | 0.02752 | 0.76837 | -- | -- |  |  | 129.9066 | 0.00192 | 0.9468 | -- | -- |  | 478.1783 | 0.00193 | 0.8711 | -- | --
| 47.285 | 0.02751 | 0.76843 | -- | -- |  |  | 129.9216 | 0.00192 | 0.94681 | -- | -- |  | 478.2334 | 0.00193 | 0.87113 | -- | --
| 47.29167 | 0.02749 | 0.76849 | -- | -- |  |  | 129.935 | 0.00192 | 0.94682 | -- | -- |  | 478.2883 | 0.00192 | 0.87116 | -- | --
| 47.29666 | 0.02749 | 0.76855 | -- | -- |  |  | 129.95 | 0.00192 | 0.94683 | -- | -- |  | 478.3417 | 0.00193 | 0.87119 | -- | --
| 47.30166 | 0.02749 | 0.76861 | -- | -- |  |  | 129.965 | 0.00192 | 0.94684 | -- | -- |  | 478.395 | 0.00193 | 0.87122 | -- | --
| 47.30834 | 0.02748 | 0.76867 | -- | -- |  |  | 129.98 | 0.00192 | 0.94685 | -- | -- |  | 478.45 | 0.00193 | 0.87125 | -- | --
| 47.31333 | 0.02747 | 0.76873 | -- | -- |  |  | 129.995 | 0.00192 | 0.94686 | -- | -- |  | 478.505 | 0.00194 | 0.87128 | -- | --
| 47.31833 | 0.02746 | 0.76879 | -- | -- |  |  | 130.01 | 0.00192 | 0.94687 | -- | -- |  | 478.5583 | 0.00193 | 0.87131 | -- | --
| 47.32334 | 0.02746 | 0.76885 | -- | -- |  |  | 130.025 | 0.00192 | 0.94688 | -- | -- |  | 478.6134 | 0.00194 | 0.87134 | -- | --
| 47.32834 | 0.02745 | 0.76891 | -- | -- |  |  | 130.0383 | 0.00192 | 0.94689 | -- | -- |  | 478.6684 | 0.00194 | 0.87137 | -- | --
| 47.335 | 0.02744 | 0.76897 | -- | -- |  |  | 130.0533 | 0.00192 | 0.9469 | -- | -- |  | 478.7217 | 0.00194 | 0.8714 | -- | --
| 47.34 | 0.02743 | 0.76903 | -- | -- |  |  | 130.0683 | 0.00191 | 0.94692 | -- | -- |  | 478.775 | 0.00194 | 0.87143 | -- | --
| 47.345 | 0.02742 | 0.76909 | -- | -- |  |  | 130.0833 | 0.00191 | 0.94693 | -- | -- |  | 478.83 | 0.00194 | 0.87146 | -- | --
| 47.35 | 0.02741 | 0.76915 | -- | -- |  |  | 130.0983 | 0.00191 | 0.94694 | -- | -- |  | 478.885 | 0.00193 | 0.87149 | -- | --
| 47.355 | 0.02741 | 0.76921 | -- | -- |  |  | 130.1133 | 0.00191 | 0.94695 | -- | -- |  | 478.9383 | 0.00193 | 0.87152 | -- | --
| 47.36166 | 0.02741 | 0.76927 | -- | -- |  |  | 130.1283 | 0.00191 | 0.94696 | -- | -- |  | 478.9934 | 0.00192 | 0.87155 | -- | --
| 47.36666 | 0.0274 | 0.76933 | -- | -- |  |  | 130.1416 | 0.00191 | 0.94697 | -- | -- |  | 479.0484 | 0.00192 | 0.87158 | -- | --
| 47.37167 | 0.0274 | 0.76939 | -- | -- |  |  | 130.1566 | 0.00191 | 0.94698 | -- | -- |  | 479.1016 | 0.00192 | 0.87161 | -- | --
| 47.37666 | 0.02739 | 0.76945 | -- | -- |  |  | 130.1716 | 0.00191 | 0.94699 | -- | -- |  | 479.155 | 0.00192 | 0.87164 | -- | --
| 47.38167 | 0.02738 | 0.76951 | -- | -- |  |  | 130.1866 | 0.00191 | 0.947 | -- | -- |  | 479.21 | 0.00193 | 0.87167 | -- | --
| 47.38834 | 0.02737 | 0.76957 | -- | -- |  |  | 130.2016 | 0.00191 | 0.94701 | -- | -- |  | 479.265 | 0.00192 | 0.8717 | -- | --
| 47.39334 | 0.02736 | 0.76962 | -- | -- |  |  | 130.2166 | 0.0019 | 0.94702 | -- | -- |  | 479.3183 | 0.00192 | 0.87173 | -- | --
| 47.39834 | 0.02735 | 0.76968 | -- | -- |  |  | 130.2316 | 0.0019 | 0.94703 | -- | -- |  | 479.3734 | 0.00193 | 0.87176 | -- | --
| 47.405 | 0.02734 | 0.76974 | -- | -- |  |  | 130.245 | 0.0019 | 0.94704 | -- | -- |  | 479.4283 | 0.00193 | 0.87179 | -- | --
| 47.41 | 0.02733 | 0.7698 | -- | -- |  |  | 130.26 | 0.0019 | 0.94705 | -- | -- |  | 479.4816 | 0.00193 | 0.87182 | -- | --
| 47.415 | 0.02733 | 0.76986 | -- | -- |  |  | 130.275 | 0.0019 | 0.94706 | -- | -- |  | 479.535 | 0.00193 | 0.87185 | -- | --
| 47.42 | 0.02733 | 0.76992 | -- | -- |  |  | 130.29 | 0.0019 | 0.94707 | -- | -- |  | 479.59 | 0.00193 | 0.87188 | -- | --
| 47.425 | 0.02732 | 0.76998 | -- | -- |  |  | 130.305 | 0.00189 | 0.94709 | -- | -- |  | 479.645 | 0.00193 | 0.87191 | -- | --
| 47.43167 | 0.02731 | 0.77004 | -- | -- |  |  | 130.32 | 0.00189 | 0.9471 | -- | -- |  | 479.6984 | 0.00193 | 0.87194 | -- | --
| 47.43667 | 0.0273 | 0.7701 | -- | -- |  |  | 130.335 | 0.00189 | 0.94711 | -- | -- |  | 479.7533 | 0.00192 | 0.87197 | -- | --
| 47.44166 | 0.02729 | 0.77016 | -- | -- |  |  | 130.3483 | 0.00189 | 0.94712 | -- | -- |  | 479.8083 | 0.00193 | 0.872 | -- | --
| 47.44667 | 0.02729 | 0.77022 | -- | -- |  |  | 130.3633 | 0.00189 | 0.94713 | -- | -- |  | 479.8617 | 0.00193 | 0.87202 | -- | --
| 47.45166 | 0.02728 | 0.77028 | -- | -- |  |  | 130.3783 | 0.00189 | 0.94714 | -- | -- |  | 479.915 | 0.00193 | 0.87205 | -- | --
| 47.45833 | 0.02727 | 0.77034 | -- | -- |  |  | 130.3933 | 0.00189 | 0.94715 | -- | -- |  | 479.97 | 0.00193 | 0.87208 | -- | --
| 47.46334 | 0.02727 | 0.7704 | -- | -- |  |  | 130.4083 | 0.00189 | 0.94716 | -- | -- |  | 480.025 | 0.00192 | 0.87211 | -- | --
| 47.46834 | 0.02727 | 0.77046 | -- | -- |  |  | 130.4216 | 0.00189 | 0.94717 | -- | -- |  | 480.0783 | 0.00192 | 0.87214 | -- | --
| 47.47334 | 0.02726 | 0.77051 | -- | -- |  |  | 130.4366 | 0.00189 | 0.94718 | -- | -- |  | 480.1334 | 0.00192 | 0.87217 | -- | --
| 47.47833 | 0.02724 | 0.77057 | -- | -- |  |  | 130.4516 | 0.00189 | 0.94719 | -- | -- |  | 480.1883 | 0.00192 | 0.8722 | -- | --
| 47.485 | 0.02723 | 0.77063 | -- | -- |  |  | 130.4666 | 0.00189 | 0.9472 | -- | -- |  | 480.2416 | 0.00192 | 0.87223 | -- | --
| 47.49 | 0.02723 | 0.77069 | -- | -- |  |  | 130.4816 | 0.00189 | 0.94721 | -- | -- |  | 480.295 | 0.00192 | 0.87226 | -- | --
| 47.495 | 0.02722 | 0.77075 | -- | -- |  |  | 130.4966 | 0.00189 | 0.94722 | -- | -- |  | 480.35 | 0.00191 | 0.87229 | -- | --
| 47.5 | 0.02722 | 0.77081 | -- | -- |  |  | 130.5116 | 0.00189 | 0.94723 | -- | -- |  | 480.405 | 0.00191 | 0.87232 | -- | --
| 47.505 | 0.02721 | 0.77087 | -- | -- |  |  | 130.525 | 0.00189 | 0.94724 | -- | -- |  | 480.4583 | 0.00191 | 0.87235 | -- | --
| 47.51166 | 0.0272 | 0.77093 | -- | -- |  |  | 130.54 | 0.00189 | 0.94725 | -- | -- |  | 480.5133 | 0.00191 | 0.87238 | -- | --
| 47.51666 | 0.02719 | 0.77099 | -- | -- |  |  | 130.555 | 0.00189 | 0.94726 | -- | -- |  | 480.5683 | 0.00191 | 0.87241 | -- | --
| 47.52167 | 0.02718 | 0.77105 | -- | -- |  |  | 130.57 | 0.00189 | 0.94727 | -- | -- |  | 480.6216 | 0.00191 | 0.87244 | -- | --
| 47.52834 | 0.02717 | 0.77111 | -- | -- |  |  | 130.585 | 0.00189 | 0.94729 | -- | -- |  | 480.675 | 0.00191 | 0.87247 | -- | --
| 47.53333 | 0.02717 | 0.77116 | -- | -- |  |  | 130.6 | 0.00189 | 0.9473 | -- | -- |  | 480.73 | 0.00191 | 0.8725 | -- | --
| 47.53834 | 0.02716 | 0.77122 | -- | -- |  |  | 130.615 | 0.00189 | 0.94731 | -- | -- |  | 480.785 | 0.0019 | 0.87253 | -- | --
| 47.54334 | 0.02715 | 0.77128 | -- | -- |  |  | 130.6283 | 0.00189 | 0.94732 | -- | -- |  | 480.8383 | 0.00189 | 0.87256 | -- | --
| 47.54834 | 0.02715 | 0.77134 | -- | -- |  |  | 130.6433 | 0.00188 | 0.94733 | -- | -- |  | 480.8934 | 0.00189 | 0.87259 | -- | --
| 47.555 | 0.02714 | 0.7714 | -- | -- |  |  | 130.6583 | 0.00188 | 0.94734 | -- | -- |  | 480.9484 | 0.00188 | 0.87262 | -- | --
| 47.56 | 0.02713 | 0.77146 | -- | -- |  |  | 130.6733 | 0.00188 | 0.94735 | -- | -- |  | 481.0016 | 0.00188 | 0.87265 | -- | --
| 47.565 | 0.02712 | 0.77152 | -- | -- |  |  | 130.6883 | 0.00188 | 0.94736 | -- | -- |  | 481.055 | 0.00188 | 0.87267 | -- | --
| 47.57 | 0.02711 | 0.77158 | -- | -- |  |  | 130.7033 | 0.00188 | 0.94737 | -- | -- |  | 481.11 | 0.00188 | 0.8727 | -- | --
| 47.575 | 0.0271 | 0.77164 | -- | -- |  |  | 130.7183 | 0.00188 | 0.94738 | -- | -- |  | 481.165 | 0.00188 | 0.87273 | -- | --
| 47.58166 | 0.0271 | 0.77169 | -- | -- |  |  | 130.7316 | 0.00188 | 0.94739 | -- | -- |  | 481.2183 | 0.00188 | 0.87276 | -- | --
| 47.58666 | 0.0271 | 0.77175 | -- | -- |  |  | 130.7466 | 0.00188 | 0.9474 | -- | -- |  | 481.2734 | 0.00189 | 0.87279 | -- | --
| 47.59167 | 0.02709 | 0.77181 | -- | -- |  |  | 130.7616 | 0.00188 | 0.94741 | -- | -- |  | 481.3283 | 0.00189 | 0.87282 | -- | --
| 47.59667 | 0.02708 | 0.77187 | -- | -- |  |  | 130.7766 | 0.00188 | 0.94742 | -- | -- |  | 481.3816 | 0.00189 | 0.87285 | -- | --
| 47.60166 | 0.02707 | 0.77193 | -- | -- |  |  | 130.7916 | 0.00188 | 0.94743 | -- | -- |  | 481.435 | 0.0019 | 0.87288 | -- | --
| 47.60834 | 0.02706 | 0.77199 | -- | -- |  |  | 130.8066 | 0.00188 | 0.94744 | -- | -- |  | 481.49 | 0.00191 | 0.87291 | -- | --
| 47.61334 | 0.02705 | 0.77205 | -- | -- |  |  | 130.8216 | 0.00188 | 0.94745 | -- | -- |  | 481.545 | 0.00191 | 0.87294 | -- | --
| 47.61833 | 0.02704 | 0.77211 | -- | -- |  |  | 130.835 | 0.00188 | 0.94746 | -- | -- |  | 481.5984 | 0.00192 | 0.87297 | -- | --
| 47.625 | 0.02703 | 0.77216 | -- | -- |  |  | 130.85 | 0.00187 | 0.94747 | -- | -- |  | 481.6534 | 0.00192 | 0.873 | -- | --
| 47.63 | 0.02703 | 0.77222 | -- | -- |  |  | 130.865 | 0.00187 | 0.94748 | -- | -- |  | 481.7083 | 0.00192 | 0.87303 | -- | --
| 47.635 | 0.02702 | 0.77228 | -- | -- |  |  | 130.88 | 0.00187 | 0.94749 | -- | -- |  | 481.7617 | 0.00193 | 0.87306 | -- | --
| 47.64 | 0.02701 | 0.77234 | -- | -- |  |  | 130.895 | 0.00187 | 0.94751 | -- | -- |  | 481.815 | 0.00193 | 0.87309 | -- | --
| 47.645 | 0.027 | 0.7724 | -- | -- |  |  | 130.9083 | 0.00187 | 0.94752 | -- | -- |  | 481.87 | 0.00194 | 0.87312 | -- | --
| 47.65166 | 0.02699 | 0.77246 | -- | -- |  |  | 130.9233 | 0.00187 | 0.94753 | -- | -- |  | 481.925 | 0.00194 | 0.87315 | -- | --
| 47.65666 | 0.02699 | 0.77252 | -- | -- |  |  | 130.9383 | 0.00187 | 0.94754 | -- | -- |  | 481.9783 | 0.00195 | 0.87318 | -- | --
| 47.66166 | 0.02698 | 0.77258 | -- | -- |  |  | 130.9533 | 0.00187 | 0.94755 | -- | -- |  | 482.0334 | 0.00195 | 0.87321 | -- | --
| 47.66667 | 0.02697 | 0.77263 | -- | -- |  |  | 130.9683 | 0.00186 | 0.94756 | -- | -- |  | 482.0883 | 0.00196 | 0.87324 | -- | --
| 47.67166 | 0.02697 | 0.77269 | -- | -- |  |  | 130.9833 | 0.00186 | 0.94757 | -- | -- |  | 482.1416 | 0.00195 | 0.87327 | -- | --
| 47.67833 | 0.02696 | 0.77275 | -- | -- |  |  | 130.9983 | 0.00186 | 0.94758 | -- | -- |  | 482.195 | 0.00195 | 0.8733 | -- | --
| 47.68334 | 0.02696 | 0.77281 | -- | -- |  |  | 131.0116 | 0.00186 | 0.94759 | -- | -- |  | 482.25 | 0.00195 | 0.87333 | -- | --
| 47.68833 | 0.02695 | 0.77287 | -- | -- |  |  | 131.0266 | 0.00186 | 0.9476 | -- | -- |  | 482.305 | 0.00194 | 0.87336 | -- | --
| 47.69333 | 0.02694 | 0.77293 | -- | -- |  |  | 131.0416 | 0.00186 | 0.94761 | -- | -- |  | 482.3584 | 0.00194 | 0.87339 | -- | --
| 47.69834 | 0.02693 | 0.77299 | -- | -- |  |  | 131.0566 | 0.00186 | 0.94762 | -- | -- |  | 482.4133 | 0.00195 | 0.87342 | -- | --
| 47.705 | 0.02692 | 0.77304 | -- | -- |  |  | 131.0716 | 0.00186 | 0.94763 | -- | -- |  | 482.4683 | 0.00194 | 0.87345 | -- | --
| 47.71 | 0.02692 | 0.7731 | -- | -- |  |  | 131.0866 | 0.00186 | 0.94764 | -- | -- |  | 482.5216 | 0.00194 | 0.87348 | -- | --
| 47.715 | 0.02691 | 0.77316 | -- | -- |  |  | 131.1016 | 0.00186 | 0.94765 | -- | -- |  | 482.575 | 0.00194 | 0.87351 | -- | --
| 47.72167 | 0.0269 | 0.77322 | -- | -- |  |  | 131.115 | 0.00186 | 0.94766 | -- | -- |  | 482.63 | 0.00193 | 0.87354 | -- | --
| 47.72666 | 0.0269 | 0.77328 | -- | -- |  |  | 131.13 | 0.00185 | 0.94767 | -- | -- |  | 482.685 | 0.00193 | 0.87357 | -- | --
| 47.73166 | 0.02689 | 0.77334 | -- | -- |  |  | 131.145 | 0.00185 | 0.94768 | -- | -- |  | 482.7383 | 0.00192 | 0.8736 | -- | --
| 47.73666 | 0.02688 | 0.77339 | -- | -- |  |  | 131.16 | 0.00185 | 0.94769 | -- | -- |  | 482.7933 | 0.00192 | 0.87363 | -- | --
| 47.74167 | 0.02687 | 0.77345 | -- | -- |  |  | 131.175 | 0.00185 | 0.9477 | -- | -- |  | 482.8484 | 0.00192 | 0.87366 | -- | --
| 47.74834 | 0.02686 | 0.77351 | -- | -- |  |  | 131.19 | 0.00185 | 0.94771 | -- | -- |  | 482.9016 | 0.00193 | 0.87369 | -- | --
| 47.75333 | 0.02685 | 0.77357 | -- | -- |  |  | 131.205 | 0.00185 | 0.94772 | -- | -- |  | 482.955 | 0.00193 | 0.87372 | -- | --
| 47.75833 | 0.02685 | 0.77363 | -- | -- |  |  | 131.2183 | 0.00185 | 0.94773 | -- | -- |  | 483.01 | 0.00193 | 0.87375 | -- | --
| 47.76334 | 0.02684 | 0.77369 | -- | -- |  |  | 131.2333 | 0.00185 | 0.94774 | -- | -- |  | 483.065 | 0.00193 | 0.87378 | -- | --
| 47.76834 | 0.02684 | 0.77374 | -- | -- |  |  | 131.2483 | 0.00185 | 0.94775 | -- | -- |  | 483.1183 | 0.00192 | 0.87381 | -- | --
| 47.775 | 0.02683 | 0.7738 | -- | -- |  |  | 131.2633 | 0.00184 | 0.94776 | -- | -- |  | 483.1734 | 0.00192 | 0.87384 | -- | --
| 47.78 | 0.02683 | 0.77386 | -- | -- |  |  | 131.2783 | 0.00184 | 0.94777 | -- | -- |  | 483.2283 | 0.00192 | 0.87387 | -- | --
| 47.785 | 0.02682 | 0.77392 | -- | -- |  |  | 131.2933 | 0.00184 | 0.94778 | -- | -- |  | 483.2817 | 0.00192 | 0.8739 | -- | --
| 47.79 | 0.02682 | 0.77398 | -- | -- |  |  | 131.3083 | 0.00184 | 0.94779 | -- | -- |  | 483.335 | 0.00191 | 0.87393 | -- | --
| 47.795 | 0.02681 | 0.77404 | -- | -- |  |  | 131.3216 | 0.00184 | 0.9478 | -- | -- |  | 483.39 | 0.00191 | 0.87395 | -- | --
| 47.80166 | 0.0268 | 0.77409 | -- | -- |  |  | 131.3366 | 0.00184 | 0.94782 | -- | -- |  | 483.445 | 0.00191 | 0.87398 | -- | --
| 47.80667 | 0.0268 | 0.77415 | -- | -- |  |  | 131.3516 | 0.00184 | 0.94783 | -- | -- |  | 483.4984 | 0.00191 | 0.87401 | -- | --
| 47.81167 | 0.02679 | 0.77421 | -- | -- |  |  | 131.3666 | 0.00184 | 0.94784 | -- | -- |  | 483.5533 | 0.00191 | 0.87404 | -- | --
| 47.81666 | 0.02678 | 0.77427 | -- | -- |  |  | 131.3816 | 0.00184 | 0.94785 | -- | -- |  | 483.6084 | 0.00191 | 0.87407 | -- | --
| 47.82167 | 0.02677 | 0.77433 | -- | -- |  |  | 131.395 | 0.00184 | 0.94786 | -- | -- |  | 483.6617 | 0.00191 | 0.8741 | -- | --
| 47.82834 | 0.02676 | 0.77438 | -- | -- |  |  | 131.41 | 0.00184 | 0.94787 | -- | -- |  | 483.715 | 0.00191 | 0.87413 | -- | --
| 47.83333 | 0.02675 | 0.77444 | -- | -- |  |  | 131.425 | 0.00184 | 0.94788 | -- | -- |  | 483.77 | 0.00191 | 0.87416 | -- | --
| 47.83834 | 0.02675 | 0.7745 | -- | -- |  |  | 131.44 | 0.00184 | 0.94789 | -- | -- |  | 483.825 | 0.0019 | 0.87419 | -- | --
| 47.845 | 0.02674 | 0.77456 | -- | -- |  |  | 131.455 | 0.00184 | 0.9479 | -- | -- |  | 483.8783 | 0.0019 | 0.87422 | -- | --
| 47.85 | 0.02673 | 0.77462 | -- | -- |  |  | 131.47 | 0.00184 | 0.94791 | -- | -- |  | 483.9333 | 0.0019 | 0.87425 | -- | --
| 47.855 | 0.02673 | 0.77468 | -- | -- |  |  | 131.485 | 0.00184 | 0.94792 | -- | -- |  | 483.9883 | 0.00189 | 0.87428 | -- | --
| 47.86 | 0.02672 | 0.77473 | -- | -- |  |  | 131.4983 | 0.00184 | 0.94793 | -- | -- |  | 484.0416 | 0.00189 | 0.87431 | -- | --
| 47.865 | 0.02671 | 0.77479 | -- | -- |  |  | 131.5133 | 0.00184 | 0.94794 | -- | -- |  | 484.095 | 0.00189 | 0.87434 | -- | --
| 47.87167 | 0.0267 | 0.77485 | -- | -- |  |  | 131.5283 | 0.00184 | 0.94795 | -- | -- |  | 484.15 | 0.00188 | 0.87437 | -- | --
| 47.87666 | 0.0267 | 0.77491 | -- | -- |  |  | 131.5433 | 0.00184 | 0.94796 | -- | -- |  | 484.205 | 0.00189 | 0.8744 | -- | --
| 47.88167 | 0.02669 | 0.77497 | -- | -- |  |  | 131.5583 | 0.00184 | 0.94797 | -- | -- |  | 484.2584 | 0.00189 | 0.87443 | -- | --
| 47.88666 | 0.02669 | 0.77502 | -- | -- |  |  | 131.5733 | 0.00184 | 0.94798 | -- | -- |  | 484.3133 | 0.00189 | 0.87445 | -- | --
| 47.89166 | 0.02668 | 0.77508 | -- | -- |  |  | 131.5883 | 0.00184 | 0.94799 | -- | -- |  | 484.3683 | 0.00188 | 0.87448 | -- | --
| 47.89834 | 0.02667 | 0.77514 | -- | -- |  |  | 131.6016 | 0.00184 | 0.948 | -- | -- |  | 484.4217 | 0.00187 | 0.87451 | -- | --
| 47.90333 | 0.02666 | 0.7752 | -- | -- |  |  | 131.6166 | 0.00184 | 0.94801 | -- | -- |  | 484.475 | 0.00187 | 0.87454 | -- | --
| 47.90833 | 0.02665 | 0.77525 | -- | -- |  |  | 131.6316 | 0.00183 | 0.94802 | -- | -- |  | 484.53 | 0.00186 | 0.87457 | -- | --
| 47.91334 | 0.02664 | 0.77531 | -- | -- |  |  | 131.6466 | 0.00183 | 0.94803 | -- | -- |  | 484.585 | 0.00185 | 0.8746 | -- | --
| 47.91834 | 0.02664 | 0.77537 | -- | -- |  |  | 131.6616 | 0.00184 | 0.94804 | -- | -- |  | 484.6383 | 0.00185 | 0.87463 | -- | --
| 47.925 | 0.02663 | 0.77543 | -- | -- |  |  | 131.6766 | 0.00184 | 0.94805 | -- | -- |  | 484.6933 | 0.00184 | 0.87466 | -- | --
| 47.93 | 0.02663 | 0.77549 | -- | -- |  |  | 131.6916 | 0.00184 | 0.94806 | -- | -- |  | 484.7484 | 0.00184 | 0.87468 | -- | --
| 47.935 | 0.02662 | 0.77554 | -- | -- |  |  | 131.705 | 0.00184 | 0.94807 | -- | -- |  | 484.8016 | 0.00183 | 0.87471 | -- | --
| 47.94166 | 0.02661 | 0.7756 | -- | -- |  |  | 131.72 | 0.00184 | 0.94808 | -- | -- |  | 484.855 | 0.00183 | 0.87474 | -- | --
| 47.94667 | 0.02661 | 0.77566 | -- | -- |  |  | 131.735 | 0.00184 | 0.94809 | -- | -- |  | 484.91 | 0.00183 | 0.87477 | -- | --
| 47.95166 | 0.0266 | 0.77572 | -- | -- |  |  | 131.75 | 0.00184 | 0.9481 | -- | -- |  | 484.965 | 0.00183 | 0.8748 | -- | --
| 47.95666 | 0.02659 | 0.77578 | -- | -- |  |  | 131.765 | 0.00184 | 0.94811 | -- | -- |  | 485.0183 | 0.00183 | 0.87483 | -- | --
| 47.96166 | 0.02658 | 0.77583 | -- | -- |  |  | 131.78 | 0.00184 | 0.94812 | -- | -- |  | 485.0734 | 0.00183 | 0.87485 | -- | --
| 47.96834 | 0.02657 | 0.77589 | -- | -- |  |  | 131.795 | 0.00184 | 0.94813 | -- | -- |  | 485.1283 | 0.00183 | 0.87488 | -- | --
| 47.97334 | 0.02657 | 0.77595 | -- | -- |  |  | 131.8083 | 0.00184 | 0.94814 | -- | -- |  | 485.1816 | 0.00183 | 0.87491 | -- | --
| 47.97833 | 0.02656 | 0.77601 | -- | -- |  |  | 131.8233 | 0.00184 | 0.94815 | -- | -- |  | 485.235 | 0.00182 | 0.87494 | -- | --
| 47.98334 | 0.02656 | 0.77606 | -- | -- |  |  | 131.8383 | 0.00184 | 0.94816 | -- | -- |  | 485.29 | 0.00183 | 0.87497 | -- | --
| 47.98834 | 0.02655 | 0.77612 | -- | -- |  |  | 131.8533 | 0.00184 | 0.94817 | -- | -- |  | 485.345 | 0.00182 | 0.875 | -- | --
| 47.995 | 0.02653 | 0.77618 | -- | -- |  |  | 131.8683 | 0.00184 | 0.94818 | -- | -- |  | 485.3984 | 0.00182 | 0.87502 | -- | --
| 48 | 0.02652 | 0.77624 | -- | -- |  |  | 131.8816 | 0.00184 | 0.94819 | -- | -- |  | 485.4534 | 0.00182 | 0.87505 | -- | --
| 48.005 | 0.02652 | 0.77629 | -- | -- |  |  | 131.8966 | 0.00184 | 0.9482 | -- | -- |  | 485.5084 | 0.00182 | 0.87508 | -- | --
| 48.01 | 0.02651 | 0.77635 | -- | -- |  |  | 131.9116 | 0.00184 | 0.94821 | -- | -- |  | 485.5616 | 0.00182 | 0.87511 | -- | --
| 48.015 | 0.0265 | 0.77641 | -- | -- |  |  | 131.9266 | 0.00184 | 0.94822 | -- | -- |  | 485.615 | 0.00182 | 0.87514 | -- | --
| 48.02167 | 0.02649 | 0.77647 | -- | -- |  |  | 131.9416 | 0.00184 | 0.94824 | -- | -- |  | 485.67 | 0.00183 | 0.87516 | -- | --
| 48.02667 | 0.02648 | 0.77652 | -- | -- |  |  | 131.9566 | 0.00184 | 0.94825 | -- | -- |  | 485.725 | 0.00183 | 0.87519 | -- | --
| 48.03166 | 0.02648 | 0.77658 | -- | -- |  |  | 131.9716 | 0.00184 | 0.94826 | -- | -- |  | 485.7783 | 0.00184 | 0.87522 | -- | --
| 48.03834 | 0.02647 | 0.77664 | -- | -- |  |  | 131.985 | 0.00184 | 0.94827 | -- | -- |  | 485.8334 | 0.00184 | 0.87525 | -- | --
| 48.04334 | 0.02647 | 0.7767 | -- | -- |  |  | 132 | 0.00184 | 0.94828 | -- | -- |  | 485.8883 | 0.00185 | 0.87528 | -- | --
| 48.04834 | 0.02647 | 0.77675 | -- | -- |  |  | 132.015 | 0.00184 | 0.94829 | -- | -- |  | 485.9416 | 0.00185 | 0.87531 | -- | --
| 48.05333 | 0.02646 | 0.77681 | -- | -- |  |  | 132.03 | 0.00184 | 0.9483 | -- | -- |  | 485.995 | 0.00185 | 0.87534 | -- | --
| 48.05834 | 0.02646 | 0.77687 | -- | -- |  |  | 132.045 | 0.00184 | 0.94831 | -- | -- |  | 486.05 | 0.00185 | 0.87536 | -- | --
| 48.065 | 0.02645 | 0.77693 | -- | -- |  |  | 132.06 | 0.00184 | 0.94832 | -- | -- |  | 486.105 | 0.00185 | 0.87539 | -- | --
| 48.07 | 0.02644 | 0.77698 | -- | -- |  |  | 132.075 | 0.00184 | 0.94833 | -- | -- |  | 486.1583 | 0.00185 | 0.87542 | -- | --
| 48.075 | 0.02643 | 0.77704 | -- | -- |  |  | 132.0883 | 0.00184 | 0.94834 | -- | -- |  | 486.2133 | 0.00185 | 0.87545 | -- | --
| 48.08 | 0.02642 | 0.7771 | -- | -- |  |  | 132.1033 | 0.00184 | 0.94835 | -- | -- |  | 486.2683 | 0.00184 | 0.87548 | -- | --
| 48.085 | 0.02642 | 0.77716 | -- | -- |  |  | 132.1183 | 0.00184 | 0.94836 | -- | -- |  | 486.3217 | 0.00184 | 0.87551 | -- | --
| 48.09167 | 0.02642 | 0.77721 | -- | -- |  |  | 132.1333 | 0.00183 | 0.94837 | -- | -- |  | 486.375 | 0.00184 | 0.87554 | -- | --
| 48.09667 | 0.02642 | 0.77727 | -- | -- |  |  | 132.1483 | 0.00183 | 0.94838 | -- | -- |  | 486.43 | 0.00183 | 0.87556 | -- | --
| 48.10166 | 0.0264 | 0.77733 | -- | -- |  |  | 132.1633 | 0.00183 | 0.94839 | -- | -- |  | 486.485 | 0.00183 | 0.87559 | -- | --
| 48.10666 | 0.02638 | 0.77739 | -- | -- |  |  | 132.1783 | 0.00183 | 0.9484 | -- | -- |  | 486.5383 | 0.00183 | 0.87562 | -- | --
| 48.11166 | 0.02638 | 0.77744 | -- | -- |  |  | 132.1916 | 0.00183 | 0.94841 | -- | -- |  | 486.5934 | 0.00183 | 0.87565 | -- | --
| 48.11833 | 0.02638 | 0.7775 | -- | -- |  |  | 132.2066 | 0.00183 | 0.94842 | -- | -- |  | 486.6484 | 0.00183 | 0.87568 | -- | --
| 48.12334 | 0.02638 | 0.77756 | -- | -- |  |  | 132.2216 | 0.00183 | 0.94843 | -- | -- |  | 486.7017 | 0.00183 | 0.87571 | -- | --
| 48.12833 | 0.02637 | 0.77762 | -- | -- |  |  | 132.2367 | 0.00183 | 0.94844 | -- | -- |  | 486.755 | 0.00182 | 0.87573 | -- | --
| 48.13334 | 0.02636 | 0.77767 | -- | -- |  |  | 132.2516 | 0.00183 | 0.94845 | -- | -- |  | 486.81 | 0.00182 | 0.87576 | -- | --
| 48.13834 | 0.02635 | 0.77773 | -- | -- |  |  | 132.2666 | 0.00183 | 0.94846 | -- | -- |  | 486.865 | 0.00182 | 0.87579 | -- | --
| 48.145 | 0.02633 | 0.77779 | -- | -- |  |  | 132.2816 | 0.00183 | 0.94847 | -- | -- |  | 486.9184 | 0.00182 | 0.87582 | -- | --
| 48.15 | 0.02632 | 0.77784 | -- | -- |  |  | 132.295 | 0.00183 | 0.94848 | -- | -- |  | 486.9734 | 0.00181 | 0.87585 | -- | --
| 48.155 | 0.02631 | 0.7779 | -- | -- |  |  | 132.31 | 0.00183 | 0.94849 | -- | -- |  | 487.0283 | 0.0018 | 0.87587 | -- | --
| 48.16166 | 0.02631 | 0.77796 | -- | -- |  |  | 132.325 | 0.00183 | 0.9485 | -- | -- |  | 487.0816 | 0.0018 | 0.8759 | -- | --
| 48.16667 | 0.0263 | 0.77802 | -- | -- |  |  | 132.34 | 0.00183 | 0.94851 | -- | -- |  | 487.135 | 0.0018 | 0.87593 | -- | --
| 48.17166 | 0.02629 | 0.77807 | -- | -- |  |  | 132.355 | 0.00183 | 0.94852 | -- | -- |  | 487.19 | 0.0018 | 0.87596 | -- | --
| 48.17666 | 0.02628 | 0.77813 | -- | -- |  |  | 132.3683 | 0.00183 | 0.94853 | -- | -- |  | 487.245 | 0.0018 | 0.87598 | -- | --
| 48.18167 | 0.02627 | 0.77819 | -- | -- |  |  | 132.3833 | 0.00182 | 0.94854 | -- | -- |  | 487.2984 | 0.0018 | 0.87601 | -- | --
| 48.18833 | 0.02626 | 0.77824 | -- | -- |  |  | 132.3983 | 0.00182 | 0.94855 | -- | -- |  | 487.3533 | 0.0018 | 0.87604 | -- | --
| 48.19333 | 0.02626 | 0.7783 | -- | -- |  |  | 132.4133 | 0.00182 | 0.94856 | -- | -- |  | 487.4083 | 0.0018 | 0.87607 | -- | --
| 48.19834 | 0.02625 | 0.77836 | -- | -- |  |  | 132.4283 | 0.00182 | 0.94857 | -- | -- |  | 487.4617 | 0.0018 | 0.8761 | -- | --
| 48.20334 | 0.02624 | 0.77841 | -- | -- |  |  | 132.4434 | 0.00182 | 0.94858 | -- | -- |  | 487.515 | 0.0018 | 0.87612 | -- | --
| 48.20833 | 0.02623 | 0.77847 | -- | -- |  |  | 132.4583 | 0.00182 | 0.94859 | -- | -- |  | 487.57 | 0.00179 | 0.87615 | -- | --
| 48.215 | 0.02622 | 0.77853 | -- | -- |  |  | 132.4716 | 0.00182 | 0.9486 | -- | -- |  | 487.625 | 0.00179 | 0.87618 | -- | --
| 48.22 | 0.02621 | 0.77859 | -- | -- |  |  | 132.4867 | 0.00182 | 0.94861 | -- | -- |  | 487.6783 | 0.0018 | 0.87621 | -- | --
| 48.225 | 0.02621 | 0.77864 | -- | -- |  |  | 132.5016 | 0.00182 | 0.94862 | -- | -- |  | 487.7334 | 0.0018 | 0.87624 | -- | --
| 48.23 | 0.0262 | 0.7787 | -- | -- |  |  | 132.5166 | 0.00183 | 0.94863 | -- | -- |  | 487.7883 | 0.0018 | 0.87626 | -- | --
| 48.235 | 0.02619 | 0.77876 | -- | -- |  |  | 132.5316 | 0.00183 | 0.94864 | -- | -- |  | 487.8417 | 0.0018 | 0.87629 | -- | --
| 48.24167 | 0.02618 | 0.77881 | -- | -- |  |  | 132.5466 | 0.00183 | 0.94865 | -- | -- |  | 487.895 | 0.00181 | 0.87632 | -- | --
| 48.24667 | 0.02617 | 0.77887 | -- | -- |  |  | 132.5616 | 0.00182 | 0.94866 | -- | -- |  | 487.95 | 0.0018 | 0.87635 | -- | --
| 48.25166 | 0.02616 | 0.77893 | -- | -- |  |  | 132.575 | 0.00182 | 0.94867 | -- | -- |  | 488.005 | 0.0018 | 0.87637 | -- | --
| 48.25833 | 0.02615 | 0.77898 | -- | -- |  |  | 132.59 | 0.00182 | 0.94868 | -- | -- |  | 488.0583 | 0.0018 | 0.8764 | -- | --
| 48.26334 | 0.02614 | 0.77904 | -- | -- |  |  | 132.605 | 0.00182 | 0.94869 | -- | -- |  | 488.1134 | 0.00181 | 0.87643 | -- | --
| 48.26834 | 0.02614 | 0.7791 | -- | -- |  |  | 132.62 | 0.00182 | 0.9487 | -- | -- |  | 488.1684 | 0.00181 | 0.87646 | -- | --
| 48.27334 | 0.02613 | 0.77915 | -- | -- |  |  | 132.635 | 0.00182 | 0.94871 | -- | -- |  | 488.2217 | 0.0018 | 0.87649 | -- | --
| 48.27834 | 0.02612 | 0.77921 | -- | -- |  |  | 132.65 | 0.00182 | 0.94872 | -- | -- |  | 488.275 | 0.0018 | 0.87651 | -- | --
| 48.285 | 0.02611 | 0.77927 | -- | -- |  |  | 132.665 | 0.00182 | 0.94873 | -- | -- |  | 488.33 | 0.00179 | 0.87654 | -- | --
| 48.29 | 0.0261 | 0.77932 | -- | -- |  |  | 132.6783 | 0.00182 | 0.94874 | -- | -- |  | 488.385 | 0.00179 | 0.87657 | -- | --
| 48.295 | 0.02609 | 0.77938 | -- | -- |  |  | 132.6934 | 0.00182 | 0.94875 | -- | -- |  | 488.4383 | 0.00179 | 0.8766 | -- | --
| 48.3 | 0.02608 | 0.77944 | -- | -- |  |  | 132.7083 | 0.00183 | 0.94877 | -- | -- |  | 488.4934 | 0.00179 | 0.87663 | -- | --
| 48.305 | 0.02607 | 0.77949 | -- | -- |  |  | 132.7233 | 0.00183 | 0.94878 | -- | -- |  | 488.5484 | 0.00178 | 0.87665 | -- | --
| 48.31167 | 0.02607 | 0.77955 | -- | -- |  |  | 132.7383 | 0.00183 | 0.94879 | -- | -- |  | 488.6016 | 0.00177 | 0.87668 | -- | --
| 48.31666 | 0.02606 | 0.77961 | -- | -- |  |  | 132.7533 | 0.00183 | 0.9488 | -- | -- |  | 488.655 | 0.00177 | 0.87671 | -- | --
| 48.32167 | 0.02605 | 0.77966 | -- | -- |  |  | 132.7683 | 0.00183 | 0.94881 | -- | -- |  | 488.71 | 0.00176 | 0.87673 | -- | --
| 48.32666 | 0.02604 | 0.77972 | -- | -- |  |  | 132.7816 | 0.00182 | 0.94882 | -- | -- |  | 488.765 | 0.00176 | 0.87676 | -- | --
| 48.33166 | 0.02603 | 0.77978 | -- | -- |  |  | 132.7966 | 0.00183 | 0.94883 | -- | -- |  | 488.8183 | 0.00176 | 0.87679 | -- | --
| 48.33834 | 0.02602 | 0.77983 | -- | -- |  |  | 132.8116 | 0.00183 | 0.94884 | -- | -- |  | 488.8734 | 0.00176 | 0.87682 | -- | --
| 48.34334 | 0.02601 | 0.77989 | -- | -- |  |  | 132.8266 | 0.00183 | 0.94885 | -- | -- |  | 488.9283 | 0.00176 | 0.87684 | -- | --
| 48.34834 | 0.026 | 0.77995 | -- | -- |  |  | 132.8416 | 0.00182 | 0.94886 | -- | -- |  | 488.9816 | 0.00176 | 0.87687 | -- | --
| 48.355 | 0.02599 | 0.78 | -- | -- |  |  | 132.855 | 0.00182 | 0.94887 | -- | -- |  | 489.035 | 0.00176 | 0.8769 | -- | --
| 48.36 | 0.02599 | 0.78006 | -- | -- |  |  | 132.87 | 0.00183 | 0.94888 | -- | -- |  | 489.09 | 0.00176 | 0.87692 | -- | --
| 48.365 | 0.02598 | 0.78012 | -- | -- |  |  | 132.885 | 0.00183 | 0.94889 | -- | -- |  | 489.145 | 0.00176 | 0.87695 | -- | --
| 48.37 | 0.02598 | 0.78017 | -- | -- |  |  | 132.9 | 0.00183 | 0.9489 | -- | -- |  | 489.1984 | 0.00176 | 0.87698 | -- | --
| 48.375 | 0.02597 | 0.78023 | -- | -- |  |  | 132.915 | 0.00183 | 0.94891 | -- | -- |  | 489.2533 | 0.00176 | 0.87701 | -- | --
| 48.38167 | 0.02595 | 0.78029 | -- | -- |  |  | 132.93 | 0.00183 | 0.94892 | -- | -- |  | 489.3083 | 0.00177 | 0.87703 | -- | --
| 48.38666 | 0.02594 | 0.78034 | -- | -- |  |  | 132.945 | 0.00183 | 0.94893 | -- | -- |  | 489.3617 | 0.00178 | 0.87706 | -- | --
| 48.39166 | 0.02593 | 0.7804 | -- | -- |  |  | 132.9583 | 0.00183 | 0.94894 | -- | -- |  | 489.415 | 0.00179 | 0.87709 | -- | --
| 48.39667 | 0.02593 | 0.78045 | -- | -- |  |  | 132.9733 | 0.00184 | 0.94895 | -- | -- |  | 489.47 | 0.00179 | 0.87712 | -- | --
| 48.40166 | 0.02593 | 0.78051 | -- | -- |  |  | 132.9883 | 0.00183 | 0.94896 | -- | -- |  | 489.525 | 0.0018 | 0.87714 | -- | --
| 48.40833 | 0.02592 | 0.78057 | -- | -- |  |  | 133.0033 | 0.00183 | 0.94897 | -- | -- |  | 489.5783 | 0.0018 | 0.87717 | -- | --
| 48.41334 | 0.02591 | 0.78062 | -- | -- |  |  | 133.0183 | 0.00183 | 0.94898 | -- | -- |  | 489.6334 | 0.0018 | 0.8772 | -- | --
| 48.41834 | 0.0259 | 0.78068 | -- | -- |  |  | 133.0333 | 0.00183 | 0.94899 | -- | -- |  | 489.6883 | 0.00179 | 0.87723 | -- | --
| 48.42334 | 0.02589 | 0.78074 | -- | -- |  |  | 133.0483 | 0.00183 | 0.949 | -- | -- |  | 489.7416 | 0.00179 | 0.87726 | -- | --
| 48.42833 | 0.02588 | 0.78079 | -- | -- |  |  | 133.0616 | 0.00183 | 0.94901 | -- | -- |  | 489.795 | 0.00178 | 0.87728 | -- | --
| 48.435 | 0.02587 | 0.78085 | -- | -- |  |  | 133.0766 | 0.00183 | 0.94902 | -- | -- |  | 489.85 | 0.00178 | 0.87731 | -- | --
| 48.44 | 0.02587 | 0.7809 | -- | -- |  |  | 133.0916 | 0.00182 | 0.94903 | -- | -- |  | 489.905 | 0.00177 | 0.87734 | -- | --
| 48.445 | 0.02586 | 0.78096 | -- | -- |  |  | 133.1066 | 0.00182 | 0.94904 | -- | -- |  | 489.9583 | 0.00177 | 0.87737 | -- | --
| 48.45 | 0.02585 | 0.78102 | -- | -- |  |  | 133.1216 | 0.00182 | 0.94905 | -- | -- |  | 490.0133 | 0.00177 | 0.87739 | -- | --
| 48.455 | 0.02584 | 0.78107 | -- | -- |  |  | 133.1366 | 0.00182 | 0.94906 | -- | -- |  | 490.0683 | 0.00177 | 0.87742 | -- | --
| 48.46166 | 0.02584 | 0.78113 | -- | -- |  |  | 133.1516 | 0.00182 | 0.94907 | -- | -- |  | 490.1216 | 0.00177 | 0.87745 | -- | --
| 48.46667 | 0.02583 | 0.78118 | -- | -- |  |  | 133.165 | 0.00182 | 0.94908 | -- | -- |  | 490.175 | 0.00177 | 0.87747 | -- | --
| 48.47167 | 0.02583 | 0.78124 | -- | -- |  |  | 133.18 | 0.00182 | 0.94909 | -- | -- |  | 490.23 | 0.00177 | 0.8775 | -- | --
| 48.47833 | 0.02581 | 0.7813 | -- | -- |  |  | 133.195 | 0.00182 | 0.9491 | -- | -- |  | 490.285 | 0.00178 | 0.87753 | -- | --
| 48.48334 | 0.0258 | 0.78135 | -- | -- |  |  | 133.21 | 0.00182 | 0.94911 | -- | -- |  | 490.3383 | 0.00178 | 0.87756 | -- | --
| 48.48834 | 0.0258 | 0.78141 | -- | -- |  |  | 133.225 | 0.00182 | 0.94912 | -- | -- |  | 490.3934 | 0.00178 | 0.87758 | -- | --
| 48.49333 | 0.02579 | 0.78146 | -- | -- |  |  | 133.24 | 0.00182 | 0.94913 | -- | -- |  | 490.4484 | 0.00177 | 0.87761 | -- | --
| 48.49834 | 0.02578 | 0.78152 | -- | -- |  |  | 133.255 | 0.00182 | 0.94914 | -- | -- |  | 490.5016 | 0.00177 | 0.87764 | -- | --
| 48.505 | 0.02577 | 0.78158 | -- | -- |  |  | 133.2683 | 0.00182 | 0.94915 | -- | -- |  | 490.555 | 0.00177 | 0.87767 | -- | --
| 48.51 | 0.02576 | 0.78163 | -- | -- |  |  | 133.2833 | 0.00182 | 0.94916 | -- | -- |  | 490.61 | 0.00177 | 0.87769 | -- | --
| 48.515 | 0.02575 | 0.78169 | -- | -- |  |  | 133.2983 | 0.00181 | 0.94917 | -- | -- |  | 490.665 | 0.00178 | 0.87772 | -- | --
| 48.52 | 0.02574 | 0.78174 | -- | -- |  |  | 133.3133 | 0.00182 | 0.94918 | -- | -- |  | 490.7183 | 0.00178 | 0.87775 | -- | --
| 48.525 | 0.02574 | 0.7818 | -- | -- |  |  | 133.3283 | 0.00182 | 0.94919 | -- | -- |  | 490.7734 | 0.00179 | 0.87778 | -- | --
| 48.53166 | 0.02573 | 0.78186 | -- | -- |  |  | 133.3416 | 0.00182 | 0.9492 | -- | -- |  | 490.8283 | 0.00179 | 0.8778 | -- | --
| 48.53666 | 0.02573 | 0.78191 | -- | -- |  |  | 133.3566 | 0.00182 | 0.94921 | -- | -- |  | 490.8816 | 0.00179 | 0.87783 | -- | --
| 48.54167 | 0.02571 | 0.78197 | -- | -- |  |  | 133.3716 | 0.00181 | 0.94922 | -- | -- |  | 490.935 | 0.00179 | 0.87786 | -- | --
| 48.54666 | 0.02571 | 0.78202 | -- | -- |  |  | 133.3866 | 0.00181 | 0.94923 | -- | -- |  | 490.99 | 0.00179 | 0.87789 | -- | --
| 48.55166 | 0.0257 | 0.78208 | -- | -- |  |  | 133.4016 | 0.00181 | 0.94924 | -- | -- |  | 491.045 | 0.00178 | 0.87792 | -- | --
| 48.55834 | 0.02569 | 0.78214 | -- | -- |  |  | 133.4166 | 0.00181 | 0.94925 | -- | -- |  | 491.0984 | 0.00178 | 0.87794 | -- | --
| 48.56333 | 0.02569 | 0.78219 | -- | -- |  |  | 133.4316 | 0.00181 | 0.94926 | -- | -- |  | 491.1534 | 0.00178 | 0.87797 | -- | --
| 48.56833 | 0.02568 | 0.78225 | -- | -- |  |  | 133.445 | 0.00181 | 0.94927 | -- | -- |  | 491.2083 | 0.00178 | 0.878 | -- | --
| 48.575 | 0.02566 | 0.7823 | -- | -- |  |  | 133.46 | 0.00181 | 0.94928 | -- | -- |  | 491.2617 | 0.00179 | 0.87803 | -- | --
| 48.58 | 0.02565 | 0.78236 | -- | -- |  |  | 133.475 | 0.00181 | 0.94929 | -- | -- |  | 491.315 | 0.00178 | 0.87805 | -- | --
| 48.585 | 0.02564 | 0.78241 | -- | -- |  |  | 133.49 | 0.00181 | 0.9493 | -- | -- |  | 491.37 | 0.00178 | 0.87808 | -- | --
| 48.59 | 0.02563 | 0.78247 | -- | -- |  |  | 133.505 | 0.00181 | 0.94931 | -- | -- |  | 491.425 | 0.00179 | 0.87811 | -- | --
| 48.595 | 0.02562 | 0.78253 | -- | -- |  |  | 133.52 | 0.00181 | 0.94932 | -- | -- |  | 491.4783 | 0.00179 | 0.87814 | -- | --
| 48.60166 | 0.02561 | 0.78258 | -- | -- |  |  | 133.535 | 0.00181 | 0.94933 | -- | -- |  | 491.5334 | 0.0018 | 0.87816 | -- | --
| 48.60666 | 0.02561 | 0.78264 | -- | -- |  |  | 133.5483 | 0.00181 | 0.94934 | -- | -- |  | 491.5883 | 0.00181 | 0.87819 | -- | --
| 48.61166 | 0.0256 | 0.78269 | -- | -- |  |  | 133.5633 | 0.00181 | 0.94935 | -- | -- |  | 491.6416 | 0.00181 | 0.87822 | -- | --
| 48.61666 | 0.02559 | 0.78275 | -- | -- |  |  | 133.5783 | 0.00181 | 0.94936 | -- | -- |  | 491.695 | 0.00182 | 0.87825 | -- | --
| 48.62167 | 0.02558 | 0.7828 | -- | -- |  |  | 133.5933 | 0.00181 | 0.94937 | -- | -- |  | 491.75 | 0.00182 | 0.87828 | -- | --
| 48.62833 | 0.02557 | 0.78286 | -- | -- |  |  | 133.6083 | 0.00181 | 0.94938 | -- | -- |  | 491.805 | 0.00183 | 0.8783 | -- | --
| 48.63334 | 0.02557 | 0.78291 | -- | -- |  |  | 133.6233 | 0.00181 | 0.94939 | -- | -- |  | 491.8584 | 0.00183 | 0.87833 | -- | --
| 48.63834 | 0.02556 | 0.78297 | -- | -- |  |  | 133.6383 | 0.00181 | 0.9494 | -- | -- |  | 491.9133 | 0.00183 | 0.87836 | -- | --
| 48.64334 | 0.02556 | 0.78303 | -- | -- |  |  | 133.6516 | 0.00181 | 0.94941 | -- | -- |  | 491.9683 | 0.00184 | 0.87839 | -- | --
| 48.64834 | 0.02555 | 0.78308 | -- | -- |  |  | 133.6666 | 0.00181 | 0.94942 | -- | -- |  | 492.0216 | 0.00184 | 0.87842 | -- | --
| 48.655 | 0.02555 | 0.78314 | -- | -- |  |  | 133.6816 | 0.00181 | 0.94943 | -- | -- |  | 492.075 | 0.00184 | 0.87845 | -- | --
| 48.66 | 0.02553 | 0.78319 | -- | -- |  |  | 133.6966 | 0.00181 | 0.94944 | -- | -- |  | 492.13 | 0.00185 | 0.87848 | -- | --
| 48.665 | 0.02552 | 0.78325 | -- | -- |  |  | 133.7116 | 0.00181 | 0.94945 | -- | -- |  | 492.185 | 0.00184 | 0.8785 | -- | --
| 48.67166 | 0.02551 | 0.7833 | -- | -- |  |  | 133.7266 | 0.00181 | 0.94946 | -- | -- |  | 492.2383 | 0.00184 | 0.87853 | -- | --
| 48.67666 | 0.02551 | 0.78336 | -- | -- |  |  | 133.7416 | 0.00181 | 0.94947 | -- | -- |  | 492.2933 | 0.00184 | 0.87856 | -- | --
| 48.68167 | 0.0255 | 0.78341 | -- | -- |  |  | 133.755 | 0.00181 | 0.94948 | -- | -- |  | 492.3484 | 0.00185 | 0.87859 | -- | --
| 48.68667 | 0.0255 | 0.78347 | -- | -- |  |  | 133.77 | 0.00181 | 0.94949 | -- | -- |  | 492.4016 | 0.00185 | 0.87862 | -- | --
| 48.69166 | 0.02548 | 0.78352 | -- | -- |  |  | 133.785 | 0.00181 | 0.9495 | -- | -- |  | 492.455 | 0.00185 | 0.87865 | -- | --
| 48.69834 | 0.02547 | 0.78358 | -- | -- |  |  | 133.8 | 0.00181 | 0.94951 | -- | -- |  | 492.51 | 0.00185 | 0.87868 | -- | --
| 48.70334 | 0.02547 | 0.78364 | -- | -- |  |  | 133.815 | 0.00181 | 0.94952 | -- | -- |  | 492.565 | 0.00185 | 0.8787 | -- | --
| 48.70833 | 0.02547 | 0.78369 | -- | -- |  |  | 133.8283 | 0.00181 | 0.94953 | -- | -- |  | 492.6183 | 0.00185 | 0.87873 | -- | --
| 48.71334 | 0.02546 | 0.78375 | -- | -- |  |  | 133.8433 | 0.00181 | 0.94955 | -- | -- |  | 492.6734 | 0.00185 | 0.87876 | -- | --
| 48.71834 | 0.02545 | 0.7838 | -- | -- |  |  | 133.8583 | 0.00181 | 0.94956 | -- | -- |  | 492.7283 | 0.00185 | 0.87879 | -- | --
| 48.725 | 0.02544 | 0.78386 | -- | -- |  |  | 133.8733 | 0.00181 | 0.94957 | -- | -- |  | 492.7817 | 0.00184 | 0.87882 | -- | --
| 48.73 | 0.02543 | 0.78391 | -- | -- |  |  | 133.8883 | 0.00181 | 0.94958 | -- | -- |  | 492.835 | 0.00183 | 0.87885 | -- | --
| 48.735 | 0.02542 | 0.78397 | -- | -- |  |  | 133.9033 | 0.00181 | 0.94959 | -- | -- |  | 492.89 | 0.00183 | 0.87887 | -- | --
| 48.74 | 0.02541 | 0.78402 | -- | -- |  |  | 133.9183 | 0.00181 | 0.9496 | -- | -- |  | 492.945 | 0.00182 | 0.8789 | -- | --
| 48.745 | 0.0254 | 0.78408 | -- | -- |  |  | 133.9316 | 0.00181 | 0.94961 | -- | -- |  | 492.9984 | 0.00182 | 0.87893 | -- | --
| 48.75166 | 0.0254 | 0.78413 | -- | -- |  |  | 133.9466 | 0.00181 | 0.94962 | -- | -- |  | 493.0533 | 0.00182 | 0.87896 | -- | --
| 48.75667 | 0.02539 | 0.78419 | -- | -- |  |  | 133.9616 | 0.00181 | 0.94963 | -- | -- |  | 493.1084 | 0.00181 | 0.87899 | -- | --
| 48.76166 | 0.02539 | 0.78424 | -- | -- |  |  | 133.9766 | 0.00181 | 0.94964 | -- | -- |  | 493.1617 | 0.00181 | 0.87901 | -- | --
| 48.76666 | 0.02538 | 0.7843 | -- | -- |  |  | 133.9916 | 0.00181 | 0.94965 | -- | -- |  | 493.215 | 0.0018 | 0.87904 | -- | --
| 48.77167 | 0.02537 | 0.78435 | -- | -- |  |  | 134.0066 | 0.00181 | 0.94966 | -- | -- |  | 493.27 | 0.0018 | 0.87907 | -- | --
| 48.77834 | 0.02535 | 0.78441 | -- | -- |  |  | 134.0216 | 0.00181 | 0.94967 | -- | -- |  | 493.325 | 0.0018 | 0.8791 | -- | --
| 48.78333 | 0.02534 | 0.78446 | -- | -- |  |  | 134.035 | 0.00181 | 0.94968 | -- | -- |  | 493.3783 | 0.00179 | 0.87913 | -- | --
| 48.78834 | 0.02534 | 0.78452 | -- | -- |  |  | 134.05 | 0.0018 | 0.94969 | -- | -- |  | 493.4333 | 0.00179 | 0.87915 | -- | --
| 48.795 | 0.02533 | 0.78457 | -- | -- |  |  | 134.065 | 0.0018 | 0.9497 | -- | -- |  | 493.4883 | 0.00178 | 0.87918 | -- | --
| 48.8 | 0.02533 | 0.78463 | -- | -- |  |  | 134.08 | 0.0018 | 0.94971 | -- | -- |  | 493.5416 | 0.00177 | 0.87921 | -- | --
| 48.805 | 0.02532 | 0.78468 | -- | -- |  |  | 134.095 | 0.0018 | 0.94972 | -- | -- |  | 493.595 | 0.00177 | 0.87924 | -- | --
| 48.81 | 0.02532 | 0.78474 | -- | -- |  |  | 134.11 | 0.0018 | 0.94973 | -- | -- |  | 493.65 | 0.00176 | 0.87926 | -- | --
| 48.815 | 0.02531 | 0.78479 | -- | -- |  |  | 134.125 | 0.00179 | 0.94974 | -- | -- |  | 493.705 | 0.00175 | 0.87929 | -- | --
| 48.82167 | 0.0253 | 0.78485 | -- | -- |  |  | 134.1383 | 0.00179 | 0.94975 | -- | -- |  | 493.7584 | 0.00175 | 0.87932 | -- | --
| 48.82666 | 0.02529 | 0.7849 | -- | -- |  |  | 134.1533 | 0.00179 | 0.94976 | -- | -- |  | 493.8133 | 0.00176 | 0.87934 | -- | --
| 48.83166 | 0.02528 | 0.78496 | -- | -- |  |  | 134.1683 | 0.00179 | 0.94977 | -- | -- |  | 493.8683 | 0.00175 | 0.87937 | -- | --
| 48.83666 | 0.02528 | 0.78501 | -- | -- |  |  | 134.1833 | 0.00179 | 0.94978 | -- | -- |  | 493.9217 | 0.00175 | 0.8794 | -- | --
| 48.84167 | 0.02527 | 0.78507 | -- | -- |  |  | 134.1983 | 0.00179 | 0.94979 | -- | -- |  | 493.975 | 0.00175 | 0.87943 | -- | --
| 48.84834 | 0.02525 | 0.78512 | -- | -- |  |  | 134.2133 | 0.00179 | 0.9498 | -- | -- |  | 494.03 | 0.00175 | 0.87945 | -- | --
| 48.85333 | 0.02524 | 0.78518 | -- | -- |  |  | 134.2283 | 0.00179 | 0.94981 | -- | -- |  | 494.085 | 0.00174 | 0.87948 | -- | --
| 48.85834 | 0.02524 | 0.78523 | -- | -- |  |  | 134.2416 | 0.00179 | 0.94982 | -- | -- |  | 494.1383 | 0.00174 | 0.87951 | -- | --
| 48.86334 | 0.02523 | 0.78529 | -- | -- |  |  | 134.2566 | 0.00179 | 0.94983 | -- | -- |  | 494.1933 | 0.00173 | 0.87953 | -- | --
| 48.86833 | 0.02523 | 0.78534 | -- | -- |  |  | 134.2716 | 0.00179 | 0.94984 | -- | -- |  | 494.2484 | 0.00173 | 0.87956 | -- | --
| 48.875 | 0.02522 | 0.7854 | -- | -- |  |  | 134.2866 | 0.00179 | 0.94985 | -- | -- |  | 494.3016 | 0.00172 | 0.87959 | -- | --
| 48.88 | 0.02521 | 0.78545 | -- | -- |  |  | 134.3016 | 0.00179 | 0.94986 | -- | -- |  | 494.355 | 0.00171 | 0.87961 | -- | --
| 48.885 | 0.02521 | 0.78551 | -- | -- |  |  | 134.315 | 0.00179 | 0.94987 | -- | -- |  | 494.41 | 0.00171 | 0.87964 | -- | --
| 48.89166 | 0.0252 | 0.78556 | -- | -- |  |  | 134.33 | 0.00179 | 0.94988 | -- | -- |  | 494.465 | 0.00171 | 0.87967 | -- | --
| 48.89667 | 0.0252 | 0.78562 | -- | -- |  |  | 134.345 | 0.00179 | 0.94989 | -- | -- |  | 494.5183 | 0.00171 | 0.87969 | -- | --
| 48.90166 | 0.02519 | 0.78567 | -- | -- |  |  | 134.36 | 0.00179 | 0.9499 | -- | -- |  | 494.5734 | 0.00171 | 0.87972 | -- | --
| 48.90666 | 0.02519 | 0.78573 | -- | -- |  |  | 134.375 | 0.00179 | 0.94991 | -- | -- |  | 494.6283 | 0.0017 | 0.87975 | -- | --
| 48.91166 | 0.02518 | 0.78578 | -- | -- |  |  | 134.39 | 0.00179 | 0.94992 | -- | -- |  | 494.6816 | 0.0017 | 0.87977 | -- | --
| 48.91834 | 0.02518 | 0.78583 | -- | -- |  |  | 134.405 | 0.00179 | 0.94993 | -- | -- |  | 494.735 | 0.00171 | 0.8798 | -- | --
| 48.92334 | 0.02517 | 0.78589 | -- | -- |  |  | 134.4183 | 0.00179 | 0.94994 | -- | -- |  | 494.79 | 0.00171 | 0.87982 | -- | --
| 48.92833 | 0.02516 | 0.78594 | -- | -- |  |  | 134.4333 | 0.0018 | 0.94995 | -- | -- |  | 494.845 | 0.00172 | 0.87985 | -- | --
| 48.93334 | 0.02515 | 0.786 | -- | -- |  |  | 134.4483 | 0.0018 | 0.94996 | -- | -- |  | 494.8984 | 0.00172 | 0.87988 | -- | --
| 48.93833 | 0.02514 | 0.78605 | -- | -- |  |  | 134.4633 | 0.0018 | 0.94997 | -- | -- |  | 494.9534 | 0.00171 | 0.8799 | -- | --
| 48.945 | 0.02514 | 0.78611 | -- | -- |  |  | 134.4783 | 0.0018 | 0.94998 | -- | -- |  | 495.0084 | 0.00171 | 0.87993 | -- | --
| 48.95 | 0.02513 | 0.78616 | -- | -- |  |  | 134.4933 | 0.0018 | 0.94999 | -- | -- |  | 495.0616 | 0.00171 | 0.87996 | -- | --
| 48.955 | 0.02513 | 0.78622 | -- | -- |  |  | 134.5083 | 0.00181 | 0.95 | -- | -- |  | 495.115 | 0.00171 | 0.87998 | -- | --
| 48.96 | 0.02512 | 0.78627 | -- | -- |  |  | 134.5216 | 0.00181 | 0.95001 | -- | -- |  | 495.17 | 0.0017 | 0.88001 | -- | --
| 48.965 | 0.02512 | 0.78633 | -- | -- |  |  | 134.5366 | 0.0018 | 0.95002 | -- | -- |  | 495.225 | 0.0017 | 0.88004 | -- | --
| 48.97167 | 0.02511 | 0.78638 | -- | -- |  |  | 134.5516 | 0.00181 | 0.95003 | -- | -- |  | 495.2783 | 0.00169 | 0.88006 | -- | --
| 48.97666 | 0.0251 | 0.78644 | -- | -- |  |  | 134.5666 | 0.00181 | 0.95004 | -- | -- |  | 495.3334 | 0.00169 | 0.88009 | -- | --
| 48.98166 | 0.02509 | 0.78649 | -- | -- |  |  | 134.5816 | 0.00181 | 0.95005 | -- | -- |  | 495.3883 | 0.00169 | 0.88012 | -- | --
| 48.98834 | 0.02508 | 0.78654 | -- | -- |  |  | 134.5966 | 0.00181 | 0.95006 | -- | -- |  | 495.4416 | 0.00169 | 0.88014 | -- | --
| 48.99333 | 0.02508 | 0.7866 | -- | -- |  |  | 134.6116 | 0.00181 | 0.95007 | -- | -- |  | 495.495 | 0.00169 | 0.88017 | -- | --
| 48.99834 | 0.02507 | 0.78665 | -- | -- |  |  | 134.625 | 0.00181 | 0.95008 | -- | -- |  | 495.55 | 0.00169 | 0.88019 | -- | --
| 49.00333 | 0.02506 | 0.78671 | -- | -- |  |  | 134.64 | 0.0018 | 0.95009 | -- | -- |  | 495.605 | 0.00168 | 0.88022 | -- | --
| 49.00833 | 0.02506 | 0.78676 | -- | -- |  |  | 134.655 | 0.0018 | 0.9501 | -- | -- |  | 495.6583 | 0.00168 | 0.88025 | -- | --
| 49.015 | 0.02505 | 0.78682 | -- | -- |  |  | 134.67 | 0.0018 | 0.95011 | -- | -- |  | 495.7133 | 0.00167 | 0.88027 | -- | --
| 49.02 | 0.02505 | 0.78687 | -- | -- |  |  | 134.685 | 0.0018 | 0.95012 | -- | -- |  | 495.7683 | 0.00167 | 0.8803 | -- | --
| 49.025 | 0.02503 | 0.78693 | -- | -- |  |  | 134.7 | 0.00179 | 0.95013 | -- | -- |  | 495.8217 | 0.00166 | 0.88032 | -- | --
| 49.03 | 0.02503 | 0.78698 | -- | -- |  |  | 134.715 | 0.0018 | 0.95014 | -- | -- |  | 495.875 | 0.00165 | 0.88035 | -- | --
| 49.035 | 0.02502 | 0.78703 | -- | -- |  |  | 134.7283 | 0.00179 | 0.95015 | -- | -- |  | 495.93 | 0.00165 | 0.88037 | -- | --
| 49.04167 | 0.02502 | 0.78709 | -- | -- |  |  | 134.7433 | 0.0018 | 0.95016 | -- | -- |  | 495.985 | 0.00165 | 0.8804 | -- | --
| 49.04666 | 0.02502 | 0.78714 | -- | -- |  |  | 134.7583 | 0.00179 | 0.95017 | -- | -- |  | 496.0383 | 0.00165 | 0.88042 | -- | --
| 49.05166 | 0.02501 | 0.7872 | -- | -- |  |  | 134.7733 | 0.0018 | 0.95018 | -- | -- |  | 496.0933 | 0.00165 | 0.88045 | -- | --
| 49.05667 | 0.025 | 0.78725 | -- | -- |  |  | 134.7883 | 0.00179 | 0.95019 | -- | -- |  | 496.1482 | 0.00164 | 0.88048 | -- | --
| 49.06167 | 0.02499 | 0.78731 | -- | -- |  |  | 134.8016 | 0.00179 | 0.9502 | -- | -- |  | 496.2016 | 0.00164 | 0.8805 | -- | --
| 49.06833 | 0.02498 | 0.78736 | -- | -- |  |  | 134.8166 | 0.00179 | 0.95021 | -- | -- |  | 496.255 | 0.00164 | 0.88053 | -- | --
| 49.07334 | 0.02498 | 0.78741 | -- | -- |  |  | 134.8316 | 0.00179 | 0.95022 | -- | -- |  | 496.31 | 0.00163 | 0.88055 | -- | --
| 49.07834 | 0.02498 | 0.78747 | -- | -- |  |  | 134.8466 | 0.0018 | 0.95023 | -- | -- |  | 496.365 | 0.00162 | 0.88058 | -- | --
| 49.08333 | 0.02497 | 0.78752 | -- | -- |  |  | 134.8616 | 0.0018 | 0.95024 | -- | -- |  | 496.4184 | 0.00162 | 0.8806 | -- | --
| 49.08834 | 0.02497 | 0.78758 | -- | -- |  |  | 134.8766 | 0.0018 | 0.95025 | -- | -- |  | 496.4732 | 0.00162 | 0.88063 | -- | --
| 49.095 | 0.02496 | 0.78763 | -- | -- |  |  | 134.8916 | 0.00179 | 0.95026 | -- | -- |  | 496.5283 | 0.00162 | 0.88065 | -- | --
| 49.1 | 0.02496 | 0.78769 | -- | -- |  |  | 134.905 | 0.00179 | 0.95027 | -- | -- |  | 496.5816 | 0.00162 | 0.88068 | -- | --
| 49.105 | 0.02495 | 0.78774 | -- | -- |  |  | 134.92 | 0.00179 | 0.95028 | -- | -- |  | 496.635 | 0.00162 | 0.8807 | -- | --
| 49.11166 | 0.02494 | 0.78779 | -- | -- |  |  | 134.935 | 0.00179 | 0.95029 | -- | -- |  | 496.69 | 0.00162 | 0.88073 | -- | --
| 49.11666 | 0.02494 | 0.78785 | -- | -- |  |  | 134.95 | 0.00179 | 0.9503 | -- | -- |  | 496.745 | 0.00162 | 0.88075 | -- | --
| 49.12167 | 0.02493 | 0.7879 | -- | -- |  |  | 134.965 | 0.00179 | 0.95031 | -- | -- |  | 496.7983 | 0.00161 | 0.88078 | -- | --
| 49.12666 | 0.02493 | 0.78796 | -- | -- |  |  | 134.98 | 0.00179 | 0.95032 | -- | -- |  | 496.8533 | 0.00161 | 0.8808 | -- | --
| 49.13167 | 0.02492 | 0.78801 | -- | -- |  |  | 134.995 | 0.00179 | 0.95033 | -- | -- |  | 496.9083 | 0.00162 | 0.88083 | -- | --
| 49.13834 | 0.0249 | 0.78806 | -- | -- |  |  | 135.0083 | 0.00179 | 0.95034 | -- | -- |  | 496.9616 | 0.00162 | 0.88085 | -- | --
| 49.14334 | 0.0249 | 0.78812 | -- | -- |  |  | 135.0233 | 0.00179 | 0.95035 | -- | -- |  | 497.015 | 0.00162 | 0.88088 | -- | --
| 49.14834 | 0.0249 | 0.78817 | -- | -- |  |  | 135.0383 | 0.00179 | 0.95036 | -- | -- |  | 497.07 | 0.00162 | 0.8809 | -- | --
| 49.15333 | 0.02489 | 0.78823 | -- | -- |  |  | 135.0533 | 0.00179 | 0.95037 | -- | -- |  | 497.125 | 0.00162 | 0.88093 | -- | --
| 49.15833 | 0.02488 | 0.78828 | -- | -- |  |  | 135.0683 | 0.00178 | 0.95038 | -- | -- |  | 497.1783 | 0.00162 | 0.88095 | -- | --
| 49.165 | 0.02487 | 0.78833 | -- | -- |  |  | 135.0833 | 0.00178 | 0.95039 | -- | -- |  | 497.2333 | 0.00163 | 0.88098 | -- | --
| 49.17 | 0.02487 | 0.78839 | -- | -- |  |  | 135.0983 | 0.00178 | 0.9504 | -- | -- |  | 497.2883 | 0.00163 | 0.881 | -- | --
| 49.175 | 0.02486 | 0.78844 | -- | -- |  |  | 135.1116 | 0.00178 | 0.95041 | -- | -- |  | 497.3416 | 0.00164 | 0.88103 | -- | --
| 49.18 | 0.02485 | 0.7885 | -- | -- |  |  | 135.1266 | 0.00178 | 0.95042 | -- | -- |  | 497.395 | 0.00164 | 0.88105 | -- | --
| 49.185 | 0.02484 | 0.78855 | -- | -- |  |  | 135.1416 | 0.00178 | 0.95043 | -- | -- |  | 497.45 | 0.00165 | 0.88108 | -- | --
| 49.19166 | 0.02483 | 0.7886 | -- | -- |  |  | 135.1566 | 0.00178 | 0.95044 | -- | -- |  | 497.505 | 0.00165 | 0.8811 | -- | --
| 49.19667 | 0.02483 | 0.78866 | -- | -- |  |  | 135.1716 | 0.00178 | 0.95045 | -- | -- |  | 497.5583 | 0.00166 | 0.88113 | -- | --
| 49.20166 | 0.02483 | 0.78871 | -- | -- |  |  | 135.1866 | 0.00178 | 0.95046 | -- | -- |  | 497.6133 | 0.00166 | 0.88116 | -- | --
| 49.20833 | 0.02483 | 0.78877 | -- | -- |  |  | 135.2016 | 0.00178 | 0.95047 | -- | -- |  | 497.6684 | 0.00166 | 0.88118 | -- | --
| 49.21334 | 0.02481 | 0.78882 | -- | -- |  |  | 135.215 | 0.00177 | 0.95048 | -- | -- |  | 497.7216 | 0.00165 | 0.88121 | -- | --
| 49.21834 | 0.0248 | 0.78887 | -- | -- |  |  | 135.23 | 0.00177 | 0.95049 | -- | -- |  | 497.775 | 0.00166 | 0.88123 | -- | --
| 49.22334 | 0.02479 | 0.78893 | -- | -- |  |  | 135.245 | 0.00177 | 0.9505 | -- | -- |  | 497.83 | 0.00166 | 0.88126 | -- | --
| 49.22833 | 0.02479 | 0.78898 | -- | -- |  |  | 135.26 | 0.00177 | 0.9505 | -- | -- |  | 497.885 | 0.00166 | 0.88128 | -- | --
| 49.235 | 0.02478 | 0.78904 | -- | -- |  |  | 135.275 | 0.00177 | 0.95051 | -- | -- |  | 497.9383 | 0.00166 | 0.88131 | -- | --
| 49.24 | 0.02478 | 0.78909 | -- | -- |  |  | 135.2883 | 0.00177 | 0.95052 | -- | -- |  | 497.9933 | 0.00166 | 0.88134 | -- | --
| 49.245 | 0.02477 | 0.78914 | -- | -- |  |  | 135.3033 | 0.00177 | 0.95053 | -- | -- |  | 498.0483 | 0.00167 | 0.88136 | -- | --
| 49.25 | 0.02477 | 0.7892 | -- | -- |  |  | 135.3183 | 0.00177 | 0.95054 | -- | -- |  | 498.1016 | 0.00167 | 0.88139 | -- | --
| 49.255 | 0.02476 | 0.78925 | -- | -- |  |  | 135.3333 | 0.00177 | 0.95055 | -- | -- |  | 498.155 | 0.00167 | 0.88141 | -- | --
| 49.26166 | 0.02475 | 0.7893 | -- | -- |  |  | 135.3483 | 0.00177 | 0.95056 | -- | -- |  | 498.21 | 0.00167 | 0.88144 | -- | --
| 49.26666 | 0.02474 | 0.78936 | -- | -- |  |  | 135.3633 | 0.00177 | 0.95057 | -- | -- |  | 498.265 | 0.00167 | 0.88146 | -- | --
| 49.27167 | 0.02474 | 0.78941 | -- | -- |  |  | 135.3783 | 0.00177 | 0.95058 | -- | -- |  | 498.3183 | 0.00168 | 0.88149 | -- | --
| 49.27667 | 0.02474 | 0.78947 | -- | -- |  |  | 135.3916 | 0.00177 | 0.95059 | -- | -- |  | 498.3732 | 0.00167 | 0.88152 | -- | --
| 49.28166 | 0.02474 | 0.78952 | -- | -- |  |  | 135.4066 | 0.00177 | 0.9506 | -- | -- |  | 498.4283 | 0.00167 | 0.88154 | -- | --
| 49.28834 | 0.02473 | 0.78957 | -- | -- |  |  | 135.4216 | 0.00177 | 0.95061 | -- | -- |  | 498.4816 | 0.00166 | 0.88157 | -- | --
| 49.29334 | 0.02472 | 0.78963 | -- | -- |  |  | 135.4366 | 0.00177 | 0.95062 | -- | -- |  | 498.535 | 0.00166 | 0.88159 | -- | --
| 49.29834 | 0.02471 | 0.78968 | -- | -- |  |  | 135.4516 | 0.00177 | 0.95063 | -- | -- |  | 498.59 | 0.00166 | 0.88162 | -- | --
| 49.305 | 0.02471 | 0.78973 | -- | -- |  |  | 135.4666 | 0.00178 | 0.95064 | -- | -- |  | 498.645 | 0.00166 | 0.88164 | -- | --
| 49.31 | 0.02471 | 0.78979 | -- | -- |  |  | 135.4816 | 0.00178 | 0.95065 | -- | -- |  | 498.6983 | 0.00166 | 0.88167 | -- | --
| 49.315 | 0.0247 | 0.78984 | -- | -- |  |  | 135.495 | 0.00178 | 0.95066 | -- | -- |  | 498.7533 | 0.00166 | 0.8817 | -- | --
| 49.32 | 0.02469 | 0.7899 | -- | -- |  |  | 135.51 | 0.00178 | 0.95067 | -- | -- |  | 498.8083 | 0.00165 | 0.88172 | -- | --
| 49.325 | 0.02468 | 0.78995 | -- | -- |  |  | 135.525 | 0.00178 | 0.95068 | -- | -- |  | 498.8616 | 0.00165 | 0.88175 | -- | --
| 49.33166 | 0.02467 | 0.79 | -- | -- |  |  | 135.54 | 0.00178 | 0.95069 | -- | -- |  | 498.915 | 0.00165 | 0.88177 | -- | --
| 49.33666 | 0.02466 | 0.79006 | -- | -- |  |  | 135.555 | 0.00178 | 0.9507 | -- | -- |  | 498.97 | 0.00165 | 0.8818 | -- | --
| 49.34167 | 0.02466 | 0.79011 | -- | -- |  |  | 135.57 | 0.00178 | 0.95071 | -- | -- |  | 499.025 | 0.00165 | 0.88182 | -- | --
| 49.34667 | 0.02465 | 0.79016 | -- | -- |  |  | 135.585 | 0.00178 | 0.95072 | -- | -- |  | 499.0783 | 0.00165 | 0.88185 | -- | --
| 49.35166 | 0.02464 | 0.79022 | -- | -- |  |  | 135.5983 | 0.00178 | 0.95073 | -- | -- |  | 499.1333 | 0.00165 | 0.88187 | -- | --
| 49.35834 | 0.02463 | 0.79027 | -- | -- |  |  | 135.6133 | 0.00178 | 0.95074 | -- | -- |  | 499.1883 | 0.00165 | 0.8819 | -- | --
| 49.36334 | 0.02463 | 0.79032 | -- | -- |  |  | 135.6283 | 0.00178 | 0.95075 | -- | -- |  | 499.2416 | 0.00165 | 0.88193 | -- | --
| 49.36833 | 0.02462 | 0.79038 | -- | -- |  |  | 135.6433 | 0.00178 | 0.95076 | -- | -- |  | 499.295 | 0.00165 | 0.88195 | -- | --
| 49.37334 | 0.02462 | 0.79043 | -- | -- |  |  | 135.6583 | 0.00178 | 0.95077 | -- | -- |  | 499.35 | 0.00165 | 0.88198 | -- | --
| 49.37833 | 0.02461 | 0.79048 | -- | -- |  |  | 135.6733 | 0.00179 | 0.95078 | -- | -- |  | 499.405 | 0.00165 | 0.882 | -- | --
| 49.385 | 0.0246 | 0.79054 | -- | -- |  |  | 135.6883 | 0.00179 | 0.95079 | -- | -- |  | 499.4583 | 0.00165 | 0.88203 | -- | --
| 49.39 | 0.02459 | 0.79059 | -- | -- |  |  | 135.7016 | 0.00179 | 0.9508 | -- | -- |  | 499.5133 | 0.00166 | 0.88205 | -- | --
| 49.395 | 0.02458 | 0.79064 | -- | -- |  |  | 135.7166 | 0.00179 | 0.95081 | -- | -- |  | 499.5683 | 0.00166 | 0.88208 | -- | --
| 49.4 | 0.02458 | 0.7907 | -- | -- |  |  | 135.7316 | 0.00179 | 0.95082 | -- | -- |  | 499.6216 | 0.00166 | 0.8821 | -- | --
| 49.405 | 0.02458 | 0.79075 | -- | -- |  |  | 135.7466 | 0.00179 | 0.95083 | -- | -- |  | 499.675 | 0.00167 | 0.88213 | -- | --
| 49.41166 | 0.02456 | 0.7908 | -- | -- |  |  | 135.7616 | 0.00179 | 0.95084 | -- | -- |  | 499.73 | 0.00167 | 0.88216 | -- | --
| 49.41667 | 0.02456 | 0.79086 | -- | -- |  |  | 135.775 | 0.00179 | 0.95085 | -- | -- |  | 499.785 | 0.00166 | 0.88218 | -- | --
| 49.42166 | 0.02455 | 0.79091 | -- | -- |  |  | 135.79 | 0.00179 | 0.95086 | -- | -- |  | 499.8383 | 0.00166 | 0.88221 | -- | --
| 49.42833 | 0.02454 | 0.79096 | -- | -- |  |  | 135.805 | 0.00179 | 0.95087 | -- | -- |  | 499.8933 | 0.00166 | 0.88223 | -- | --
| 49.43334 | 0.02454 | 0.79102 | -- | -- |  |  | 135.82 | 0.00179 | 0.95088 | -- | -- |  | 499.9483 | 0.00166 | 0.88226 | -- | --
| 49.43833 | 0.02453 | 0.79107 | -- | -- |  |  | 135.835 | 0.00179 | 0.95089 | -- | -- |  | 500.0016 | 0.00166 | 0.88229 | -- | --
| 49.44333 | 0.02452 | 0.79112 | -- | -- |  |  | 135.85 | 0.00179 | 0.9509 | -- | -- |  | 500.055 | 0.00166 | 0.88231 | -- | --
| 49.44834 | 0.02452 | 0.79118 | -- | -- |  |  | 135.865 | 0.00179 | 0.95091 | -- | -- |  | 500.11 | 0.00166 | 0.88234 | -- | --
| 49.455 | 0.02451 | 0.79123 | -- | -- |  |  | 135.8783 | 0.00179 | 0.95092 | -- | -- |  | 500.165 | 0.00165 | 0.88236 | -- | --
| 49.46 | 0.0245 | 0.79128 | -- | -- |  |  | 135.8933 | 0.00179 | 0.95093 | -- | -- |  | 500.2183 | 0.00165 | 0.88239 | -- | --
| 49.465 | 0.0245 | 0.79134 | -- | -- |  |  | 135.9083 | 0.00179 | 0.95094 | -- | -- |  | 500.2734 | 0.00165 | 0.88241 | -- | --
| 49.47 | 0.02449 | 0.79139 | -- | -- |  |  | 135.9233 | 0.00179 | 0.95095 | -- | -- |  | 500.3283 | 0.00165 | 0.88244 | -- | --
| 49.475 | 0.02449 | 0.79144 | -- | -- |  |  | 135.9383 | 0.00179 | 0.95096 | -- | -- |  | 500.3816 | 0.00165 | 0.88246 | -- | --
| 49.48166 | 0.02448 | 0.7915 | -- | -- |  |  | 135.9533 | 0.0018 | 0.95097 | -- | -- |  | 500.435 | 0.00165 | 0.88249 | -- | --
| 49.48666 | 0.02447 | 0.79155 | -- | -- |  |  | 135.9683 | 0.0018 | 0.95098 | -- | -- |  | 500.49 | 0.00165 | 0.88251 | -- | --
| 49.49167 | 0.02447 | 0.7916 | -- | -- |  |  | 135.9816 | 0.00179 | 0.95099 | -- | -- |  | 500.545 | 0.00165 | 0.88254 | -- | --
| 49.49667 | 0.02446 | 0.79166 | -- | -- |  |  | 135.9966 | 0.00179 | 0.951 | -- | -- |  | 500.5982 | 0.00165 | 0.88257 | -- | --
| 49.50166 | 0.02445 | 0.79171 | -- | -- |  |  | 136.0116 | 0.00179 | 0.95101 | -- | -- |  | 500.6533 | 0.00165 | 0.88259 | -- | --
| 49.50833 | 0.02443 | 0.79176 | -- | -- |  |  | 136.0266 | 0.00179 | 0.95102 | -- | -- |  | 500.7083 | 0.00166 | 0.88262 | -- | --
| 49.51334 | 0.02442 | 0.79182 | -- | -- |  |  | 136.0416 | 0.00179 | 0.95103 | -- | -- |  | 500.7617 | 0.00166 | 0.88264 | -- | --
| 49.51834 | 0.02441 | 0.79187 | -- | -- |  |  | 136.0566 | 0.00179 | 0.95104 | -- | -- |  | 500.815 | 0.00166 | 0.88267 | -- | --
| 49.525 | 0.0244 | 0.79192 | -- | -- |  |  | 136.0716 | 0.00179 | 0.95105 | -- | -- |  | 500.87 | 0.00166 | 0.88269 | -- | --
| 49.53 | 0.0244 | 0.79197 | -- | -- |  |  | 136.085 | 0.00179 | 0.95106 | -- | -- |  | 500.925 | 0.00167 | 0.88272 | -- | --
| 49.535 | 0.0244 | 0.79203 | -- | -- |  |  | 136.1 | 0.00179 | 0.95107 | -- | -- |  | 500.9783 | 0.00166 | 0.88275 | -- | --
| 49.54 | 0.0244 | 0.79208 | -- | -- |  |  | 136.115 | 0.00179 | 0.95108 | -- | -- |  | 501.0332 | 0.00167 | 0.88277 | -- | --
| 49.545 | 0.02439 | 0.79213 | -- | -- |  |  | 136.13 | 0.00179 | 0.95109 | -- | -- |  | 501.0883 | 0.00167 | 0.8828 | -- | --
| 49.55166 | 0.02438 | 0.79219 | -- | -- |  |  | 136.145 | 0.00179 | 0.9511 | -- | -- |  | 501.1416 | 0.00167 | 0.88282 | -- | --
| 49.55667 | 0.02437 | 0.79224 | -- | -- |  |  | 136.16 | 0.00178 | 0.95111 | -- | -- |  | 501.195 | 0.00167 | 0.88285 | -- | --
| 49.56167 | 0.02436 | 0.79229 | -- | -- |  |  | 136.175 | 0.00178 | 0.95112 | -- | -- |  | 501.25 | 0.00166 | 0.88287 | -- | --
| 49.56666 | 0.02436 | 0.79234 | -- | -- |  |  | 136.1883 | 0.00178 | 0.95113 | -- | -- |  | 501.305 | 0.00166 | 0.8829 | -- | --
| 49.57167 | 0.02435 | 0.7924 | -- | -- |  |  | 136.2033 | 0.00178 | 0.95114 | -- | -- |  | 501.3584 | 0.00166 | 0.88293 | -- | --
| 49.57834 | 0.02435 | 0.79245 | -- | -- |  |  | 136.2183 | 0.00178 | 0.95115 | -- | -- |  | 501.4133 | 0.00166 | 0.88295 | -- | --
| 49.58333 | 0.02434 | 0.7925 | -- | -- |  |  | 136.2333 | 0.00178 | 0.95116 | -- | -- |  | 501.4683 | 0.00166 | 0.88298 | -- | --
| 49.58834 | 0.02434 | 0.79256 | -- | -- |  |  | 136.2483 | 0.00178 | 0.95117 | -- | -- |  | 501.5217 | 0.00165 | 0.883 | -- | --
| 49.59334 | 0.02434 | 0.79261 | -- | -- |  |  | 136.2616 | 0.00178 | 0.95118 | -- | -- |  | 501.575 | 0.00165 | 0.88303 | -- | --
| 49.59834 | 0.02433 | 0.79266 | -- | -- |  |  | 136.2766 | 0.00178 | 0.95119 | -- | -- |  | 501.63 | 0.00165 | 0.88305 | -- | --
| 49.605 | 0.02431 | 0.79271 | -- | -- |  |  | 136.2916 | 0.00177 | 0.9512 | -- | -- |  | 501.685 | 0.00164 | 0.88308 | -- | --
| 49.61 | 0.0243 | 0.79277 | -- | -- |  |  | 136.3066 | 0.00177 | 0.95121 | -- | -- |  | 501.7383 | 0.00165 | 0.8831 | -- | --
| 49.615 | 0.0243 | 0.79282 | -- | -- |  |  | 136.3216 | 0.00177 | 0.95122 | -- | -- |  | 501.7933 | 0.00164 | 0.88313 | -- | --
| 49.62167 | 0.0243 | 0.79287 | -- | -- |  |  | 136.3366 | 0.00177 | 0.95123 | -- | -- |  | 501.8482 | 0.00164 | 0.88316 | -- | --
| 49.62666 | 0.02429 | 0.79293 | -- | -- |  |  | 136.3516 | 0.00177 | 0.95124 | -- | -- |  | 501.9016 | 0.00164 | 0.88318 | -- | --
| 49.63167 | 0.02429 | 0.79298 | -- | -- |  |  | 136.365 | 0.00177 | 0.95125 | -- | -- |  | 501.955 | 0.00164 | 0.88321 | -- | --
| 49.63666 | 0.02429 | 0.79303 | -- | -- |  |  | 136.38 | 0.00177 | 0.95126 | -- | -- |  | 502.01 | 0.00163 | 0.88323 | -- | --
| 49.64166 | 0.02428 | 0.79308 | -- | -- |  |  | 136.395 | 0.00176 | 0.95127 | -- | -- |  | 502.065 | 0.00163 | 0.88326 | -- | --
| 49.64834 | 0.02426 | 0.79314 | -- | -- |  |  | 136.41 | 0.00176 | 0.95128 | -- | -- |  | 502.1184 | 0.00163 | 0.88328 | -- | --
| 49.65333 | 0.02425 | 0.79319 | -- | -- |  |  | 136.425 | 0.00176 | 0.95129 | -- | -- |  | 502.1733 | 0.00162 | 0.88331 | -- | --
| 49.65833 | 0.02425 | 0.79324 | -- | -- |  |  | 136.44 | 0.00176 | 0.9513 | -- | -- |  | 502.2283 | 0.00162 | 0.88333 | -- | --
| 49.66334 | 0.02425 | 0.7933 | -- | -- |  |  | 136.455 | 0.00176 | 0.95131 | -- | -- |  | 502.2816 | 0.00162 | 0.88336 | -- | --
| 49.66834 | 0.02425 | 0.79335 | -- | -- |  |  | 136.4683 | 0.00176 | 0.95132 | -- | -- |  | 502.335 | 0.00161 | 0.88338 | -- | --
| 49.675 | 0.02423 | 0.7934 | -- | -- |  |  | 136.4833 | 0.00176 | 0.95133 | -- | -- |  | 502.39 | 0.00161 | 0.88341 | -- | --
| 49.68 | 0.02423 | 0.79345 | -- | -- |  |  | 136.4983 | 0.00176 | 0.95134 | -- | -- |  | 502.445 | 0.0016 | 0.88343 | -- | --
| 49.685 | 0.02422 | 0.79351 | -- | -- |  |  | 136.5133 | 0.00176 | 0.95135 | -- | -- |  | 502.4983 | 0.00159 | 0.88346 | -- | --
| 49.69 | 0.02422 | 0.79356 | -- | -- |  |  | 136.5283 | 0.00175 | 0.95136 | -- | -- |  | 502.5532 | 0.00158 | 0.88348 | -- | --
| 49.695 | 0.02421 | 0.79361 | -- | -- |  |  | 136.5433 | 0.00175 | 0.95137 | -- | -- |  | 502.6084 | 0.00157 | 0.8835 | -- | --
| 49.70166 | 0.02419 | 0.79366 | -- | -- |  |  | 136.5583 | 0.00175 | 0.95138 | -- | -- |  | 502.6616 | 0.00157 | 0.88353 | -- | --
| 49.70666 | 0.02418 | 0.79372 | -- | -- |  |  | 136.5716 | 0.00175 | 0.95139 | -- | -- |  | 502.715 | 0.00157 | 0.88355 | -- | --
| 49.71166 | 0.02418 | 0.79377 | -- | -- |  |  | 136.5866 | 0.00174 | 0.9514 | -- | -- |  | 502.77 | 0.00157 | 0.88358 | -- | --
| 49.71667 | 0.02418 | 0.79382 | -- | -- |  |  | 136.6016 | 0.00174 | 0.95141 | -- | -- |  | 502.825 | 0.00157 | 0.8836 | -- | --
| 49.72167 | 0.02417 | 0.79387 | -- | -- |  |  | 136.6166 | 0.00174 | 0.95142 | -- | -- |  | 502.8783 | 0.00158 | 0.88363 | -- | --
| 49.72833 | 0.02416 | 0.79393 | -- | -- |  |  | 136.6316 | 0.00174 | 0.95143 | -- | -- |  | 502.9333 | 0.00158 | 0.88365 | -- | --
| 49.73334 | 0.02416 | 0.79398 | -- | -- |  |  | 136.6466 | 0.00174 | 0.95144 | -- | -- |  | 502.9883 | 0.00159 | 0.88368 | -- | --
| 49.73834 | 0.02416 | 0.79403 | -- | -- |  |  | 136.6616 | 0.00173 | 0.95145 | -- | -- |  | 503.0416 | 0.00159 | 0.8837 | -- | --
| 49.745 | 0.02415 | 0.79408 | -- | -- |  |  | 136.675 | 0.00173 | 0.95146 | -- | -- |  | 503.095 | 0.00159 | 0.88372 | -- | --
| 49.75 | 0.02414 | 0.79414 | -- | -- |  |  | 136.69 | 0.00173 | 0.95146 | -- | -- |  | 503.15 | 0.00159 | 0.88375 | -- | --
| 49.755 | 0.02414 | 0.79419 | -- | -- |  |  | 136.705 | 0.00172 | 0.95147 | -- | -- |  | 503.205 | 0.00159 | 0.88377 | -- | --
| 49.76 | 0.02414 | 0.79424 | -- | -- |  |  | 136.72 | 0.00172 | 0.95148 | -- | -- |  | 503.2583 | 0.00159 | 0.8838 | -- | --
| 49.765 | 0.02413 | 0.79429 | -- | -- |  |  | 136.735 | 0.00172 | 0.95149 | -- | -- |  | 503.3133 | 0.00158 | 0.88382 | -- | --
| 49.77167 | 0.02412 | 0.79435 | -- | -- |  |  | 136.7483 | 0.00172 | 0.9515 | -- | -- |  | 503.3684 | 0.00158 | 0.88385 | -- | --
| 49.77667 | 0.02411 | 0.7944 | -- | -- |  |  | 136.7633 | 0.00172 | 0.95151 | -- | -- |  | 503.4216 | 0.00157 | 0.88387 | -- | --
| 49.78166 | 0.02411 | 0.79445 | -- | -- |  |  | 136.7783 | 0.00171 | 0.95152 | -- | -- |  | 503.475 | 0.00157 | 0.8839 | -- | --
| 49.78666 | 0.0241 | 0.7945 | -- | -- |  |  | 136.7933 | 0.00171 | 0.95153 | -- | -- |  | 503.5299 | 0.00157 | 0.88392 | -- | --
| 49.79167 | 0.02409 | 0.79455 | -- | -- |  |  | 136.8083 | 0.00171 | 0.95154 | -- | -- |  | 503.585 | 0.00156 | 0.88394 | -- | --
| 49.79834 | 0.02409 | 0.79461 | -- | -- |  |  | 136.8233 | 0.0017 | 0.95155 | -- | -- |  | 503.6383 | 0.00156 | 0.88397 | -- | --
| 49.80333 | 0.02409 | 0.79466 | -- | -- |  |  | 136.8383 | 0.0017 | 0.95156 | -- | -- |  | 503.6933 | 0.00155 | 0.88399 | -- | --
| 49.80834 | 0.02409 | 0.79471 | -- | -- |  |  | 136.8516 | 0.0017 | 0.95157 | -- | -- |  | 503.7483 | 0.00155 | 0.88402 | -- | --
| 49.81333 | 0.02408 | 0.79476 | -- | -- |  |  | 136.8666 | 0.00169 | 0.95158 | -- | -- |  | 503.8016 | 0.00154 | 0.88404 | -- | --
| 49.81833 | 0.02408 | 0.79482 | -- | -- |  |  | 136.8816 | 0.00169 | 0.95159 | -- | -- |  | 503.855 | 0.00153 | 0.88406 | -- | --
| 49.825 | 0.02407 | 0.79487 | -- | -- |  |  | 136.8966 | 0.00169 | 0.9516 | -- | -- |  | 503.91 | 0.00153 | 0.88409 | -- | --
| 49.83 | 0.02406 | 0.79492 | -- | -- |  |  | 136.9116 | 0.0017 | 0.95161 | -- | -- |  | 503.965 | 0.00153 | 0.88411 | -- | --
| 49.835 | 0.02405 | 0.79497 | -- | -- |  |  | 136.9266 | 0.00169 | 0.95162 | -- | -- |  | 504.0183 | 0.00154 | 0.88413 | -- | --
| 49.84167 | 0.02404 | 0.79503 | -- | -- |  |  | 136.9416 | 0.00169 | 0.95163 | -- | -- |  | 504.0733 | 0.00154 | 0.88416 | -- | --
| 49.84667 | 0.02404 | 0.79508 | -- | -- |  |  | 136.955 | 0.00169 | 0.95164 | -- | -- |  | 504.1283 | 0.00155 | 0.88418 | -- | --
| 49.85166 | 0.02404 | 0.79513 | -- | -- |  |  | 136.97 | 0.00169 | 0.95164 | -- | -- |  | 504.1816 | 0.00156 | 0.88421 | -- | --
| 49.85666 | 0.02404 | 0.79518 | -- | -- |  |  | 136.985 | 0.00169 | 0.95165 | -- | -- |  | 504.235 | 0.00156 | 0.88423 | -- | --
| 49.86166 | 0.02403 | 0.79523 | -- | -- |  |  | 137 | 0.00169 | 0.95166 | -- | -- |  | 504.29 | 0.00158 | 0.88426 | -- | --
| 49.86833 | 0.02401 | 0.79529 | -- | -- |  |  | 137.015 | 0.00169 | 0.95167 | -- | -- |  | 504.345 | 0.00159 | 0.88428 | -- | --
| 49.87334 | 0.024 | 0.79534 | -- | -- |  |  | 137.03 | 0.00169 | 0.95168 | -- | -- |  | 504.3982 | 0.0016 | 0.8843 | -- | --
| 49.87833 | 0.02399 | 0.79539 | -- | -- |  |  | 137.045 | 0.00168 | 0.95169 | -- | -- |  | 504.4532 | 0.00161 | 0.88433 | -- | --
| 49.88334 | 0.02399 | 0.79544 | -- | -- |  |  | 137.0583 | 0.00168 | 0.9517 | -- | -- |  | 504.5083 | 0.00162 | 0.88435 | -- | --
| 49.88834 | 0.02399 | 0.79549 | -- | -- |  |  | 137.0733 | 0.00168 | 0.95171 | -- | -- |  | 504.5616 | 0.00163 | 0.88438 | -- | --
| 49.895 | 0.02399 | 0.79555 | -- | -- |  |  | 137.0883 | 0.00168 | 0.95172 | -- | -- |  | 504.615 | 0.00163 | 0.8844 | -- | --
| 49.9 | 0.02398 | 0.7956 | -- | -- |  |  | 137.1033 | 0.00168 | 0.95173 | -- | -- |  | 504.67 | 0.00164 | 0.88443 | -- | --
| 49.905 | 0.02397 | 0.79565 | -- | -- |  |  | 137.1183 | 0.00168 | 0.95174 | -- | -- |  | 504.725 | 0.00164 | 0.88446 | -- | --
| 49.91 | 0.02397 | 0.7957 | -- | -- |  |  | 137.1333 | 0.00168 | 0.95175 | -- | -- |  | 504.7783 | 0.00165 | 0.88448 | -- | --
| 49.915 | 0.02396 | 0.79576 | -- | -- |  |  | 137.1483 | 0.00167 | 0.95176 | -- | -- |  | 504.8333 | 0.00165 | 0.88451 | -- | --
| 49.92166 | 0.02395 | 0.79581 | -- | -- |  |  | 137.1616 | 0.00167 | 0.95177 | -- | -- |  | 504.8883 | 0.00165 | 0.88453 | -- | --
| 49.92666 | 0.02395 | 0.79586 | -- | -- |  |  | 137.1766 | 0.00167 | 0.95178 | -- | -- |  | 504.9416 | 0.00165 | 0.88456 | -- | --
| 49.93167 | 0.02394 | 0.79591 | -- | -- |  |  | 137.1916 | 0.00167 | 0.95179 | -- | -- |  | 504.995 | 0.00165 | 0.88458 | -- | --
| 49.93833 | 0.02394 | 0.79596 | -- | -- |  |  | 137.2066 | 0.00167 | 0.95179 | -- | -- |  | 505.05 | 0.00166 | 0.88461 | -- | --
| 49.94333 | 0.02393 | 0.79602 | -- | -- |  |  | 137.2216 | 0.00167 | 0.9518 | -- | -- |  | 505.105 | 0.00166 | 0.88463 | -- | --
| 49.94834 | 0.02393 | 0.79607 | -- | -- |  |  | 137.235 | 0.00167 | 0.95181 | -- | -- |  | 505.1583 | 0.00166 | 0.88466 | -- | --
| 49.95334 | 0.02393 | 0.79612 | -- | -- |  |  | 137.25 | 0.00167 | 0.95182 | -- | -- |  | 505.2133 | 0.00167 | 0.88469 | -- | --
| 49.95833 | 0.02392 | 0.79617 | -- | -- |  |  | 137.265 | 0.00167 | 0.95183 | -- | -- |  | 505.2683 | 0.00167 | 0.88471 | -- | --
| 49.965 | 0.02392 | 0.79622 | -- | -- |  |  | 137.28 | 0.00167 | 0.95184 | -- | -- |  | 505.3217 | 0.00167 | 0.88474 | -- | --
| 49.97 | 0.02391 | 0.79628 | -- | -- |  |  | 137.295 | 0.00166 | 0.95185 | -- | -- |  | 505.375 | 0.00168 | 0.88476 | -- | --
| 49.975 | 0.02391 | 0.79633 | -- | -- |  |  | 137.31 | 0.00166 | 0.95186 | -- | -- |  | 505.43 | 0.00168 | 0.88479 | -- | --
| 49.98 | 0.02391 | 0.79638 | -- | -- |  |  | 137.325 | 0.00166 | 0.95187 | -- | -- |  | 505.485 | 0.00168 | 0.88482 | -- | --
| 49.985 | 0.0239 | 0.79643 | -- | -- |  |  | 137.3383 | 0.00166 | 0.95188 | -- | -- |  | 505.5383 | 0.00167 | 0.88484 | -- | --
| 49.99167 | 0.02389 | 0.79648 | -- | -- |  |  | 137.3533 | 0.00166 | 0.95189 | -- | -- |  | 505.5933 | 0.00167 | 0.88487 | -- | --
| 49.99667 | 0.02388 | 0.79653 | -- | -- |  |  | 137.3683 | 0.00166 | 0.9519 | -- | -- |  | 505.6482 | 0.00166 | 0.88489 | -- | --
| 50.00166 | 0.02387 | 0.79659 | -- | -- |  |  | 137.3833 | 0.00166 | 0.95191 | -- | -- |  | 505.7016 | 0.00166 | 0.88492 | -- | --
| 50.00667 | 0.02387 | 0.79664 | -- | -- |  |  | 137.3983 | 0.00166 | 0.95192 | -- | -- |  | 505.755 | 0.00166 | 0.88494 | -- | --
| 50.01166 | 0.02387 | 0.79669 | -- | -- |  |  | 137.4133 | 0.00166 | 0.95192 | -- | -- |  | 505.81 | 0.00166 | 0.88497 | -- | --
| 50.01834 | 0.02386 | 0.79674 | -- | -- |  |  | 137.4283 | 0.00166 | 0.95193 | -- | -- |  | 505.865 | 0.00166 | 0.885 | -- | --
| 50.02334 | 0.02385 | 0.79679 | -- | -- |  |  | 137.4416 | 0.00166 | 0.95194 | -- | -- |  | 505.9184 | 0.00165 | 0.88502 | -- | --
| 50.02834 | 0.02385 | 0.79685 | -- | -- |  |  | 137.4566 | 0.00166 | 0.95195 | -- | -- |  | 505.9732 | 0.00165 | 0.88505 | -- | --
| 50.03333 | 0.02384 | 0.7969 | -- | -- |  |  | 137.4716 | 0.00166 | 0.95196 | -- | -- |  | 506.0283 | 0.00164 | 0.88507 | -- | --
| 50.03834 | 0.02383 | 0.79695 | -- | -- |  |  | 137.4867 | 0.00166 | 0.95197 | -- | -- |  | 506.0816 | 0.00164 | 0.8851 | -- | --
| 50.045 | 0.02382 | 0.797 | -- | -- |  |  | 137.5016 | 0.00166 | 0.95198 | -- | -- |  | 506.135 | 0.00164 | 0.88512 | -- | --
| 50.05 | 0.02382 | 0.79705 | -- | -- |  |  | 137.5166 | 0.00166 | 0.95199 | -- | -- |  | 506.19 | 0.00164 | 0.88515 | -- | --
| 50.055 | 0.02381 | 0.7971 | -- | -- |  |  | 137.5316 | 0.00166 | 0.952 | -- | -- |  | 506.245 | 0.00163 | 0.88517 | -- | --
| 50.06167 | 0.02381 | 0.79716 | -- | -- |  |  | 137.545 | 0.00166 | 0.95201 | -- | -- |  | 506.2983 | 0.00163 | 0.8852 | -- | --
| 50.06666 | 0.0238 | 0.79721 | -- | -- |  |  | 137.56 | 0.00166 | 0.95202 | -- | -- |  | 506.3533 | 0.00162 | 0.88522 | -- | --
| 50.07167 | 0.02379 | 0.79726 | -- | -- |  |  | 137.575 | 0.00166 | 0.95203 | -- | -- |  | 506.4083 | 0.00162 | 0.88525 | -- | --
| 50.07666 | 0.02379 | 0.79731 | -- | -- |  |  | 137.59 | 0.00166 | 0.95204 | -- | -- |  | 506.4616 | 0.00162 | 0.88527 | -- | --
| 50.08166 | 0.02378 | 0.79736 | -- | -- |  |  | 137.605 | 0.00166 | 0.95204 | -- | -- |  | 506.515 | 0.00161 | 0.8853 | -- | --
| 50.08834 | 0.02378 | 0.79741 | -- | -- |  |  | 137.62 | 0.00166 | 0.95205 | -- | -- |  | 506.57 | 0.00161 | 0.88532 | -- | --
| 50.09334 | 0.02378 | 0.79747 | -- | -- |  |  | 137.635 | 0.00166 | 0.95206 | -- | -- |  | 506.625 | 0.00161 | 0.88535 | -- | --
| 50.09834 | 0.02377 | 0.79752 | -- | -- |  |  | 137.6483 | 0.00166 | 0.95207 | -- | -- |  | 506.6783 | 0.00161 | 0.88537 | -- | --
| 50.10333 | 0.02377 | 0.79757 | -- | -- |  |  | 137.6633 | 0.00166 | 0.95208 | -- | -- |  | 506.7333 | 0.00161 | 0.8854 | -- | --
| 50.10834 | 0.02376 | 0.79762 | -- | -- |  |  | 137.6783 | 0.00166 | 0.95209 | -- | -- |  | 506.7883 | 0.0016 | 0.88542 | -- | --
| 50.115 | 0.02374 | 0.79767 | -- | -- |  |  | 137.6934 | 0.00166 | 0.9521 | -- | -- |  | 506.8416 | 0.0016 | 0.88545 | -- | --
| 50.12 | 0.02373 | 0.79772 | -- | -- |  |  | 137.7083 | 0.00166 | 0.95211 | -- | -- |  | 506.895 | 0.0016 | 0.88547 | -- | --
| 50.125 | 0.02373 | 0.79778 | -- | -- |  |  | 137.7216 | 0.00166 | 0.95212 | -- | -- |  | 506.95 | 0.00159 | 0.8855 | -- | --
| 50.13 | 0.02373 | 0.79783 | -- | -- |  |  | 137.7367 | 0.00166 | 0.95213 | -- | -- |  | 507.005 | 0.00159 | 0.88552 | -- | --
| 50.135 | 0.02373 | 0.79788 | -- | -- |  |  | 137.7516 | 0.00166 | 0.95214 | -- | -- |  | 507.0583 | 0.00159 | 0.88555 | -- | --
| 50.14166 | 0.02372 | 0.79793 | -- | -- |  |  | 137.7666 | 0.00166 | 0.95215 | -- | -- |  | 507.1133 | 0.00159 | 0.88557 | -- | --
| 50.14667 | 0.02371 | 0.79798 | -- | -- |  |  | 137.7816 | 0.00166 | 0.95216 | -- | -- |  | 507.1684 | 0.00159 | 0.8856 | -- | --
| 50.15166 | 0.0237 | 0.79803 | -- | -- |  |  | 137.7966 | 0.00166 | 0.95216 | -- | -- |  | 507.2216 | 0.00159 | 0.88562 | -- | --
| 50.15833 | 0.02369 | 0.79808 | -- | -- |  |  | 137.8116 | 0.00166 | 0.95217 | -- | -- |  | 507.275 | 0.00159 | 0.88565 | -- | --
| 50.16334 | 0.02369 | 0.79814 | -- | -- |  |  | 137.825 | 0.00166 | 0.95218 | -- | -- |  | 507.33 | 0.00159 | 0.88567 | -- | --
| 50.16834 | 0.02369 | 0.79819 | -- | -- |  |  | 137.84 | 0.00166 | 0.95219 | -- | -- |  | 507.385 | 0.00159 | 0.88569 | -- | --
| 50.17334 | 0.02368 | 0.79824 | -- | -- |  |  | 137.855 | 0.00165 | 0.9522 | -- | -- |  | 507.4383 | 0.0016 | 0.88572 | -- | --
| 50.17833 | 0.02368 | 0.79829 | -- | -- |  |  | 137.87 | 0.00166 | 0.95221 | -- | -- |  | 507.4933 | 0.0016 | 0.88574 | -- | --
| 50.185 | 0.02368 | 0.79834 | -- | -- |  |  | 137.885 | 0.00166 | 0.95222 | -- | -- |  | 507.5483 | 0.0016 | 0.88577 | -- | --
| 50.19 | 0.02367 | 0.79839 | -- | -- |  |  | 137.9 | 0.00166 | 0.95223 | -- | -- |  | 507.6016 | 0.00159 | 0.88579 | -- | --
| 50.195 | 0.02365 | 0.79844 | -- | -- |  |  | 137.915 | 0.00166 | 0.95224 | -- | -- |  | 507.655 | 0.00159 | 0.88582 | -- | --
| 50.2 | 0.02364 | 0.7985 | -- | -- |  |  | 137.9283 | 0.00166 | 0.95225 | -- | -- |  | 507.71 | 0.00159 | 0.88584 | -- | --
| 50.205 | 0.02364 | 0.79855 | -- | -- |  |  | 137.9434 | 0.00166 | 0.95226 | -- | -- |  | 507.765 | 0.00158 | 0.88587 | -- | --
| 50.21166 | 0.02363 | 0.7986 | -- | -- |  |  | 137.9583 | 0.00166 | 0.95227 | -- | -- |  | 507.8183 | 0.00158 | 0.88589 | -- | --
| 50.21667 | 0.02363 | 0.79865 | -- | -- |  |  | 137.9733 | 0.00165 | 0.95228 | -- | -- |  | 507.8732 | 0.00159 | 0.88592 | -- | --
| 50.22167 | 0.02362 | 0.7987 | -- | -- |  |  | 137.9883 | 0.00165 | 0.95228 | -- | -- |  | 507.9283 | 0.00159 | 0.88594 | -- | --
| 50.22666 | 0.02362 | 0.79875 | -- | -- |  |  | 138.0033 | 0.00165 | 0.95229 | -- | -- |  | 507.9816 | 0.0016 | 0.88597 | -- | --
| 50.23166 | 0.02361 | 0.7988 | -- | -- |  |  | 138.0183 | 0.00165 | 0.9523 | -- | -- |  | 508.035 | 0.00161 | 0.88599 | -- | --
| 50.23834 | 0.0236 | 0.79886 | -- | -- |  |  | 138.0316 | 0.00165 | 0.95231 | -- | -- |  | 508.09 | 0.00162 | 0.88602 | -- | --
| 50.24333 | 0.0236 | 0.79891 | -- | -- |  |  | 138.0466 | 0.00165 | 0.95232 | -- | -- |  | 508.145 | 0.00162 | 0.88604 | -- | --
| 50.24834 | 0.02359 | 0.79896 | -- | -- |  |  | 138.0616 | 0.00165 | 0.95233 | -- | -- |  | 508.1983 | 0.00161 | 0.88606 | -- | --
| 50.255 | 0.02358 | 0.79901 | -- | -- |  |  | 138.0766 | 0.00165 | 0.95234 | -- | -- |  | 508.2533 | 0.00161 | 0.88609 | -- | --
| 50.26 | 0.02357 | 0.79906 | -- | -- |  |  | 138.0916 | 0.00165 | 0.95235 | -- | -- |  | 508.3083 | 0.0016 | 0.88611 | -- | --
| 50.265 | 0.02356 | 0.79911 | -- | -- |  |  | 138.1066 | 0.00165 | 0.95236 | -- | -- |  | 508.3616 | 0.0016 | 0.88614 | -- | --
| 50.27 | 0.02355 | 0.79916 | -- | -- |  |  | 138.1216 | 0.00165 | 0.95237 | -- | -- |  | 508.415 | 0.0016 | 0.88616 | -- | --
| 50.275 | 0.02355 | 0.79921 | -- | -- |  |  | 138.135 | 0.00165 | 0.95238 | -- | -- |  | 508.47 | 0.0016 | 0.88619 | -- | --
| 50.28166 | 0.02354 | 0.79926 | -- | -- |  |  | 138.15 | 0.00164 | 0.95239 | -- | -- |  | 508.525 | 0.00161 | 0.88621 | -- | --
| 50.28666 | 0.02354 | 0.79932 | -- | -- |  |  | 138.165 | 0.00164 | 0.95239 | -- | -- |  | 508.5783 | 0.00161 | 0.88624 | -- | --
| 50.29167 | 0.02353 | 0.79937 | -- | -- |  |  | 138.18 | 0.00164 | 0.9524 | -- | -- |  | 508.6333 | 0.0016 | 0.88626 | -- | --
| 50.29666 | 0.02352 | 0.79942 | -- | -- |  |  | 138.195 | 0.00164 | 0.95241 | -- | -- |  | 508.6883 | 0.0016 | 0.88629 | -- | --
| 50.30166 | 0.02351 | 0.79947 | -- | -- |  |  | 138.2083 | 0.00164 | 0.95242 | -- | -- |  | 508.7416 | 0.00159 | 0.88631 | -- | --
| 50.30834 | 0.0235 | 0.79952 | -- | -- |  |  | 138.2233 | 0.00164 | 0.95243 | -- | -- |  | 508.795 | 0.0016 | 0.88634 | -- | --
| 50.31333 | 0.0235 | 0.79957 | -- | -- |  |  | 138.2383 | 0.00164 | 0.95244 | -- | -- |  | 508.85 | 0.00159 | 0.88636 | -- | --
| 50.31833 | 0.0235 | 0.79962 | -- | -- |  |  | 138.2533 | 0.00164 | 0.95245 | -- | -- |  | 508.905 | 0.00159 | 0.88639 | -- | --
| 50.32334 | 0.02349 | 0.79967 | -- | -- |  |  | 138.2683 | 0.00164 | 0.95246 | -- | -- |  | 508.9583 | 0.00158 | 0.88641 | -- | --
| 50.32834 | 0.02348 | 0.79972 | -- | -- |  |  | 138.2833 | 0.00163 | 0.95247 | -- | -- |  | 509.0133 | 0.00158 | 0.88644 | -- | --
| 50.335 | 0.02348 | 0.79978 | -- | -- |  |  | 138.2983 | 0.00163 | 0.95248 | -- | -- |  | 509.0683 | 0.00157 | 0.88646 | -- | --
| 50.34 | 0.02347 | 0.79983 | -- | -- |  |  | 138.3116 | 0.00163 | 0.95249 | -- | -- |  | 509.1216 | 0.00157 | 0.88648 | -- | --
| 50.345 | 0.02346 | 0.79988 | -- | -- |  |  | 138.3266 | 0.00163 | 0.9525 | -- | -- |  | 509.175 | 0.00157 | 0.88651 | -- | --
| 50.35 | 0.02345 | 0.79993 | -- | -- |  |  | 138.3416 | 0.00163 | 0.9525 | -- | -- |  | 509.23 | 0.00157 | 0.88653 | -- | --
| 50.355 | 0.02344 | 0.79998 | -- | -- |  |  | 138.3566 | 0.00163 | 0.95251 | -- | -- |  | 509.285 | 0.00157 | 0.88656 | -- | --
| 50.36166 | 0.02344 | 0.80003 | -- | -- |  |  | 138.3716 | 0.00163 | 0.95252 | -- | -- |  | 509.3383 | 0.00157 | 0.88658 | -- | --
| 50.36666 | 0.02344 | 0.80008 | -- | -- |  |  | 138.3866 | 0.00163 | 0.95253 | -- | -- |  | 509.3933 | 0.00157 | 0.88661 | -- | --
| 50.37167 | 0.02343 | 0.80013 | -- | -- |  |  | 138.4016 | 0.00163 | 0.95254 | -- | -- |  | 509.4483 | 0.00157 | 0.88663 | -- | --
| 50.37833 | 0.02342 | 0.80018 | -- | -- |  |  | 138.415 | 0.00163 | 0.95255 | -- | -- |  | 509.5016 | 0.00158 | 0.88665 | -- | --
| 50.38334 | 0.02341 | 0.80023 | -- | -- |  |  | 138.43 | 0.00163 | 0.95256 | -- | -- |  | 509.555 | 0.00158 | 0.88668 | -- | --
| 50.38834 | 0.0234 | 0.80028 | -- | -- |  |  | 138.445 | 0.00163 | 0.95257 | -- | -- |  | 509.61 | 0.00158 | 0.8867 | -- | --
| 50.39334 | 0.02339 | 0.80034 | -- | -- |  |  | 138.46 | 0.00163 | 0.95258 | -- | -- |  | 509.665 | 0.00158 | 0.88673 | -- | --
| 50.39834 | 0.02339 | 0.80039 | -- | -- |  |  | 138.475 | 0.00163 | 0.95259 | -- | -- |  | 509.7183 | 0.00158 | 0.88675 | -- | --
| 50.405 | 0.02338 | 0.80044 | -- | -- |  |  | 138.49 | 0.00163 | 0.9526 | -- | -- |  | 509.7734 | 0.00158 | 0.88678 | -- | --
| 50.41 | 0.02338 | 0.80049 | -- | -- |  |  | 138.505 | 0.00163 | 0.9526 | -- | -- |  | 509.8283 | 0.00158 | 0.8868 | -- | --
| 50.415 | 0.02337 | 0.80054 | -- | -- |  |  | 138.5183 | 0.00163 | 0.95261 | -- | -- |  | 509.8816 | 0.00158 | 0.88683 | -- | --
| 50.42 | 0.02337 | 0.80059 | -- | -- |  |  | 138.5333 | 0.00162 | 0.95262 | -- | -- |  | 509.935 | 0.00157 | 0.88685 | -- | --
| 50.425 | 0.02337 | 0.80064 | -- | -- |  |  | 138.5483 | 0.00163 | 0.95263 | -- | -- |  | 509.99 | 0.00157 | 0.88687 | -- | --
| 50.43167 | 0.02336 | 0.80069 | -- | -- |  |  | 138.5633 | 0.00162 | 0.95264 | -- | -- |  | 510.045 | 0.00157 | 0.8869 | -- | --
| 50.43667 | 0.02335 | 0.80074 | -- | -- |  |  | 138.5783 | 0.00162 | 0.95265 | -- | -- |  | 510.0982 | 0.00157 | 0.88692 | -- | --
| 50.44166 | 0.02334 | 0.80079 | -- | -- |  |  | 138.5933 | 0.00162 | 0.95266 | -- | -- |  | 510.1533 | 0.00156 | 0.88695 | -- | --
| 50.44667 | 0.02333 | 0.80084 | -- | -- |  |  | 138.6083 | 0.00162 | 0.95267 | -- | -- |  | 510.2083 | 0.00157 | 0.88697 | -- | --
| 50.45166 | 0.02333 | 0.80089 | -- | -- |  |  | 138.6216 | 0.00162 | 0.95268 | -- | -- |  | 510.2617 | 0.00156 | 0.88699 | -- | --
| 50.45833 | 0.02332 | 0.80094 | -- | -- |  |  | 138.6366 | 0.00162 | 0.95269 | -- | -- |  | 510.315 | 0.00156 | 0.88702 | -- | --
| 50.46334 | 0.02332 | 0.80099 | -- | -- |  |  | 138.6516 | 0.00162 | 0.95269 | -- | -- |  | 510.37 | 0.00157 | 0.88704 | -- | --
| 50.46834 | 0.02331 | 0.80105 | -- | -- |  |  | 138.6666 | 0.00162 | 0.9527 | -- | -- |  | 510.425 | 0.00156 | 0.88707 | -- | --
| 50.475 | 0.0233 | 0.8011 | -- | -- |  |  | 138.6816 | 0.00162 | 0.95271 | -- | -- |  | 510.4783 | 0.00156 | 0.88709 | -- | --
| 50.48 | 0.02329 | 0.80115 | -- | -- |  |  | 138.695 | 0.00162 | 0.95272 | -- | -- |  | 510.5332 | 0.00156 | 0.88712 | -- | --
| 50.485 | 0.02328 | 0.8012 | -- | -- |  |  | 138.71 | 0.00162 | 0.95273 | -- | -- |  | 510.5883 | 0.00156 | 0.88714 | -- | --
| 50.49 | 0.02328 | 0.80125 | -- | -- |  |  | 138.725 | 0.00162 | 0.95274 | -- | -- |  | 510.6416 | 0.00157 | 0.88716 | -- | --
| 50.495 | 0.02327 | 0.8013 | -- | -- |  |  | 138.74 | 0.00162 | 0.95275 | -- | -- |  | 510.695 | 0.00158 | 0.88719 | -- | --
| 50.50166 | 0.02326 | 0.80135 | -- | -- |  |  | 138.755 | 0.00162 | 0.95276 | -- | -- |  | 510.75 | 0.00159 | 0.88721 | -- | --
| 50.50667 | 0.02325 | 0.8014 | -- | -- |  |  | 138.77 | 0.00162 | 0.95277 | -- | -- |  | 510.805 | 0.0016 | 0.88724 | -- | --
| 50.51166 | 0.02325 | 0.80145 | -- | -- |  |  | 138.785 | 0.00162 | 0.95278 | -- | -- |  | 510.8584 | 0.00161 | 0.88726 | -- | --
| 50.51666 | 0.02325 | 0.8015 | -- | -- |  |  | 138.7983 | 0.00162 | 0.95279 | -- | -- |  | 510.9133 | 0.00161 | 0.88729 | -- | --
| 50.52167 | 0.02324 | 0.80155 | -- | -- |  |  | 138.8133 | 0.00162 | 0.95279 | -- | -- |  | 510.9683 | 0.00162 | 0.88731 | -- | --
| 50.52834 | 0.02324 | 0.8016 | -- | -- |  |  | 138.8283 | 0.00162 | 0.9528 | -- | -- |  | 511.0217 | 0.00162 | 0.88734 | -- | --
| 50.53333 | 0.02323 | 0.80165 | -- | -- |  |  | 138.8433 | 0.00162 | 0.95281 | -- | -- |  | 511.075 | 0.00163 | 0.88736 | -- | --
| 50.53834 | 0.02323 | 0.8017 | -- | -- |  |  | 138.8583 | 0.00162 | 0.95282 | -- | -- |  | 511.13 | 0.00164 | 0.88739 | -- | --
| 50.54334 | 0.02322 | 0.80175 | -- | -- |  |  | 138.8733 | 0.00162 | 0.95283 | -- | -- |  | 511.185 | 0.00164 | 0.88741 | -- | --
| 50.54834 | 0.02321 | 0.8018 | -- | -- |  |  | 138.8883 | 0.00162 | 0.95284 | -- | -- |  | 511.2383 | 0.00165 | 0.88744 | -- | --
| 50.555 | 0.02321 | 0.80185 | -- | -- |  |  | 138.9016 | 0.00162 | 0.95285 | -- | -- |  | 511.2933 | 0.00166 | 0.88746 | -- | --
| 50.56 | 0.02321 | 0.8019 | -- | -- |  |  | 138.9166 | 0.00162 | 0.95286 | -- | -- |  | 511.3482 | 0.00167 | 0.88749 | -- | --
| 50.565 | 0.02321 | 0.80195 | -- | -- |  |  | 138.9316 | 0.00162 | 0.95287 | -- | -- |  | 511.4016 | 0.00167 | 0.88752 | -- | --
| 50.57167 | 0.0232 | 0.802 | -- | -- |  |  | 138.9466 | 0.00162 | 0.95288 | -- | -- |  | 511.455 | 0.00167 | 0.88754 | -- | --
| 50.57666 | 0.02319 | 0.80205 | -- | -- |  |  | 138.9616 | 0.00162 | 0.95288 | -- | -- |  | 511.51 | 0.00167 | 0.88757 | -- | --
| 50.58166 | 0.02317 | 0.80211 | -- | -- |  |  | 138.9766 | 0.00162 | 0.95289 | -- | -- |  | 511.565 | 0.00168 | 0.88759 | -- | --
| 50.58666 | 0.02317 | 0.80216 | -- | -- |  |  | 138.9916 | 0.00162 | 0.9529 | -- | -- |  | 511.6184 | 0.00168 | 0.88762 | -- | --
| 50.59167 | 0.02316 | 0.80221 | -- | -- |  |  | 139.005 | 0.00162 | 0.95291 | -- | -- |  | 511.6733 | 0.00169 | 0.88765 | -- | --
| 50.59834 | 0.02316 | 0.80226 | -- | -- |  |  | 139.02 | 0.00162 | 0.95292 | -- | -- |  | 511.7283 | 0.00169 | 0.88767 | -- | --
| 50.60333 | 0.02315 | 0.80231 | -- | -- |  |  | 139.035 | 0.00162 | 0.95293 | -- | -- |  | 511.7816 | 0.00169 | 0.8877 | -- | --
| 50.60834 | 0.02315 | 0.80236 | -- | -- |  |  | 139.05 | 0.00163 | 0.95294 | -- | -- |  | 511.835 | 0.00169 | 0.88772 | -- | --
| 50.61334 | 0.02314 | 0.80241 | -- | -- |  |  | 139.065 | 0.00163 | 0.95295 | -- | -- |  | 511.89 | 0.00169 | 0.88775 | -- | --
| 50.61833 | 0.02313 | 0.80246 | -- | -- |  |  | 139.08 | 0.00163 | 0.95296 | -- | -- |  | 511.945 | 0.0017 | 0.88778 | -- | --
| 50.625 | 0.02312 | 0.80251 | -- | -- |  |  | 139.095 | 0.00163 | 0.95297 | -- | -- |  | 511.9983 | 0.0017 | 0.8878 | -- | --
| 50.63 | 0.02312 | 0.80256 | -- | -- |  |  | 139.1083 | 0.00163 | 0.95297 | -- | -- |  | 512.0532 | 0.0017 | 0.88783 | -- | --
| 50.635 | 0.02311 | 0.80261 | -- | -- |  |  | 139.1233 | 0.00163 | 0.95298 | -- | -- |  | 512.1084 | 0.00171 | 0.88786 | -- | --
| 50.64 | 0.0231 | 0.80266 | -- | -- |  |  | 139.1383 | 0.00163 | 0.95299 | -- | -- |  | 512.1616 | 0.0017 | 0.88788 | -- | --
| 50.645 | 0.0231 | 0.80271 | -- | -- |  |  | 139.1533 | 0.00163 | 0.953 | -- | -- |  | 512.215 | 0.0017 | 0.88791 | -- | --
| 50.65166 | 0.02309 | 0.80276 | -- | -- |  |  | 139.1683 | 0.00162 | 0.95301 | -- | -- |  | 512.27 | 0.0017 | 0.88794 | -- | --
| 50.65666 | 0.02308 | 0.80281 | -- | -- |  |  | 139.1816 | 0.00162 | 0.95302 | -- | -- |  | 512.325 | 0.00169 | 0.88796 | -- | --
| 50.66166 | 0.02307 | 0.80286 | -- | -- |  |  | 139.1966 | 0.00163 | 0.95303 | -- | -- |  | 512.3783 | 0.00169 | 0.88799 | -- | --
| 50.66667 | 0.02307 | 0.80291 | -- | -- |  |  | 139.2116 | 0.00163 | 0.95304 | -- | -- |  | 512.4333 | 0.00168 | 0.88801 | -- | --
| 50.67166 | 0.02307 | 0.80296 | -- | -- |  |  | 139.2266 | 0.00163 | 0.95305 | -- | -- |  | 512.4883 | 0.00167 | 0.88804 | -- | --
| 50.67833 | 0.02306 | 0.80301 | -- | -- |  |  | 139.2416 | 0.00163 | 0.95306 | -- | -- |  | 512.5416 | 0.00167 | 0.88807 | -- | --
| 50.68334 | 0.02305 | 0.80306 | -- | -- |  |  | 139.2566 | 0.00163 | 0.95307 | -- | -- |  | 512.595 | 0.00167 | 0.88809 | -- | --
| 50.68833 | 0.02305 | 0.80311 | -- | -- |  |  | 139.2716 | 0.00163 | 0.95307 | -- | -- |  | 512.65 | 0.00166 | 0.88812 | -- | --
| 50.695 | 0.02304 | 0.80316 | -- | -- |  |  | 139.285 | 0.00163 | 0.95308 | -- | -- |  | 512.705 | 0.00166 | 0.88814 | -- | --
| 50.7 | 0.02304 | 0.80321 | -- | -- |  |  | 139.3 | 0.00163 | 0.95309 | -- | -- |  | 512.7583 | 0.00165 | 0.88817 | -- | --
| 50.705 | 0.02303 | 0.80326 | -- | -- |  |  | 139.315 | 0.00163 | 0.9531 | -- | -- |  | 512.8133 | 0.00165 | 0.88819 | -- | --
| 50.71 | 0.02302 | 0.80331 | -- | -- |  |  | 139.33 | 0.00163 | 0.95311 | -- | -- |  | 512.8684 | 0.00164 | 0.88822 | -- | --
| 50.715 | 0.02301 | 0.80336 | -- | -- |  |  | 139.345 | 0.00163 | 0.95312 | -- | -- |  | 512.9216 | 0.00164 | 0.88824 | -- | --
| 50.72167 | 0.023 | 0.80341 | -- | -- |  |  | 139.36 | 0.00163 | 0.95313 | -- | -- |  | 512.975 | 0.00164 | 0.88827 | -- | --
| 50.72666 | 0.023 | 0.80346 | -- | -- |  |  | 139.375 | 0.00163 | 0.95314 | -- | -- |  | 513.0299 | 0.00163 | 0.88829 | -- | --
| 50.73166 | 0.02299 | 0.80351 | -- | -- |  |  | 139.3883 | 0.00163 | 0.95315 | -- | -- |  | 513.085 | 0.00163 | 0.88832 | -- | --
| 50.73666 | 0.02299 | 0.80356 | -- | -- |  |  | 139.4033 | 0.00163 | 0.95316 | -- | -- |  | 513.1383 | 0.00164 | 0.88835 | -- | --
| 50.74167 | 0.02298 | 0.80361 | -- | -- |  |  | 139.4183 | 0.00162 | 0.95317 | -- | -- |  | 513.1933 | 0.00163 | 0.88837 | -- | --
| 50.74834 | 0.02296 | 0.80366 | -- | -- |  |  | 139.4333 | 0.00162 | 0.95317 | -- | -- |  | 513.2483 | 0.00163 | 0.8884 | -- | --
| 50.75333 | 0.02295 | 0.80371 | -- | -- |  |  | 139.4483 | 0.00162 | 0.95318 | -- | -- |  | 513.3016 | 0.00162 | 0.88842 | -- | --
| 50.75833 | 0.02295 | 0.80376 | -- | -- |  |  | 139.4633 | 0.00162 | 0.95319 | -- | -- |  | 513.355 | 0.00162 | 0.88845 | -- | --
| 50.76334 | 0.02294 | 0.80381 | -- | -- |  |  | 139.4783 | 0.00162 | 0.9532 | -- | -- |  | 513.41 | 0.00161 | 0.88847 | -- | --
| 50.76834 | 0.02294 | 0.80386 | -- | -- |  |  | 139.4916 | 0.00162 | 0.95321 | -- | -- |  | 513.465 | 0.00161 | 0.8885 | -- | --
| 50.775 | 0.02293 | 0.80391 | -- | -- |  |  | 139.5066 | 0.00162 | 0.95322 | -- | -- |  | 513.5183 | 0.00161 | 0.88852 | -- | --
| 50.78 | 0.02292 | 0.80396 | -- | -- |  |  | 139.5216 | 0.00161 | 0.95323 | -- | -- |  | 513.5733 | 0.00161 | 0.88855 | -- | --
| 50.785 | 0.02291 | 0.80401 | -- | -- |  |  | 139.5366 | 0.00161 | 0.95324 | -- | -- |  | 513.6283 | 0.00161 | 0.88857 | -- | --
| 50.79167 | 0.0229 | 0.80406 | -- | -- |  |  | 139.5516 | 0.00161 | 0.95325 | -- | -- |  | 513.6816 | 0.00161 | 0.8886 | -- | --
| 50.79666 | 0.0229 | 0.80411 | -- | -- |  |  | 139.5666 | 0.00161 | 0.95326 | -- | -- |  | 513.735 | 0.00161 | 0.88862 | -- | --
| 50.80166 | 0.0229 | 0.80416 | -- | -- |  |  | 139.5816 | 0.00161 | 0.95326 | -- | -- |  | 513.79 | 0.00161 | 0.88864 | -- | --
| 50.80667 | 0.02289 | 0.80421 | -- | -- |  |  | 139.595 | 0.00161 | 0.95327 | -- | -- |  | 513.845 | 0.00161 | 0.88867 | -- | --
| 50.81167 | 0.02289 | 0.80426 | -- | -- |  |  | 139.61 | 0.00161 | 0.95328 | -- | -- |  | 513.8982 | 0.00161 | 0.88869 | -- | --
| 50.81833 | 0.02288 | 0.80431 | -- | -- |  |  | 139.625 | 0.00161 | 0.95329 | -- | -- |  | 513.9532 | 0.00161 | 0.88872 | -- | --
| 50.82334 | 0.02287 | 0.80436 | -- | -- |  |  | 139.64 | 0.00161 | 0.9533 | -- | -- |  | 514.0083 | 0.00161 | 0.88874 | -- | --
| 50.82834 | 0.02286 | 0.80441 | -- | -- |  |  | 139.655 | 0.00161 | 0.95331 | -- | -- |  | 514.0616 | 0.00161 | 0.88877 | -- | --
| 50.83333 | 0.02286 | 0.80445 | -- | -- |  |  | 139.6683 | 0.00161 | 0.95332 | -- | -- |  | 514.115 | 0.00162 | 0.88879 | -- | --
| 50.83834 | 0.02285 | 0.8045 | -- | -- |  |  | 139.6833 | 0.00161 | 0.95333 | -- | -- |  | 514.17 | 0.00162 | 0.88882 | -- | --
| 50.845 | 0.02284 | 0.80455 | -- | -- |  |  | 139.6983 | 0.00161 | 0.95334 | -- | -- |  | 514.225 | 0.00162 | 0.88884 | -- | --
| 50.85 | 0.02282 | 0.8046 | -- | -- |  |  | 139.7133 | 0.00161 | 0.95335 | -- | -- |  | 514.2783 | 0.00162 | 0.88887 | -- | --
| 50.855 | 0.02282 | 0.80465 | -- | -- |  |  | 139.7283 | 0.00161 | 0.95335 | -- | -- |  | 514.3333 | 0.00163 | 0.88889 | -- | --
| 50.86 | 0.02281 | 0.8047 | -- | -- |  |  | 139.7433 | 0.00161 | 0.95336 | -- | -- |  | 514.3883 | 0.00163 | 0.88892 | -- | --
| 50.865 | 0.02281 | 0.80475 | -- | -- |  |  | 139.7583 | 0.00161 | 0.95337 | -- | -- |  | 514.4416 | 0.00163 | 0.88895 | -- | --
| 50.87167 | 0.0228 | 0.8048 | -- | -- |  |  | 139.7716 | 0.00161 | 0.95338 | -- | -- |  | 514.495 | 0.00162 | 0.88897 | -- | --
| 50.87666 | 0.02279 | 0.80485 | -- | -- |  |  | 139.7866 | 0.00161 | 0.95339 | -- | -- |  | 514.55 | 0.00162 | 0.889 | -- | --
| 50.88167 | 0.02278 | 0.8049 | -- | -- |  |  | 139.8016 | 0.00161 | 0.9534 | -- | -- |  | 514.605 | 0.00162 | 0.88902 | -- | --
| 50.88834 | 0.02278 | 0.80495 | -- | -- |  |  | 139.8166 | 0.00161 | 0.95341 | -- | -- |  | 514.6583 | 0.00162 | 0.88905 | -- | --
| 50.89334 | 0.02277 | 0.805 | -- | -- |  |  | 139.8316 | 0.00161 | 0.95342 | -- | -- |  | 514.7133 | 0.00162 | 0.88907 | -- | --
| 50.89834 | 0.02277 | 0.80505 | -- | -- |  |  | 139.8466 | 0.00161 | 0.95343 | -- | -- |  | 514.7683 | 0.00163 | 0.8891 | -- | --
| 50.90333 | 0.02276 | 0.8051 | -- | -- |  |  | 139.8616 | 0.00161 | 0.95343 | -- | -- |  | 514.8217 | 0.00163 | 0.88912 | -- | --
| 50.90833 | 0.02275 | 0.80515 | -- | -- |  |  | 139.875 | 0.00161 | 0.95344 | -- | -- |  | 514.875 | 0.00163 | 0.88915 | -- | --
| 50.915 | 0.02274 | 0.8052 | -- | -- |  |  | 139.89 | 0.00161 | 0.95345 | -- | -- |  | 514.93 | 0.00164 | 0.88917 | -- | --
| 50.92 | 0.02273 | 0.80525 | -- | -- |  |  | 139.905 | 0.00161 | 0.95346 | -- | -- |  | 514.985 | 0.00164 | 0.8892 | -- | --
| 50.925 | 0.02273 | 0.8053 | -- | -- |  |  | 139.92 | 0.00161 | 0.95347 | -- | -- |  | 515.0383 | 0.00164 | 0.88922 | -- | --
| 50.93 | 0.02272 | 0.80535 | -- | -- |  |  | 139.935 | 0.00161 | 0.95348 | -- | -- |  | 515.0933 | 0.00164 | 0.88925 | -- | --
| 50.935 | 0.02272 | 0.80539 | -- | -- |  |  | 139.95 | 0.00161 | 0.95349 | -- | -- |  | 515.1482 | 0.00163 | 0.88927 | -- | --
| 50.94166 | 0.02271 | 0.80544 | -- | -- |  |  | 139.965 | 0.00161 | 0.9535 | -- | -- |  | 515.2016 | 0.00162 | 0.8893 | -- | --
| 50.94667 | 0.0227 | 0.80549 | -- | -- |  |  | 139.9783 | 0.00161 | 0.95351 | -- | -- |  | 515.255 | 0.00162 | 0.88932 | -- | --
| 50.95166 | 0.02269 | 0.80554 | -- | -- |  |  | 139.9933 | 0.00161 | 0.95352 | -- | -- |  | 515.31 | 0.00162 | 0.88935 | -- | --
| 50.95666 | 0.02269 | 0.80559 | -- | -- |  |  | 140.0083 | 0.00161 | 0.95352 | -- | -- |  | 515.365 | 0.00162 | 0.88937 | -- | --
| 50.96166 | 0.02268 | 0.80564 | -- | -- |  |  | 140.0233 | 0.00161 | 0.95353 | -- | -- |  | 515.4184 | 0.00162 | 0.8894 | -- | --
| 50.96834 | 0.02268 | 0.80569 | -- | -- |  |  | 140.0383 | 0.00162 | 0.95354 | -- | -- |  | 515.4732 | 0.00161 | 0.88942 | -- | --
| 50.97334 | 0.02267 | 0.80574 | -- | -- |  |  | 140.0533 | 0.00162 | 0.95355 | -- | -- |  | 515.5283 | 0.00161 | 0.88945 | -- | --
| 50.97833 | 0.02266 | 0.80579 | -- | -- |  |  | 140.0683 | 0.00162 | 0.95356 | -- | -- |  | 515.5816 | 0.00161 | 0.88947 | -- | --
| 50.98334 | 0.02265 | 0.80584 | -- | -- |  |  | 140.0816 | 0.00162 | 0.95357 | -- | -- |  | 515.635 | 0.00161 | 0.8895 | -- | --
| 50.98834 | 0.02265 | 0.80589 | -- | -- |  |  | 140.0966 | 0.00162 | 0.95358 | -- | -- |  | 515.69 | 0.00161 | 0.88952 | -- | --
| 50.995 | 0.02265 | 0.80594 | -- | -- |  |  | 140.1116 | 0.00162 | 0.95359 | -- | -- |  | 515.745 | 0.00161 | 0.88955 | -- | --
| 51 | 0.02264 | 0.80599 | -- | -- |  |  | 140.1266 | 0.00162 | 0.9536 | -- | -- |  | 515.7983 | 0.00162 | 0.88957 | -- | --
| 51.005 | 0.02263 | 0.80604 | -- | -- |  |  | 140.1416 | 0.00162 | 0.95361 | -- | -- |  | 515.8533 | 0.00161 | 0.8896 | -- | --
| 51.01166 | 0.02263 | 0.80608 | -- | -- |  |  | 140.155 | 0.00162 | 0.95361 | -- | -- |  | 515.9083 | 0.00161 | 0.88962 | -- | --
| 51.01666 | 0.02263 | 0.80613 | -- | -- |  |  | 140.17 | 0.00161 | 0.95362 | -- | -- |  | 515.9616 | 0.0016 | 0.88965 | -- | --
| 51.02167 | 0.02262 | 0.80618 | -- | -- |  |  | 140.185 | 0.00161 | 0.95363 | -- | -- |  | 516.015 | 0.0016 | 0.88967 | -- | --
| 51.02667 | 0.02261 | 0.80623 | -- | -- |  |  | 140.2 | 0.00161 | 0.95364 | -- | -- |  | 516.07 | 0.0016 | 0.8897 | -- | --
| 51.03166 | 0.02261 | 0.80628 | -- | -- |  |  | 140.215 | 0.00161 | 0.95365 | -- | -- |  | 516.125 | 0.0016 | 0.88972 | -- | --
| 51.03834 | 0.0226 | 0.80633 | -- | -- |  |  | 140.23 | 0.00162 | 0.95366 | -- | -- |  | 516.1783 | 0.0016 | 0.88975 | -- | --
| 51.04334 | 0.0226 | 0.80638 | -- | -- |  |  | 140.245 | 0.00161 | 0.95367 | -- | -- |  | 516.2333 | 0.0016 | 0.88977 | -- | --
| 51.04834 | 0.0226 | 0.80643 | -- | -- |  |  | 140.2583 | 0.00161 | 0.95368 | -- | -- |  | 516.2883 | 0.0016 | 0.8898 | -- | --
| 51.05333 | 0.02259 | 0.80648 | -- | -- |  |  | 140.2733 | 0.00161 | 0.95369 | -- | -- |  | 516.3416 | 0.0016 | 0.88982 | -- | --
| 51.05834 | 0.02258 | 0.80653 | -- | -- |  |  | 140.2883 | 0.00161 | 0.9537 | -- | -- |  | 516.395 | 0.0016 | 0.88984 | -- | --
| 51.065 | 0.02257 | 0.80658 | -- | -- |  |  | 140.3033 | 0.00161 | 0.9537 | -- | -- |  | 516.45 | 0.0016 | 0.88987 | -- | --
| 51.07 | 0.02257 | 0.80662 | -- | -- |  |  | 140.3183 | 0.00161 | 0.95371 | -- | -- |  | 516.505 | 0.0016 | 0.88989 | -- | --
| 51.075 | 0.02256 | 0.80667 | -- | -- |  |  | 140.3333 | 0.00161 | 0.95372 | -- | -- |  | 516.5583 | 0.0016 | 0.88992 | -- | --
| 51.08 | 0.02256 | 0.80672 | -- | -- |  |  | 140.3483 | 0.00161 | 0.95373 | -- | -- |  | 516.6133 | 0.0016 | 0.88994 | -- | --
| 51.085 | 0.02255 | 0.80677 | -- | -- |  |  | 140.3616 | 0.00161 | 0.95374 | -- | -- |  | 516.6684 | 0.0016 | 0.88997 | -- | --
| 51.09167 | 0.02255 | 0.80682 | -- | -- |  |  | 140.3766 | 0.00161 | 0.95375 | -- | -- |  | 516.7216 | 0.0016 | 0.88999 | -- | --
| 51.09667 | 0.02254 | 0.80687 | -- | -- |  |  | 140.3916 | 0.0016 | 0.95376 | -- | -- |  | 516.775 | 0.0016 | 0.89002 | -- | --
| 51.10166 | 0.02254 | 0.80692 | -- | -- |  |  | 140.4066 | 0.0016 | 0.95377 | -- | -- |  | 516.83 | 0.00159 | 0.89004 | -- | --
| 51.10834 | 0.02253 | 0.80697 | -- | -- |  |  | 140.4216 | 0.0016 | 0.95378 | -- | -- |  | 516.885 | 0.00158 | 0.89007 | -- | --
| 51.11334 | 0.02253 | 0.80702 | -- | -- |  |  | 140.4366 | 0.0016 | 0.95379 | -- | -- |  | 516.9383 | 0.00158 | 0.89009 | -- | --
| 51.11833 | 0.02252 | 0.80706 | -- | -- |  |  | 140.4516 | 0.0016 | 0.95379 | -- | -- |  | 516.9933 | 0.00158 | 0.89012 | -- | --
| 51.12334 | 0.02251 | 0.80711 | -- | -- |  |  | 140.465 | 0.0016 | 0.9538 | -- | -- |  | 517.0483 | 0.00159 | 0.89014 | -- | --
| 51.12833 | 0.02251 | 0.80716 | -- | -- |  |  | 140.48 | 0.0016 | 0.95381 | -- | -- |  | 517.1016 | 0.00159 | 0.89017 | -- | --
| 51.135 | 0.0225 | 0.80721 | -- | -- |  |  | 140.495 | 0.0016 | 0.95382 | -- | -- |  | 517.155 | 0.00159 | 0.89019 | -- | --
| 51.14 | 0.0225 | 0.80726 | -- | -- |  |  | 140.51 | 0.0016 | 0.95383 | -- | -- |  | 517.21 | 0.00159 | 0.89021 | -- | --
| 51.145 | 0.02249 | 0.80731 | -- | -- |  |  | 140.525 | 0.0016 | 0.95384 | -- | -- |  | 517.265 | 0.0016 | 0.89024 | -- | --
| 51.15 | 0.02248 | 0.80736 | -- | -- |  |  | 140.54 | 0.00159 | 0.95385 | -- | -- |  | 517.3183 | 0.0016 | 0.89026 | -- | --
| 51.155 | 0.02248 | 0.80741 | -- | -- |  |  | 140.555 | 0.00159 | 0.95386 | -- | -- |  | 517.3732 | 0.00161 | 0.89029 | -- | --
| 51.16166 | 0.02247 | 0.80746 | -- | -- |  |  | 140.5683 | 0.00159 | 0.95387 | -- | -- |  | 517.4283 | 0.0016 | 0.89031 | -- | --
| 51.16667 | 0.02247 | 0.8075 | -- | -- |  |  | 140.5833 | 0.00159 | 0.95387 | -- | -- |  | 517.4816 | 0.0016 | 0.89034 | -- | --
| 51.17166 | 0.02246 | 0.80755 | -- | -- |  |  | 140.5983 | 0.00159 | 0.95388 | -- | -- |  | 517.535 | 0.0016 | 0.89036 | -- | --
| 51.17666 | 0.02246 | 0.8076 | -- | -- |  |  | 140.6133 | 0.00159 | 0.95389 | -- | -- |  | 517.59 | 0.0016 | 0.89039 | -- | --
| 51.18167 | 0.02245 | 0.80765 | -- | -- |  |  | 140.6283 | 0.00159 | 0.9539 | -- | -- |  | 517.645 | 0.00159 | 0.89041 | -- | --
| 51.18833 | 0.02243 | 0.8077 | -- | -- |  |  | 140.6416 | 0.00159 | 0.95391 | -- | -- |  | 517.6983 | 0.00159 | 0.89044 | -- | --
| 51.19333 | 0.02243 | 0.80775 | -- | -- |  |  | 140.6566 | 0.00159 | 0.95392 | -- | -- |  | 517.7533 | 0.00158 | 0.89046 | -- | --
| 51.19834 | 0.02243 | 0.8078 | -- | -- |  |  | 140.6716 | 0.00159 | 0.95393 | -- | -- |  | 517.8083 | 0.00158 | 0.89049 | -- | --
| 51.205 | 0.02242 | 0.80785 | -- | -- |  |  | 140.6866 | 0.00159 | 0.95394 | -- | -- |  | 517.8616 | 0.00158 | 0.89051 | -- | --
| 51.21 | 0.02241 | 0.80789 | -- | -- |  |  | 140.7016 | 0.00159 | 0.95395 | -- | -- |  | 517.915 | 0.00158 | 0.89053 | -- | --
| 51.215 | 0.0224 | 0.80794 | -- | -- |  |  | 140.7166 | 0.00159 | 0.95395 | -- | -- |  | 517.97 | 0.00158 | 0.89056 | -- | --
| 51.22 | 0.0224 | 0.80799 | -- | -- |  |  | 140.7316 | 0.00159 | 0.95396 | -- | -- |  | 518.025 | 0.00158 | 0.89058 | -- | --
| 51.225 | 0.0224 | 0.80804 | -- | -- |  |  | 140.745 | 0.00159 | 0.95397 | -- | -- |  | 518.0783 | 0.00158 | 0.89061 | -- | --
| 51.23166 | 0.02239 | 0.80809 | -- | -- |  |  | 140.76 | 0.00158 | 0.95398 | -- | -- |  | 518.1333 | 0.00159 | 0.89063 | -- | --
| 51.23667 | 0.02238 | 0.80814 | -- | -- |  |  | 140.775 | 0.00158 | 0.95399 | -- | -- |  | 518.1883 | 0.0016 | 0.89066 | -- | --
| 51.24167 | 0.02237 | 0.80819 | -- | -- |  |  | 140.79 | 0.00158 | 0.954 | -- | -- |  | 518.2416 | 0.0016 | 0.89068 | -- | --
| 51.24667 | 0.02237 | 0.80823 | -- | -- |  |  | 140.805 | 0.00158 | 0.95401 | -- | -- |  | 518.295 | 0.00161 | 0.89071 | -- | --
| 51.25166 | 0.02237 | 0.80828 | -- | -- |  |  | 140.82 | 0.00158 | 0.95402 | -- | -- |  | 518.35 | 0.00161 | 0.89073 | -- | --
| 51.25833 | 0.02236 | 0.80833 | -- | -- |  |  | 140.835 | 0.00158 | 0.95402 | -- | -- |  | 518.405 | 0.00162 | 0.89076 | -- | --
| 51.26333 | 0.02235 | 0.80838 | -- | -- |  |  | 140.8483 | 0.00158 | 0.95403 | -- | -- |  | 518.4583 | 0.00163 | 0.89078 | -- | --
| 51.26834 | 0.02235 | 0.80843 | -- | -- |  |  | 140.8633 | 0.00157 | 0.95404 | -- | -- |  | 518.5133 | 0.00163 | 0.89081 | -- | --
| 51.27334 | 0.02234 | 0.80848 | -- | -- |  |  | 140.8783 | 0.00157 | 0.95405 | -- | -- |  | 518.5683 | 0.00163 | 0.89083 | -- | --
| 51.27833 | 0.02233 | 0.80853 | -- | -- |  |  | 140.8933 | 0.00157 | 0.95406 | -- | -- |  | 518.6216 | 0.00163 | 0.89086 | -- | --
| 51.285 | 0.02233 | 0.80857 | -- | -- |  |  | 140.9083 | 0.00157 | 0.95407 | -- | -- |  | 518.675 | 0.00163 | 0.89088 | -- | --
| 51.29 | 0.02232 | 0.80862 | -- | -- |  |  | 140.9233 | 0.00157 | 0.95408 | -- | -- |  | 518.73 | 0.00163 | 0.89091 | -- | --
| 51.295 | 0.02232 | 0.80867 | -- | -- |  |  | 140.9383 | 0.00157 | 0.95409 | -- | -- |  | 518.785 | 0.00164 | 0.89093 | -- | --
| 51.3 | 0.02231 | 0.80872 | -- | -- |  |  | 140.9516 | 0.00157 | 0.95409 | -- | -- |  | 518.8383 | 0.00163 | 0.89096 | -- | --
| 51.305 | 0.02231 | 0.80877 | -- | -- |  |  | 140.9666 | 0.00157 | 0.9541 | -- | -- |  | 518.8933 | 0.00164 | 0.89098 | -- | --
| 51.31167 | 0.0223 | 0.80882 | -- | -- |  |  | 140.9816 | 0.00156 | 0.95411 | -- | -- |  | 518.9483 | 0.00164 | 0.89101 | -- | --
| 51.31666 | 0.02229 | 0.80887 | -- | -- |  |  | 140.9966 | 0.00156 | 0.95412 | -- | -- |  | 519.0016 | 0.00164 | 0.89103 | -- | --
| 51.32167 | 0.02228 | 0.80891 | -- | -- |  |  | 141.0116 | 0.00157 | 0.95413 | -- | -- |  | 519.055 | 0.00164 | 0.89106 | -- | --
| 51.32833 | 0.02227 | 0.80896 | -- | -- |  |  | 141.0266 | 0.00156 | 0.95414 | -- | -- |  | 519.11 | 0.00163 | 0.89109 | -- | --
| 51.33333 | 0.02227 | 0.80901 | -- | -- |  |  | 141.0416 | 0.00156 | 0.95415 | -- | -- |  | 519.165 | 0.00163 | 0.89111 | -- | --
| 51.33833 | 0.02227 | 0.80906 | -- | -- |  |  | 141.055 | 0.00156 | 0.95416 | -- | -- |  | 519.2183 | 0.00163 | 0.89114 | -- | --
| 51.34334 | 0.02226 | 0.80911 | -- | -- |  |  | 141.07 | 0.00156 | 0.95416 | -- | -- |  | 519.2734 | 0.00163 | 0.89116 | -- | --
| 51.34834 | 0.02226 | 0.80916 | -- | -- |  |  | 141.085 | 0.00156 | 0.95417 | -- | -- |  | 519.3283 | 0.00163 | 0.89119 | -- | --
| 51.355 | 0.02225 | 0.8092 | -- | -- |  |  | 141.1 | 0.00156 | 0.95418 | -- | -- |  | 519.3816 | 0.00162 | 0.89121 | -- | --
| 51.36 | 0.02224 | 0.80925 | -- | -- |  |  | 141.115 | 0.00156 | 0.95419 | -- | -- |  | 519.435 | 0.00162 | 0.89124 | -- | --
| 51.365 | 0.02224 | 0.8093 | -- | -- |  |  | 141.1283 | 0.00156 | 0.9542 | -- | -- |  | 519.49 | 0.00161 | 0.89126 | -- | --
| 51.37 | 0.02224 | 0.80935 | -- | -- |  |  | 141.1433 | 0.00156 | 0.95421 | -- | -- |  | 519.545 | 0.00161 | 0.89129 | -- | --
| 51.375 | 0.02223 | 0.8094 | -- | -- |  |  | 141.1583 | 0.00156 | 0.95422 | -- | -- |  | 519.5982 | 0.0016 | 0.89131 | -- | --
| 51.38166 | 0.02222 | 0.80945 | -- | -- |  |  | 141.1733 | 0.00156 | 0.95422 | -- | -- |  | 519.6533 | 0.0016 | 0.89134 | -- | --
| 51.38666 | 0.02221 | 0.80949 | -- | -- |  |  | 141.1883 | 0.00156 | 0.95423 | -- | -- |  | 519.7083 | 0.00159 | 0.89136 | -- | --
| 51.39167 | 0.02221 | 0.80954 | -- | -- |  |  | 141.2033 | 0.00156 | 0.95424 | -- | -- |  | 519.7617 | 0.0016 | 0.89138 | -- | --
| 51.39667 | 0.02221 | 0.80959 | -- | -- |  |  | 141.2183 | 0.00156 | 0.95425 | -- | -- |  | 519.815 | 0.0016 | 0.89141 | -- | --
| 51.40166 | 0.0222 | 0.80964 | -- | -- |  |  | 141.2316 | 0.00156 | 0.95426 | -- | -- |  | 519.87 | 0.0016 | 0.89143 | -- | --
| 51.40833 | 0.0222 | 0.80969 | -- | -- |  |  | 141.2466 | 0.00156 | 0.95427 | -- | -- |  | 519.925 | 0.0016 | 0.89146 | -- | --
| 51.41334 | 0.02219 | 0.80973 | -- | -- |  |  | 141.2616 | 0.00156 | 0.95428 | -- | -- |  | 519.9783 | 0.0016 | 0.89148 | -- | --
| 51.41834 | 0.02218 | 0.80978 | -- | -- |  |  | 141.2766 | 0.00156 | 0.95429 | -- | -- |  | 520.0332 | 0.00159 | 0.89151 | -- | --
| 51.425 | 0.02217 | 0.80983 | -- | -- |  |  | 141.2916 | 0.00155 | 0.95429 | -- | -- |  | 520.0883 | 0.00159 | 0.89153 | -- | --
| 51.43 | 0.02217 | 0.80988 | -- | -- |  |  | 141.3066 | 0.00155 | 0.9543 | -- | -- |  | 520.1416 | 0.00159 | 0.89156 | -- | --
| 51.435 | 0.02216 | 0.80993 | -- | -- |  |  | 141.3216 | 0.00155 | 0.95431 | -- | -- |  | 520.195 | 0.00159 | 0.89158 | -- | --
| 51.44 | 0.02215 | 0.80998 | -- | -- |  |  | 141.335 | 0.00155 | 0.95432 | -- | -- |  | 520.25 | 0.00159 | 0.89161 | -- | --
| 51.445 | 0.02214 | 0.81002 | -- | -- |  |  | 141.35 | 0.00155 | 0.95433 | -- | -- |  | 520.305 | 0.00159 | 0.89163 | -- | --
| 51.45166 | 0.02214 | 0.81007 | -- | -- |  |  | 141.365 | 0.00155 | 0.95434 | -- | -- |  | 520.3584 | 0.00158 | 0.89166 | -- | --
| 51.45666 | 0.02214 | 0.81012 | -- | -- |  |  | 141.38 | 0.00155 | 0.95435 | -- | -- |  | 520.4133 | 0.00158 | 0.89168 | -- | --
| 51.46166 | 0.02213 | 0.81017 | -- | -- |  |  | 141.395 | 0.00154 | 0.95435 | -- | -- |  | 520.4683 | 0.00158 | 0.8917 | -- | --
| 51.46667 | 0.02212 | 0.81022 | -- | -- |  |  | 141.41 | 0.00154 | 0.95436 | -- | -- |  | 520.5217 | 0.00158 | 0.89173 | -- | --
| 51.47167 | 0.02212 | 0.81026 | -- | -- |  |  | 141.425 | 0.00155 | 0.95437 | -- | -- |  | 520.575 | 0.00159 | 0.89175 | -- | --
| 51.47833 | 0.02211 | 0.81031 | -- | -- |  |  | 141.4383 | 0.00154 | 0.95438 | -- | -- |  | 520.63 | 0.00158 | 0.89178 | -- | --
| 51.48333 | 0.0221 | 0.81036 | -- | -- |  |  | 141.4533 | 0.00154 | 0.95439 | -- | -- |  | 520.685 | 0.00158 | 0.8918 | -- | --
| 51.48834 | 0.0221 | 0.81041 | -- | -- |  |  | 141.4683 | 0.00154 | 0.9544 | -- | -- |  | 520.7383 | 0.00158 | 0.89183 | -- | --
| 51.49334 | 0.0221 | 0.81046 | -- | -- |  |  | 141.4833 | 0.00154 | 0.95441 | -- | -- |  | 520.7933 | 0.00158 | 0.89185 | -- | --
| 51.49834 | 0.0221 | 0.8105 | -- | -- |  |  | 141.4983 | 0.00154 | 0.95441 | -- | -- |  | 520.8482 | 0.00159 | 0.89188 | -- | --
| 51.505 | 0.02209 | 0.81055 | -- | -- |  |  | 141.5133 | 0.00154 | 0.95442 | -- | -- |  | 520.9016 | 0.00159 | 0.8919 | -- | --
| 51.51 | 0.02209 | 0.8106 | -- | -- |  |  | 141.5283 | 0.00154 | 0.95443 | -- | -- |  | 520.955 | 0.00159 | 0.89193 | -- | --
| 51.515 | 0.02208 | 0.81065 | -- | -- |  |  | 141.5416 | 0.00154 | 0.95444 | -- | -- |  | 521.01 | 0.00159 | 0.89195 | -- | --
| 51.52167 | 0.02206 | 0.8107 | -- | -- |  |  | 141.5566 | 0.00154 | 0.95445 | -- | -- |  | 521.065 | 0.00159 | 0.89197 | -- | --
| 51.52666 | 0.02206 | 0.81074 | -- | -- |  |  | 141.5716 | 0.00153 | 0.95446 | -- | -- |  | 521.1184 | 0.0016 | 0.892 | -- | --
| 51.53166 | 0.02205 | 0.81079 | -- | -- |  |  | 141.5866 | 0.00153 | 0.95447 | -- | -- |  | 521.1733 | 0.0016 | 0.89202 | -- | --
| 51.53667 | 0.02205 | 0.81084 | -- | -- |  |  | 141.6016 | 0.00153 | 0.95447 | -- | -- |  | 521.2283 | 0.0016 | 0.89205 | -- | --
| 51.54167 | 0.02204 | 0.81089 | -- | -- |  |  | 141.615 | 0.00153 | 0.95448 | -- | -- |  | 521.2816 | 0.0016 | 0.89207 | -- | --
| 51.54834 | 0.02204 | 0.81094 | -- | -- |  |  | 141.63 | 0.00153 | 0.95449 | -- | -- |  | 521.335 | 0.0016 | 0.8921 | -- | --
| 51.55333 | 0.02204 | 0.81098 | -- | -- |  |  | 141.645 | 0.00154 | 0.9545 | -- | -- |  | 521.39 | 0.0016 | 0.89212 | -- | --
| 51.55834 | 0.02203 | 0.81103 | -- | -- |  |  | 141.66 | 0.00153 | 0.95451 | -- | -- |  | 521.445 | 0.0016 | 0.89215 | -- | --
| 51.56333 | 0.02203 | 0.81108 | -- | -- |  |  | 141.675 | 0.00153 | 0.95452 | -- | -- |  | 521.4983 | 0.0016 | 0.89217 | -- | --
| 51.56834 | 0.02201 | 0.81113 | -- | -- |  |  | 141.69 | 0.00153 | 0.95453 | -- | -- |  | 521.5532 | 0.0016 | 0.8922 | -- | --
| 51.575 | 0.02199 | 0.81117 | -- | -- |  |  | 141.705 | 0.00153 | 0.95453 | -- | -- |  | 521.6084 | 0.00159 | 0.89222 | -- | --
| 51.58 | 0.02199 | 0.81122 | -- | -- |  |  | 141.7183 | 0.00153 | 0.95454 | -- | -- |  | 521.6616 | 0.00159 | 0.89225 | -- | --
| 51.585 | 0.02199 | 0.81127 | -- | -- |  |  | 141.7333 | 0.00153 | 0.95455 | -- | -- |  | 521.715 | 0.00159 | 0.89227 | -- | --
| 51.59 | 0.02199 | 0.81132 | -- | -- |  |  | 141.7483 | 0.00153 | 0.95456 | -- | -- |  | 521.77 | 0.0016 | 0.8923 | -- | --
| 51.595 | 0.02199 | 0.81137 | -- | -- |  |  | 141.7633 | 0.00153 | 0.95457 | -- | -- |  | 521.825 | 0.0016 | 0.89232 | -- | --
| 51.60166 | 0.02198 | 0.81141 | -- | -- |  |  | 141.7783 | 0.00153 | 0.95458 | -- | -- |  | 521.8783 | 0.0016 | 0.89235 | -- | --
| 51.60666 | 0.02197 | 0.81146 | -- | -- |  |  | 141.7933 | 0.00153 | 0.95459 | -- | -- |  | 521.9333 | 0.0016 | 0.89237 | -- | --
| 51.61167 | 0.02196 | 0.81151 | -- | -- |  |  | 141.8083 | 0.00153 | 0.95459 | -- | -- |  | 521.9883 | 0.0016 | 0.89239 | -- | --
| 51.61666 | 0.02196 | 0.81156 | -- | -- |  |  | 141.8216 | 0.00153 | 0.9546 | -- | -- |  | 522.0416 | 0.00159 | 0.89242 | -- | --
| 51.62167 | 0.02195 | 0.8116 | -- | -- |  |  | 141.8366 | 0.00153 | 0.95461 | -- | -- |  | 522.095 | 0.00159 | 0.89244 | -- | --
| 51.62833 | 0.02194 | 0.81165 | -- | -- |  |  | 141.8516 | 0.00153 | 0.95462 | -- | -- |  | 522.15 | 0.00158 | 0.89247 | -- | --
| 51.63334 | 0.02194 | 0.8117 | -- | -- |  |  | 141.8666 | 0.00153 | 0.95463 | -- | -- |  | 522.205 | 0.00158 | 0.89249 | -- | --
| 51.63833 | 0.02193 | 0.81175 | -- | -- |  |  | 141.8816 | 0.00153 | 0.95464 | -- | -- |  | 522.2583 | 0.00158 | 0.89252 | -- | --
| 51.645 | 0.02193 | 0.81179 | -- | -- |  |  | 141.8966 | 0.00153 | 0.95465 | -- | -- |  | 522.3133 | 0.00157 | 0.89254 | -- | --
| 51.65 | 0.02192 | 0.81184 | -- | -- |  |  | 141.9116 | 0.00153 | 0.95465 | -- | -- |  | 522.3684 | 0.00157 | 0.89257 | -- | --
| 51.655 | 0.02191 | 0.81189 | -- | -- |  |  | 141.925 | 0.00153 | 0.95466 | -- | -- |  | 522.4216 | 0.00157 | 0.89259 | -- | --
| 51.66 | 0.02191 | 0.81194 | -- | -- |  |  | 141.94 | 0.00153 | 0.95467 | -- | -- |  | 522.475 | 0.00156 | 0.89261 | -- | --
| 51.665 | 0.02191 | 0.81198 | -- | -- |  |  | 141.955 | 0.00153 | 0.95468 | -- | -- |  | 522.5299 | 0.00156 | 0.89264 | -- | --
| 51.67167 | 0.0219 | 0.81203 | -- | -- |  |  | 141.97 | 0.00153 | 0.95469 | -- | -- |  | 522.585 | 0.00155 | 0.89266 | -- | --
| 51.67666 | 0.02189 | 0.81208 | -- | -- |  |  | 141.985 | 0.00153 | 0.9547 | -- | -- |  | 522.6383 | 0.00155 | 0.89269 | -- | --
| 51.68166 | 0.02188 | 0.81213 | -- | -- |  |  | 142 | 0.00154 | 0.95471 | -- | -- |  | 522.6933 | 0.00156 | 0.89271 | -- | --
| 51.68667 | 0.02188 | 0.81218 | -- | -- |  |  | 142.015 | 0.00154 | 0.95471 | -- | -- |  | 522.7483 | 0.00156 | 0.89273 | -- | --
| 51.69166 | 0.02187 | 0.81222 | -- | -- |  |  | 142.0283 | 0.00154 | 0.95472 | -- | -- |  | 522.8016 | 0.00156 | 0.89276 | -- | --
| 51.69834 | 0.02187 | 0.81227 | -- | -- |  |  | 142.0433 | 0.00154 | 0.95473 | -- | -- |  | 522.855 | 0.00156 | 0.89278 | -- | --
| 51.70333 | 0.02187 | 0.81232 | -- | -- |  |  | 142.0583 | 0.00154 | 0.95474 | -- | -- |  | 522.91 | 0.00155 | 0.89281 | -- | --
| 51.70833 | 0.02186 | 0.81237 | -- | -- |  |  | 142.0733 | 0.00154 | 0.95475 | -- | -- |  | 522.965 | 0.00155 | 0.89283 | -- | --
| 51.71333 | 0.02185 | 0.81241 | -- | -- |  |  | 142.0883 | 0.00154 | 0.95476 | -- | -- |  | 523.0183 | 0.00155 | 0.89285 | -- | --
| 51.71834 | 0.02185 | 0.81246 | -- | -- |  |  | 142.1016 | 0.00154 | 0.95477 | -- | -- |  | 523.0733 | 0.00155 | 0.89288 | -- | --
| 51.725 | 0.02185 | 0.81251 | -- | -- |  |  | 142.1166 | 0.00154 | 0.95477 | -- | -- |  | 523.1283 | 0.00155 | 0.8929 | -- | --
| 51.73 | 0.02185 | 0.81255 | -- | -- |  |  | 142.1316 | 0.00154 | 0.95478 | -- | -- |  | 523.1816 | 0.00155 | 0.89293 | -- | --
| 51.735 | 0.02184 | 0.8126 | -- | -- |  |  | 142.1466 | 0.00154 | 0.95479 | -- | -- |  | 523.235 | 0.00155 | 0.89295 | -- | --
| 51.74167 | 0.02183 | 0.81265 | -- | -- |  |  | 142.1616 | 0.00154 | 0.9548 | -- | -- |  | 523.29 | 0.00155 | 0.89297 | -- | --
| 51.74667 | 0.02182 | 0.8127 | -- | -- |  |  | 142.1766 | 0.00154 | 0.95481 | -- | -- |  | 523.345 | 0.00155 | 0.893 | -- | --
| 51.75166 | 0.02182 | 0.81274 | -- | -- |  |  | 142.1916 | 0.00154 | 0.95482 | -- | -- |  | 523.3982 | 0.00155 | 0.89302 | -- | --
| 51.75666 | 0.02182 | 0.81279 | -- | -- |  |  | 142.205 | 0.00154 | 0.95483 | -- | -- |  | 523.4532 | 0.00155 | 0.89305 | -- | --
| 51.76166 | 0.02182 | 0.81284 | -- | -- |  |  | 142.22 | 0.00154 | 0.95483 | -- | -- |  | 523.5083 | 0.00154 | 0.89307 | -- | --
| 51.76834 | 0.02181 | 0.81289 | -- | -- |  |  | 142.235 | 0.00154 | 0.95484 | -- | -- |  | 523.5616 | 0.00154 | 0.89309 | -- | --
| 51.77334 | 0.0218 | 0.81293 | -- | -- |  |  | 142.25 | 0.00154 | 0.95485 | -- | -- |  | 523.615 | 0.00153 | 0.89312 | -- | --
| 51.77833 | 0.0218 | 0.81298 | -- | -- |  |  | 142.265 | 0.00154 | 0.95486 | -- | -- |  | 523.67 | 0.00153 | 0.89314 | -- | --
| 51.78333 | 0.02179 | 0.81303 | -- | -- |  |  | 142.28 | 0.00154 | 0.95487 | -- | -- |  | 523.725 | 0.00153 | 0.89317 | -- | --
| 51.78834 | 0.02179 | 0.81308 | -- | -- |  |  | 142.295 | 0.00154 | 0.95488 | -- | -- |  | 523.7783 | 0.00153 | 0.89319 | -- | --
| 51.795 | 0.02178 | 0.81312 | -- | -- |  |  | 142.3083 | 0.00154 | 0.95489 | -- | -- |  | 523.8333 | 0.00152 | 0.89321 | -- | --
| 51.8 | 0.02177 | 0.81317 | -- | -- |  |  | 142.3233 | 0.00154 | 0.95489 | -- | -- |  | 523.8883 | 0.00152 | 0.89324 | -- | --
| 51.805 | 0.02176 | 0.81322 | -- | -- |  |  | 142.3383 | 0.00153 | 0.9549 | -- | -- |  | 523.9416 | 0.00153 | 0.89326 | -- | --
| 51.81 | 0.02176 | 0.81327 | -- | -- |  |  | 142.3533 | 0.00153 | 0.95491 | -- | -- |  | 523.995 | 0.00152 | 0.89328 | -- | --
| 51.815 | 0.02176 | 0.81331 | -- | -- |  |  | 142.3683 | 0.00153 | 0.95492 | -- | -- |  | 524.05 | 0.00152 | 0.89331 | -- | --
| 51.82167 | 0.02175 | 0.81336 | -- | -- |  |  | 142.3833 | 0.00153 | 0.95493 | -- | -- |  | 524.105 | 0.00152 | 0.89333 | -- | --
| 51.82666 | 0.02174 | 0.81341 | -- | -- |  |  | 142.3983 | 0.00153 | 0.95494 | -- | -- |  | 524.1583 | 0.00152 | 0.89335 | -- | --
| 51.83166 | 0.02173 | 0.81345 | -- | -- |  |  | 142.4116 | 0.00153 | 0.95494 | -- | -- |  | 524.2133 | 0.00151 | 0.89338 | -- | --
| 51.83833 | 0.02172 | 0.8135 | -- | -- |  |  | 142.4266 | 0.00153 | 0.95495 | -- | -- |  | 524.2683 | 0.00151 | 0.8934 | -- | --
| 51.84334 | 0.02171 | 0.81355 | -- | -- |  |  | 142.4416 | 0.00153 | 0.95496 | -- | -- |  | 524.3217 | 0.0015 | 0.89342 | -- | --
| 51.84834 | 0.0217 | 0.8136 | -- | -- |  |  | 142.4566 | 0.00153 | 0.95497 | -- | -- |  | 524.375 | 0.0015 | 0.89345 | -- | --
| 51.85333 | 0.0217 | 0.81364 | -- | -- |  |  | 142.4716 | 0.00152 | 0.95498 | -- | -- |  | 524.43 | 0.0015 | 0.89347 | -- | --
| 51.85833 | 0.0217 | 0.81369 | -- | -- |  |  | 142.4867 | 0.00152 | 0.95499 | -- | -- |  | 524.485 | 0.0015 | 0.89349 | -- | --
| 51.865 | 0.0217 | 0.81374 | -- | -- |  |  | 142.5016 | 0.00152 | 0.955 | -- | -- |  | 524.5383 | 0.0015 | 0.89352 | -- | --
| 51.87 | 0.02169 | 0.81378 | -- | -- |  |  | 142.515 | 0.00152 | 0.955 | -- | -- |  | 524.5932 | 0.0015 | 0.89354 | -- | --
| 51.875 | 0.02168 | 0.81383 | -- | -- |  |  | 142.53 | 0.00152 | 0.95501 | -- | -- |  | 524.6482 | 0.0015 | 0.89356 | -- | --
| 51.88 | 0.02167 | 0.81388 | -- | -- |  |  | 142.545 | 0.00152 | 0.95502 | -- | -- |  | 524.7016 | 0.0015 | 0.89359 | -- | --
| 51.885 | 0.02167 | 0.81393 | -- | -- |  |  | 142.56 | 0.00152 | 0.95503 | -- | -- |  | 524.755 | 0.0015 | 0.89361 | -- | --
| 51.89167 | 0.02167 | 0.81397 | -- | -- |  |  | 142.575 | 0.00151 | 0.95504 | -- | -- |  | 524.81 | 0.00149 | 0.89363 | -- | --
| 51.89667 | 0.02166 | 0.81402 | -- | -- |  |  | 142.5883 | 0.00151 | 0.95505 | -- | -- |  | 524.865 | 0.00149 | 0.89366 | -- | --
| 51.90166 | 0.02166 | 0.81407 | -- | -- |  |  | 142.6033 | 0.00152 | 0.95506 | -- | -- |  | 524.9184 | 0.00149 | 0.89368 | -- | --
| 51.90666 | 0.02165 | 0.81411 | -- | -- |  |  | 142.6183 | 0.00151 | 0.95506 | -- | -- |  | 524.9732 | 0.00148 | 0.8937 | -- | --
| 51.91167 | 0.02164 | 0.81416 | -- | -- |  |  | 142.6333 | 0.00151 | 0.95507 | -- | -- |  | 525.0282 | 0.00148 | 0.89372 | -- | --
| 51.91834 | 0.02164 | 0.81421 | -- | -- |  |  | 142.6483 | 0.00151 | 0.95508 | -- | -- |  | 525.0816 | 0.00148 | 0.89375 | -- | --
| 51.92334 | 0.02163 | 0.81425 | -- | -- |  |  | 142.6633 | 0.00151 | 0.95509 | -- | -- |  | 525.135 | 0.00147 | 0.89377 | -- | --
| 51.92833 | 0.02162 | 0.8143 | -- | -- |  |  | 142.6783 | 0.00151 | 0.9551 | -- | -- |  | 525.19 | 0.00147 | 0.89379 | -- | --
| 51.93334 | 0.02162 | 0.81435 | -- | -- |  |  | 142.6916 | 0.00152 | 0.95511 | -- | -- |  | 525.245 | 0.00147 | 0.89382 | -- | --
| 51.93833 | 0.02161 | 0.8144 | -- | -- |  |  | 142.7066 | 0.00152 | 0.95511 | -- | -- |  | 525.2982 | 0.00147 | 0.89384 | -- | --
| 51.945 | 0.02161 | 0.81444 | -- | -- |  |  | 142.7216 | 0.00152 | 0.95512 | -- | -- |  | 525.3532 | 0.00147 | 0.89386 | -- | --
| 51.95 | 0.02161 | 0.81449 | -- | -- |  |  | 142.7367 | 0.00152 | 0.95513 | -- | -- |  | 525.4082 | 0.00147 | 0.89388 | -- | --
| 51.955 | 0.0216 | 0.81454 | -- | -- |  |  | 142.7516 | 0.00152 | 0.95514 | -- | -- |  | 525.4616 | 0.00147 | 0.89391 | -- | --
| 51.96166 | 0.02159 | 0.81458 | -- | -- |  |  | 142.7666 | 0.00152 | 0.95515 | -- | -- |  | 525.515 | 0.00148 | 0.89393 | -- | --
| 51.96667 | 0.02159 | 0.81463 | -- | -- |  |  | 142.7816 | 0.00152 | 0.95516 | -- | -- |  | 525.57 | 0.00149 | 0.89395 | -- | --
| 51.97167 | 0.02158 | 0.81468 | -- | -- |  |  | 142.795 | 0.00152 | 0.95516 | -- | -- |  | 525.625 | 0.00149 | 0.89398 | -- | --
| 51.97666 | 0.02158 | 0.81472 | -- | -- |  |  | 142.81 | 0.00152 | 0.95517 | -- | -- |  | 525.6783 | 0.00149 | 0.894 | -- | --
| 51.98166 | 0.02157 | 0.81477 | -- | -- |  |  | 142.825 | 0.00152 | 0.95518 | -- | -- |  | 525.7332 | 0.00149 | 0.89402 | -- | --
| 51.98834 | 0.02156 | 0.81482 | -- | -- |  |  | 142.84 | 0.00152 | 0.95519 | -- | -- |  | 525.7883 | 0.0015 | 0.89405 | -- | --
| 51.99334 | 0.02156 | 0.81486 | -- | -- |  |  | 142.855 | 0.00152 | 0.9552 | -- | -- |  | 525.8416 | 0.0015 | 0.89407 | -- | --
| 51.99834 | 0.02156 | 0.81491 | -- | -- |  |  | 142.87 | 0.00152 | 0.95521 | -- | -- |  | 525.895 | 0.0015 | 0.89409 | -- | --
| 52.00333 | 0.02155 | 0.81496 | -- | -- |  |  | 142.885 | 0.00152 | 0.95522 | -- | -- |  | 525.95 | 0.0015 | 0.89411 | -- | --
| 52.00833 | 0.02155 | 0.815 | -- | -- |  |  | 142.8983 | 0.00152 | 0.95522 | -- | -- |  | 526.005 | 0.0015 | 0.89414 | -- | --
| 52.015 | 0.02154 | 0.81505 | -- | -- |  |  | 142.9133 | 0.00152 | 0.95523 | -- | -- |  | 526.0582 | 0.00149 | 0.89416 | -- | --
| 52.02 | 0.02153 | 0.8151 | -- | -- |  |  | 142.9283 | 0.00152 | 0.95524 | -- | -- |  | 526.1132 | 0.00149 | 0.89418 | -- | --
| 52.025 | 0.02153 | 0.81515 | -- | -- |  |  | 142.9434 | 0.00152 | 0.95525 | -- | -- |  | 526.1684 | 0.00149 | 0.89421 | -- | --
| 52.03 | 0.02153 | 0.81519 | -- | -- |  |  | 142.9583 | 0.00152 | 0.95526 | -- | -- |  | 526.2216 | 0.0015 | 0.89423 | -- | --
| 52.035 | 0.02153 | 0.81524 | -- | -- |  |  | 142.9733 | 0.00152 | 0.95527 | -- | -- |  | 526.275 | 0.0015 | 0.89425 | -- | --
| 52.04167 | 0.02152 | 0.81529 | -- | -- |  |  | 142.9883 | 0.00152 | 0.95527 | -- | -- |  | 526.33 | 0.0015 | 0.89428 | -- | --
| 52.04667 | 0.02152 | 0.81533 | -- | -- |  |  | 143.0016 | 0.00152 | 0.95528 | -- | -- |  | 526.385 | 0.0015 | 0.8943 | -- | --
| 52.05166 | 0.02151 | 0.81538 | -- | -- |  |  | 143.0166 | 0.00153 | 0.95529 | -- | -- |  | 526.4382 | 0.0015 | 0.89432 | -- | --
| 52.05834 | 0.0215 | 0.81543 | -- | -- |  |  | 143.0316 | 0.00153 | 0.9553 | -- | -- |  | 526.4932 | 0.00151 | 0.89435 | -- | --
| 52.06333 | 0.02149 | 0.81547 | -- | -- |  |  | 143.0466 | 0.00153 | 0.95531 | -- | -- |  | 526.5482 | 0.00151 | 0.89437 | -- | --
| 52.06834 | 0.02149 | 0.81552 | -- | -- |  |  | 143.0616 | 0.00153 | 0.95532 | -- | -- |  | 526.6016 | 0.00152 | 0.89439 | -- | --
| 52.07334 | 0.02148 | 0.81557 | -- | -- |  |  | 143.075 | 0.00153 | 0.95533 | -- | -- |  | 526.655 | 0.00152 | 0.89442 | -- | --
| 52.07833 | 0.02147 | 0.81561 | -- | -- |  |  | 143.09 | 0.00153 | 0.95533 | -- | -- |  | 526.71 | 0.00152 | 0.89444 | -- | --
| 52.085 | 0.02147 | 0.81566 | -- | -- |  |  | 143.105 | 0.00153 | 0.95534 | -- | -- |  | 526.765 | 0.00153 | 0.89446 | -- | --
| 52.09 | 0.02146 | 0.81571 | -- | -- |  |  | 143.12 | 0.00153 | 0.95535 | -- | -- |  | 526.8183 | 0.00153 | 0.89449 | -- | --
| 52.095 | 0.02146 | 0.81575 | -- | -- |  |  | 143.135 | 0.00153 | 0.95536 | -- | -- |  | 526.8732 | 0.00153 | 0.89451 | -- | --
| 52.1 | 0.02146 | 0.8158 | -- | -- |  |  | 143.15 | 0.00153 | 0.95537 | -- | -- |  | 526.9283 | 0.00154 | 0.89454 | -- | --
| 52.105 | 0.02145 | 0.81585 | -- | -- |  |  | 143.165 | 0.00154 | 0.95538 | -- | -- |  | 526.9816 | 0.00154 | 0.89456 | -- | --
| 52.11167 | 0.02143 | 0.81589 | -- | -- |  |  | 143.1783 | 0.00154 | 0.95539 | -- | -- |  | 527.035 | 0.00155 | 0.89458 | -- | --
| 52.11666 | 0.02143 | 0.81594 | -- | -- |  |  | 143.1934 | 0.00154 | 0.95539 | -- | -- |  | 527.09 | 0.00156 | 0.89461 | -- | --
| 52.12167 | 0.02143 | 0.81598 | -- | -- |  |  | 143.2083 | 0.00154 | 0.9554 | -- | -- |  | 527.145 | 0.00156 | 0.89463 | -- | --
| 52.12666 | 0.02142 | 0.81603 | -- | -- |  |  | 143.2233 | 0.00154 | 0.95541 | -- | -- |  | 527.1982 | 0.00157 | 0.89466 | -- | --
| 52.13166 | 0.02143 | 0.81608 | -- | -- |  |  | 143.2383 | 0.00154 | 0.95542 | -- | -- |  | 527.2533 | 0.00157 | 0.89468 | -- | --
| 52.13833 | 0.02142 | 0.81612 | -- | -- |  |  | 143.2533 | 0.00154 | 0.95543 | -- | -- |  | 527.3082 | 0.00156 | 0.8947 | -- | --
| 52.14334 | 0.02141 | 0.81617 | -- | -- |  |  | 143.2683 | 0.00154 | 0.95544 | -- | -- |  | 527.3616 | 0.00156 | 0.89473 | -- | --
| 52.14834 | 0.0214 | 0.81622 | -- | -- |  |  | 143.2816 | 0.00155 | 0.95545 | -- | -- |  | 527.415 | 0.00156 | 0.89475 | -- | --
| 52.155 | 0.0214 | 0.81626 | -- | -- |  |  | 143.2966 | 0.00155 | 0.95545 | -- | -- |  | 527.47 | 0.00156 | 0.89478 | -- | --
| 52.16 | 0.0214 | 0.81631 | -- | -- |  |  | 143.3116 | 0.00155 | 0.95546 | -- | -- |  | 527.525 | 0.00156 | 0.8948 | -- | --
| 52.165 | 0.02139 | 0.81636 | -- | -- |  |  | 143.3266 | 0.00155 | 0.95547 | -- | -- |  | 527.5783 | 0.00155 | 0.89482 | -- | --
| 52.17 | 0.02139 | 0.8164 | -- | -- |  |  | 143.3416 | 0.00155 | 0.95548 | -- | -- |  | 527.6332 | 0.00155 | 0.89485 | -- | --
| 52.175 | 0.02138 | 0.81645 | -- | -- |  |  | 143.3566 | 0.00155 | 0.95549 | -- | -- |  | 527.6882 | 0.00155 | 0.89487 | -- | --
| 52.18166 | 0.02138 | 0.8165 | -- | -- |  |  | 143.3716 | 0.00155 | 0.9555 | -- | -- |  | 527.7416 | 0.00156 | 0.8949 | -- | --
| 52.18667 | 0.02138 | 0.81654 | -- | -- |  |  | 143.385 | 0.00155 | 0.95551 | -- | -- |  | 527.795 | 0.00156 | 0.89492 | -- | --
| 52.19166 | 0.02137 | 0.81659 | -- | -- |  |  | 143.4 | 0.00155 | 0.95551 | -- | -- |  | 527.85 | 0.00155 | 0.89494 | -- | --
| 52.19667 | 0.02136 | 0.81664 | -- | -- |  |  | 143.415 | 0.00155 | 0.95552 | -- | -- |  | 527.905 | 0.00155 | 0.89497 | -- | --
| 52.20166 | 0.02135 | 0.81668 | -- | -- |  |  | 143.43 | 0.00155 | 0.95553 | -- | -- |  | 527.9582 | 0.00155 | 0.89499 | -- | --
| 52.20833 | 0.02135 | 0.81673 | -- | -- |  |  | 143.445 | 0.00155 | 0.95554 | -- | -- |  | 528.0132 | 0.00154 | 0.89502 | -- | --
| 52.21333 | 0.02135 | 0.81677 | -- | -- |  |  | 143.46 | 0.00155 | 0.95555 | -- | -- |  | 528.0683 | 0.00154 | 0.89504 | -- | --
| 52.21834 | 0.02135 | 0.81682 | -- | -- |  |  | 143.475 | 0.00155 | 0.95556 | -- | -- |  | 528.1216 | 0.00153 | 0.89506 | -- | --
| 52.22334 | 0.02134 | 0.81687 | -- | -- |  |  | 143.4883 | 0.00155 | 0.95557 | -- | -- |  | 528.175 | 0.00153 | 0.89509 | -- | --
| 52.22833 | 0.02133 | 0.81691 | -- | -- |  |  | 143.5033 | 0.00155 | 0.95558 | -- | -- |  | 528.23 | 0.00152 | 0.89511 | -- | --
| 52.235 | 0.02132 | 0.81696 | -- | -- |  |  | 143.5183 | 0.00155 | 0.95558 | -- | -- |  | 528.285 | 0.00152 | 0.89513 | -- | --
| 52.24 | 0.02132 | 0.81701 | -- | -- |  |  | 143.5333 | 0.00155 | 0.95559 | -- | -- |  | 528.3383 | 0.00151 | 0.89516 | -- | --
| 52.245 | 0.02132 | 0.81705 | -- | -- |  |  | 143.5483 | 0.00155 | 0.9556 | -- | -- |  | 528.3932 | 0.0015 | 0.89518 | -- | --
| 52.25 | 0.02131 | 0.8171 | -- | -- |  |  | 143.5616 | 0.00155 | 0.95561 | -- | -- |  | 528.4482 | 0.0015 | 0.8952 | -- | --
| 52.255 | 0.02131 | 0.81715 | -- | -- |  |  | 143.5766 | 0.00155 | 0.95562 | -- | -- |  | 528.5016 | 0.00149 | 0.89523 | -- | --
| 52.26166 | 0.0213 | 0.81719 | -- | -- |  |  | 143.5916 | 0.00155 | 0.95563 | -- | -- |  | 528.555 | 0.00149 | 0.89525 | -- | --
| 52.26667 | 0.0213 | 0.81724 | -- | -- |  |  | 143.6066 | 0.00155 | 0.95564 | -- | -- |  | 528.61 | 0.00149 | 0.89527 | -- | --
| 52.27167 | 0.0213 | 0.81728 | -- | -- |  |  | 143.6216 | 0.00155 | 0.95564 | -- | -- |  | 528.665 | 0.00149 | 0.8953 | -- | --
| 52.27833 | 0.02129 | 0.81733 | -- | -- |  |  | 143.6366 | 0.00155 | 0.95565 | -- | -- |  | 528.7182 | 0.0015 | 0.89532 | -- | --
| 52.28333 | 0.02128 | 0.81738 | -- | -- |  |  | 143.6516 | 0.00155 | 0.95566 | -- | -- |  | 528.7734 | 0.0015 | 0.89534 | -- | --
| 52.28834 | 0.02128 | 0.81742 | -- | -- |  |  | 143.665 | 0.00155 | 0.95567 | -- | -- |  | 528.8283 | 0.00151 | 0.89537 | -- | --
| 52.29334 | 0.02128 | 0.81747 | -- | -- |  |  | 143.68 | 0.00155 | 0.95568 | -- | -- |  | 528.8816 | 0.00151 | 0.89539 | -- | --
| 52.29834 | 0.02128 | 0.81752 | -- | -- |  |  | 143.695 | 0.00155 | 0.95569 | -- | -- |  | 528.935 | 0.00151 | 0.89541 | -- | --
| 52.305 | 0.02127 | 0.81756 | -- | -- |  |  | 143.71 | 0.00155 | 0.9557 | -- | -- |  | 528.99 | 0.00151 | 0.89544 | -- | --
| 52.31 | 0.02127 | 0.81761 | -- | -- |  |  | 143.725 | 0.00155 | 0.95571 | -- | -- |  | 529.045 | 0.00151 | 0.89546 | -- | --
| 52.315 | 0.02127 | 0.81765 | -- | -- |  |  | 143.74 | 0.00155 | 0.95571 | -- | -- |  | 529.0982 | 0.00151 | 0.89548 | -- | --
| 52.32 | 0.02126 | 0.8177 | -- | -- |  |  | 143.755 | 0.00155 | 0.95572 | -- | -- |  | 529.1532 | 0.00151 | 0.89551 | -- | --
| 52.325 | 0.02125 | 0.81775 | -- | -- |  |  | 143.7683 | 0.00155 | 0.95573 | -- | -- |  | 529.2082 | 0.00151 | 0.89553 | -- | --
| 52.33166 | 0.02124 | 0.81779 | -- | -- |  |  | 143.7833 | 0.00155 | 0.95574 | -- | -- |  | 529.2617 | 0.00151 | 0.89555 | -- | --
| 52.33666 | 0.02124 | 0.81784 | -- | -- |  |  | 143.7983 | 0.00155 | 0.95575 | -- | -- |  | 529.315 | 0.00151 | 0.89558 | -- | --
| 52.34167 | 0.02124 | 0.81788 | -- | -- |  |  | 143.8133 | 0.00155 | 0.95576 | -- | -- |  | 529.37 | 0.00151 | 0.8956 | -- | --
| 52.34667 | 0.02124 | 0.81793 | -- | -- |  |  | 143.8283 | 0.00155 | 0.95577 | -- | -- |  | 529.425 | 0.00151 | 0.89562 | -- | --
| 52.35166 | 0.02124 | 0.81798 | -- | -- |  |  | 143.8433 | 0.00156 | 0.95577 | -- | -- |  | 529.4782 | 0.00151 | 0.89565 | -- | --
| 52.35833 | 0.02124 | 0.81802 | -- | -- |  |  | 143.8583 | 0.00156 | 0.95578 | -- | -- |  | 529.5332 | 0.0015 | 0.89567 | -- | --
| 52.36334 | 0.02124 | 0.81807 | -- | -- |  |  | 143.8716 | 0.00156 | 0.95579 | -- | -- |  | 529.5883 | 0.0015 | 0.89569 | -- | --
| 52.36834 | 0.02124 | 0.81812 | -- | -- |  |  | 143.8866 | 0.00156 | 0.9558 | -- | -- |  | 529.6416 | 0.00151 | 0.89572 | -- | --
| 52.375 | 0.02123 | 0.81816 | -- | -- |  |  | 143.9016 | 0.00156 | 0.95581 | -- | -- |  | 529.695 | 0.00151 | 0.89574 | -- | --
| 52.38 | 0.02123 | 0.81821 | -- | -- |  |  | 143.9166 | 0.00156 | 0.95582 | -- | -- |  | 529.75 | 0.00151 | 0.89576 | -- | --
| 52.385 | 0.02122 | 0.81825 | -- | -- |  |  | 143.9316 | 0.00156 | 0.95583 | -- | -- |  | 529.805 | 0.00151 | 0.89579 | -- | --
| 52.39 | 0.02122 | 0.8183 | -- | -- |  |  | 143.9466 | 0.00156 | 0.95584 | -- | -- |  | 529.8582 | 0.00151 | 0.89581 | -- | --
| 52.395 | 0.02122 | 0.81835 | -- | -- |  |  | 143.9616 | 0.00156 | 0.95584 | -- | -- |  | 529.9133 | 0.00151 | 0.89583 | -- | --
| 52.40166 | 0.02121 | 0.81839 | -- | -- |  |  | 143.975 | 0.00156 | 0.95585 | -- | -- |  | 529.9683 | 0.00151 | 0.89586 | -- | --
| 52.40666 | 0.02121 | 0.81844 | -- | -- |  |  | 143.99 | 0.00156 | 0.95586 | -- | -- |  | 530.0217 | 0.0015 | 0.89588 | -- | --
| 52.41167 | 0.0212 | 0.81848 | -- | -- |  |  | 144.005 | 0.00156 | 0.95587 | -- | -- |  | 530.075 | 0.00151 | 0.8959 | -- | --
| 52.41667 | 0.0212 | 0.81853 | -- | -- |  |  | 144.02 | 0.00156 | 0.95588 | -- | -- |  | 530.13 | 0.00151 | 0.89593 | -- | --
| 52.42167 | 0.02119 | 0.81858 | -- | -- |  |  | 144.035 | 0.00156 | 0.95589 | -- | -- |  | 530.185 | 0.00151 | 0.89595 | -- | --
| 52.42833 | 0.02118 | 0.81862 | -- | -- |  |  | 144.0483 | 0.00156 | 0.9559 | -- | -- |  | 530.2382 | 0.00151 | 0.89597 | -- | --
| 52.43334 | 0.02118 | 0.81867 | -- | -- |  |  | 144.0633 | 0.00156 | 0.9559 | -- | -- |  | 530.2932 | 0.00151 | 0.896 | -- | --
| 52.43832 | 0.02118 | 0.81871 | -- | -- |  |  | 144.0783 | 0.00156 | 0.95591 | -- | -- |  | 530.3482 | 0.0015 | 0.89602 | -- | --
| 52.44334 | 0.02118 | 0.81876 | -- | -- |  |  | 144.0933 | 0.00156 | 0.95592 | -- | -- |  | 530.4016 | 0.0015 | 0.89604 | -- | --
| 52.44834 | 0.02117 | 0.81881 | -- | -- |  |  | 144.1083 | 0.00156 | 0.95593 | -- | -- |  | 530.4549 | 0.00149 | 0.89606 | -- | --
| 52.455 | 0.02117 | 0.81885 | -- | -- |  |  | 144.1233 | 0.00156 | 0.95594 | -- | -- |  | 530.51 | 0.00149 | 0.89609 | -- | --
| 52.46 | 0.02117 | 0.8189 | -- | -- |  |  | 144.1383 | 0.00156 | 0.95595 | -- | -- |  | 530.565 | 0.00149 | 0.89611 | -- | --
| 52.465 | 0.02116 | 0.81894 | -- | -- |  |  | 144.1516 | 0.00156 | 0.95596 | -- | -- |  | 530.6184 | 0.00148 | 0.89613 | -- | --
| 52.47168 | 0.02115 | 0.81899 | -- | -- |  |  | 144.1666 | 0.00156 | 0.95597 | -- | -- |  | 530.6732 | 0.00148 | 0.89616 | -- | --
| 52.47666 | 0.02115 | 0.81904 | -- | -- |  |  | 144.1816 | 0.00156 | 0.95597 | -- | -- |  | 530.7282 | 0.00148 | 0.89618 | -- | --
| 52.48166 | 0.02114 | 0.81908 | -- | -- |  |  | 144.1966 | 0.00156 | 0.95598 | -- | -- |  | 530.7816 | 0.00148 | 0.8962 | -- | --
| 52.48668 | 0.02114 | 0.81913 | -- | -- |  |  | 144.2116 | 0.00155 | 0.95599 | -- | -- |  | 530.835 | 0.00147 | 0.89623 | -- | --
| 52.49168 | 0.02113 | 0.81917 | -- | -- |  |  | 144.2266 | 0.00155 | 0.956 | -- | -- |  | 530.89 | 0.00147 | 0.89625 | -- | --
| 52.49834 | 0.02113 | 0.81922 | -- | -- |  |  | 144.2416 | 0.00155 | 0.95601 | -- | -- |  | 530.945 | 0.00148 | 0.89627 | -- | --
| 52.50332 | 0.02112 | 0.81927 | -- | -- |  |  | 144.255 | 0.00156 | 0.95602 | -- | -- |  | 530.9982 | 0.00148 | 0.89629 | -- | --
| 52.50832 | 0.02112 | 0.81931 | -- | -- |  |  | 144.27 | 0.00156 | 0.95603 | -- | -- |  | 531.0532 | 0.00149 | 0.89632 | -- | --
| 52.51332 | 0.02112 | 0.81936 | -- | -- |  |  | 144.285 | 0.00155 | 0.95604 | -- | -- |  | 531.1082 | 0.0015 | 0.89634 | -- | --
| 52.51834 | 0.02112 | 0.8194 | -- | -- |  |  | 144.3 | 0.00155 | 0.95604 | -- | -- |  | 531.1617 | 0.0015 | 0.89636 | -- | --
| 52.525 | 0.02112 | 0.81945 | -- | -- |  |  | 144.315 | 0.00155 | 0.95605 | -- | -- |  | 531.215 | 0.0015 | 0.89639 | -- | --
| 52.53 | 0.02111 | 0.81949 | -- | -- |  |  | 144.33 | 0.00155 | 0.95606 | -- | -- |  | 531.27 | 0.00151 | 0.89641 | -- | --
| 52.535 | 0.02111 | 0.81954 | -- | -- |  |  | 144.345 | 0.00155 | 0.95607 | -- | -- |  | 531.325 | 0.00152 | 0.89643 | -- | --
| 52.54 | 0.0211 | 0.81959 | -- | -- |  |  | 144.3583 | 0.00155 | 0.95608 | -- | -- |  | 531.3783 | 0.00152 | 0.89646 | -- | --
| 52.545 | 0.0211 | 0.81963 | -- | -- |  |  | 144.3733 | 0.00155 | 0.95609 | -- | -- |  | 531.4332 | 0.00152 | 0.89648 | -- | --
| 52.55166 | 0.0211 | 0.81968 | -- | -- |  |  | 144.3883 | 0.00154 | 0.9561 | -- | -- |  | 531.4882 | 0.00153 | 0.8965 | -- | --
| 52.55666 | 0.0211 | 0.81972 | -- | -- |  |  | 144.4033 | 0.00154 | 0.9561 | -- | -- |  | 531.5416 | 0.00154 | 0.89653 | -- | --
| 52.56168 | 0.02109 | 0.81977 | -- | -- |  |  | 144.4183 | 0.00154 | 0.95611 | -- | -- |  | 531.595 | 0.00155 | 0.89655 | -- | --
| 52.56666 | 0.02109 | 0.81982 | -- | -- |  |  | 144.4333 | 0.00154 | 0.95612 | -- | -- |  | 531.65 | 0.00156 | 0.89658 | -- | --
| 52.57168 | 0.02108 | 0.81986 | -- | -- |  |  | 144.4483 | 0.00154 | 0.95613 | -- | -- |  | 531.7049 | 0.00156 | 0.8966 | -- | --
| 52.57832 | 0.02107 | 0.81991 | -- | -- |  |  | 144.4616 | 0.00154 | 0.95614 | -- | -- |  | 531.7582 | 0.00157 | 0.89662 | -- | --
| 52.58332 | 0.02107 | 0.81995 | -- | -- |  |  | 144.4766 | 0.00154 | 0.95615 | -- | -- |  | 531.8132 | 0.00157 | 0.89665 | -- | --
| 52.58832 | 0.02106 | 0.82 | -- | -- |  |  | 144.4916 | 0.00154 | 0.95616 | -- | -- |  | 531.8684 | 0.00158 | 0.89667 | -- | --
| 52.595 | 0.02105 | 0.82004 | -- | -- |  |  | 144.5066 | 0.00154 | 0.95616 | -- | -- |  | 531.9216 | 0.00158 | 0.8967 | -- | --
| 52.6 | 0.02105 | 0.82009 | -- | -- |  |  | 144.5216 | 0.00153 | 0.95617 | -- | -- |  | 531.975 | 0.00158 | 0.89672 | -- | --
| 52.605 | 0.02105 | 0.82014 | -- | -- |  |  | 144.535 | 0.00153 | 0.95618 | -- | -- |  | 532.0299 | 0.00158 | 0.89675 | -- | --
| 52.61 | 0.02105 | 0.82018 | -- | -- |  |  | 144.55 | 0.00153 | 0.95619 | -- | -- |  | 532.085 | 0.00158 | 0.89677 | -- | --
| 52.615 | 0.02104 | 0.82023 | -- | -- |  |  | 144.565 | 0.00153 | 0.9562 | -- | -- |  | 532.1382 | 0.00158 | 0.8968 | -- | --
| 52.62168 | 0.02103 | 0.82027 | -- | -- |  |  | 144.58 | 0.00153 | 0.95621 | -- | -- |  | 532.1933 | 0.00157 | 0.89682 | -- | --
| 52.62666 | 0.02102 | 0.82032 | -- | -- |  |  | 144.595 | 0.00153 | 0.95622 | -- | -- |  | 532.2482 | 0.00157 | 0.89684 | -- | --
| 52.63166 | 0.02102 | 0.82036 | -- | -- |  |  | 144.61 | 0.00153 | 0.95622 | -- | -- |  | 532.3016 | 0.00157 | 0.89687 | -- | --
| 52.63666 | 0.02101 | 0.82041 | -- | -- |  |  | 144.625 | 0.00153 | 0.95623 | -- | -- |  | 532.355 | 0.00156 | 0.89689 | -- | --
| 52.64168 | 0.02101 | 0.82046 | -- | -- |  |  | 144.6383 | 0.00153 | 0.95624 | -- | -- |  | 532.41 | 0.00156 | 0.89692 | -- | --
| 52.64834 | 0.021 | 0.8205 | -- | -- |  |  | 144.6533 | 0.00153 | 0.95625 | -- | -- |  | 532.465 | 0.00156 | 0.89694 | -- | --
| 52.65332 | 0.021 | 0.82055 | -- | -- |  |  | 144.6683 | 0.00153 | 0.95626 | -- | -- |  | 532.5183 | 0.00156 | 0.89696 | -- | --
| 52.65832 | 0.02099 | 0.82059 | -- | -- |  |  | 144.6833 | 0.00153 | 0.95627 | -- | -- |  | 532.5732 | 0.00155 | 0.89699 | -- | --
| 52.66334 | 0.02099 | 0.82064 | -- | -- |  |  | 144.6983 | 0.00152 | 0.95627 | -- | -- |  | 532.6283 | 0.00155 | 0.89701 | -- | --
| 52.66834 | 0.02098 | 0.82068 | -- | -- |  |  | 144.7133 | 0.00152 | 0.95628 | -- | -- |  | 532.6816 | 0.00155 | 0.89704 | -- | --
| 52.675 | 0.02097 | 0.82073 | -- | -- |  |  | 144.7283 | 0.00152 | 0.95629 | -- | -- |  | 532.735 | 0.00155 | 0.89706 | -- | --
| 52.68 | 0.02097 | 0.82077 | -- | -- |  |  | 144.7416 | 0.00152 | 0.9563 | -- | -- |  | 532.79 | 0.00155 | 0.89708 | -- | --
| 52.685 | 0.02097 | 0.82082 | -- | -- |  |  | 144.7566 | 0.00152 | 0.95631 | -- | -- |  | 532.845 | 0.00155 | 0.89711 | -- | --
| 52.69166 | 0.02096 | 0.82087 | -- | -- |  |  | 144.7716 | 0.00152 | 0.95632 | -- | -- |  | 532.8982 | 0.00155 | 0.89713 | -- | --
| 52.69668 | 0.02095 | 0.82091 | -- | -- |  |  | 144.7866 | 0.00152 | 0.95633 | -- | -- |  | 532.9533 | 0.00155 | 0.89716 | -- | --
| 52.70166 | 0.02094 | 0.82096 | -- | -- |  |  | 144.8016 | 0.00152 | 0.95633 | -- | -- |  | 533.0082 | 0.00155 | 0.89718 | -- | --
| 52.70666 | 0.02094 | 0.821 | -- | -- |  |  | 144.8166 | 0.00152 | 0.95634 | -- | -- |  | 533.0616 | 0.00154 | 0.8972 | -- | --
| 52.71166 | 0.02094 | 0.82105 | -- | -- |  |  | 144.8316 | 0.00152 | 0.95635 | -- | -- |  | 533.115 | 0.00154 | 0.89723 | -- | --
| 52.71834 | 0.02093 | 0.82109 | -- | -- |  |  | 144.845 | 0.00152 | 0.95636 | -- | -- |  | 533.17 | 0.00153 | 0.89725 | -- | --
| 52.72334 | 0.02092 | 0.82114 | -- | -- |  |  | 144.86 | 0.00152 | 0.95637 | -- | -- |  | 533.225 | 0.00152 | 0.89728 | -- | --
| 52.72832 | 0.02092 | 0.82118 | -- | -- |  |  | 144.875 | 0.00152 | 0.95638 | -- | -- |  | 533.2782 | 0.00152 | 0.8973 | -- | --
| 52.73332 | 0.02091 | 0.82123 | -- | -- |  |  | 144.89 | 0.00152 | 0.95639 | -- | -- |  | 533.3332 | 0.0015 | 0.89732 | -- | --
| 52.73834 | 0.02091 | 0.82127 | -- | -- |  |  | 144.905 | 0.00152 | 0.95639 | -- | -- |  | 533.3882 | 0.00149 | 0.89734 | -- | --
| 52.745 | 0.0209 | 0.82132 | -- | -- |  |  | 144.92 | 0.00152 | 0.9564 | -- | -- |  | 533.4416 | 0.00148 | 0.89737 | -- | --
| 52.75 | 0.0209 | 0.82137 | -- | -- |  |  | 144.935 | 0.00151 | 0.95641 | -- | -- |  | 533.495 | 0.00147 | 0.89739 | -- | --
| 52.755 | 0.02089 | 0.82141 | -- | -- |  |  | 144.9483 | 0.00151 | 0.95642 | -- | -- |  | 533.55 | 0.00146 | 0.89741 | -- | --
| 52.76 | 0.02088 | 0.82146 | -- | -- |  |  | 144.9633 | 0.00151 | 0.95643 | -- | -- |  | 533.605 | 0.00145 | 0.89744 | -- | --
| 52.765 | 0.02088 | 0.8215 | -- | -- |  |  | 144.9783 | 0.00151 | 0.95644 | -- | -- |  | 533.6582 | 0.00145 | 0.89746 | -- | --
| 52.77168 | 0.02087 | 0.82155 | -- | -- |  |  | 144.9933 | 0.00151 | 0.95644 | -- | -- |  | 533.7132 | 0.00145 | 0.89748 | -- | --
| 52.77666 | 0.02087 | 0.82159 | -- | -- |  |  | 145.0083 | 0.00152 | 0.95645 | -- | -- |  | 533.7683 | 0.00144 | 0.8975 | -- | --
| 52.78166 | 0.02086 | 0.82164 | -- | -- |  |  | 145.0216 | 0.00151 | 0.95646 | -- | -- |  | 533.8217 | 0.00144 | 0.89752 | -- | --
| 52.78834 | 0.02086 | 0.82168 | -- | -- |  |  | 145.0366 | 0.00151 | 0.95647 | -- | -- |  | 533.875 | 0.00145 | 0.89755 | -- | --
| 52.79334 | 0.02085 | 0.82173 | -- | -- |  |  | 145.0516 | 0.00151 | 0.95648 | -- | -- |  | 533.93 | 0.00146 | 0.89757 | -- | --
| 52.79834 | 0.02085 | 0.82177 | -- | -- |  |  | 145.0666 | 0.00151 | 0.95649 | -- | -- |  | 533.985 | 0.00146 | 0.89759 | -- | --
| 52.80332 | 0.02084 | 0.82182 | -- | -- |  |  | 145.0816 | 0.00151 | 0.95649 | -- | -- |  | 534.0383 | 0.00146 | 0.89761 | -- | --
| 52.80834 | 0.02083 | 0.82186 | -- | -- |  |  | 145.0966 | 0.00151 | 0.9565 | -- | -- |  | 534.0932 | 0.00146 | 0.89764 | -- | --
| 52.815 | 0.02082 | 0.82191 | -- | -- |  |  | 145.1116 | 0.00151 | 0.95651 | -- | -- |  | 534.1482 | 0.00146 | 0.89766 | -- | --
| 52.82 | 0.02082 | 0.82195 | -- | -- |  |  | 145.125 | 0.00151 | 0.95652 | -- | -- |  | 534.2016 | 0.00147 | 0.89768 | -- | --
| 52.825 | 0.02081 | 0.822 | -- | -- |  |  | 145.14 | 0.00151 | 0.95653 | -- | -- |  | 534.255 | 0.00148 | 0.89771 | -- | --
| 52.83 | 0.02082 | 0.82204 | -- | -- |  |  | 145.155 | 0.00151 | 0.95654 | -- | -- |  | 534.31 | 0.00148 | 0.89773 | -- | --
| 52.835 | 0.02082 | 0.82209 | -- | -- |  |  | 145.17 | 0.00151 | 0.95655 | -- | -- |  | 534.365 | 0.00148 | 0.89775 | -- | --
| 52.84168 | 0.02081 | 0.82214 | -- | -- |  |  | 145.185 | 0.00151 | 0.95655 | -- | -- |  | 534.4184 | 0.00147 | 0.89777 | -- | --
| 52.84668 | 0.0208 | 0.82218 | -- | -- |  |  | 145.2 | 0.00151 | 0.95656 | -- | -- |  | 534.4732 | 0.00147 | 0.8978 | -- | --
| 52.85166 | 0.02079 | 0.82223 | -- | -- |  |  | 145.215 | 0.00151 | 0.95657 | -- | -- |  | 534.5282 | 0.00148 | 0.89782 | -- | --
| 52.85666 | 0.02079 | 0.82227 | -- | -- |  |  | 145.2283 | 0.00151 | 0.95658 | -- | -- |  | 534.5816 | 0.00148 | 0.89784 | -- | --
| 52.86168 | 0.02078 | 0.82232 | -- | -- |  |  | 145.2433 | 0.00151 | 0.95659 | -- | -- |  | 534.635 | 0.00148 | 0.89787 | -- | --
| 52.86834 | 0.02078 | 0.82236 | -- | -- |  |  | 145.2583 | 0.00151 | 0.9566 | -- | -- |  | 534.69 | 0.00148 | 0.89789 | -- | --
| 52.87334 | 0.02077 | 0.82241 | -- | -- |  |  | 145.2733 | 0.00151 | 0.9566 | -- | -- |  | 534.745 | 0.00149 | 0.89791 | -- | --
| 52.87832 | 0.02077 | 0.82245 | -- | -- |  |  | 145.2883 | 0.00151 | 0.95661 | -- | -- |  | 534.7982 | 0.00149 | 0.89793 | -- | --
| 52.88334 | 0.02076 | 0.8225 | -- | -- |  |  | 145.3033 | 0.00151 | 0.95662 | -- | -- |  | 534.8532 | 0.00149 | 0.89796 | -- | --
| 52.88832 | 0.02075 | 0.82254 | -- | -- |  |  | 145.3183 | 0.00151 | 0.95663 | -- | -- |  | 534.9082 | 0.0015 | 0.89798 | -- | --
| 52.895 | 0.02074 | 0.82259 | -- | -- |  |  | 145.3316 | 0.00151 | 0.95664 | -- | -- |  | 534.9616 | 0.0015 | 0.898 | -- | --
| 52.9 | 0.02074 | 0.82263 | -- | -- |  |  | 145.3466 | 0.00151 | 0.95665 | -- | -- |  | 535.015 | 0.00151 | 0.89803 | -- | --
| 52.905 | 0.02073 | 0.82268 | -- | -- |  |  | 145.3616 | 0.00151 | 0.95665 | -- | -- |  | 535.07 | 0.00151 | 0.89805 | -- | --
| 52.91168 | 0.02073 | 0.82272 | -- | -- |  |  | 145.3766 | 0.00151 | 0.95666 | -- | -- |  | 535.125 | 0.00151 | 0.89807 | -- | --
| 52.91668 | 0.02072 | 0.82277 | -- | -- |  |  | 145.3916 | 0.00151 | 0.95667 | -- | -- |  | 535.1783 | 0.00152 | 0.8981 | -- | --
| 52.92168 | 0.02071 | 0.82281 | -- | -- |  |  | 145.4066 | 0.00151 | 0.95668 | -- | -- |  | 535.2332 | 0.00152 | 0.89812 | -- | --
| 52.92666 | 0.02071 | 0.82286 | -- | -- |  |  | 145.4216 | 0.00151 | 0.95669 | -- | -- |  | 535.2883 | 0.00152 | 0.89814 | -- | --
| 52.93166 | 0.0207 | 0.8229 | -- | -- |  |  | 145.435 | 0.00151 | 0.9567 | -- | -- |  | 535.3416 | 0.00153 | 0.89817 | -- | --
| 52.93832 | 0.02069 | 0.82295 | -- | -- |  |  | 145.45 | 0.00151 | 0.95671 | -- | -- |  | 535.395 | 0.00153 | 0.89819 | -- | --
| 52.94334 | 0.02069 | 0.82299 | -- | -- |  |  | 145.465 | 0.0015 | 0.95671 | -- | -- |  | 535.45 | 0.00153 | 0.89822 | -- | --
| 52.94834 | 0.02068 | 0.82304 | -- | -- |  |  | 145.48 | 0.0015 | 0.95672 | -- | -- |  | 535.505 | 0.00154 | 0.89824 | -- | --
| 52.95332 | 0.02068 | 0.82308 | -- | -- |  |  | 145.495 | 0.0015 | 0.95673 | -- | -- |  | 535.5582 | 0.00153 | 0.89826 | -- | --
| 52.95832 | 0.02067 | 0.82313 | -- | -- |  |  | 145.5083 | 0.0015 | 0.95674 | -- | -- |  | 535.6132 | 0.00153 | 0.89829 | -- | --
| 52.965 | 0.02067 | 0.82317 | -- | -- |  |  | 145.5233 | 0.0015 | 0.95675 | -- | -- |  | 535.6684 | 0.00153 | 0.89831 | -- | --
| 52.97 | 0.02066 | 0.82322 | -- | -- |  |  | 145.5383 | 0.0015 | 0.95676 | -- | -- |  | 535.7216 | 0.00152 | 0.89833 | -- | --
| 52.975 | 0.02066 | 0.82326 | -- | -- |  |  | 145.5533 | 0.00149 | 0.95676 | -- | -- |  | 535.775 | 0.00152 | 0.89836 | -- | --
| 52.98 | 0.02066 | 0.82331 | -- | -- |  |  | 145.5683 | 0.00149 | 0.95677 | -- | -- |  | 535.83 | 0.00151 | 0.89838 | -- | --
| 52.985 | 0.02065 | 0.82335 | -- | -- |  |  | 145.5833 | 0.00149 | 0.95678 | -- | -- |  | 535.885 | 0.00151 | 0.8984 | -- | --
| 52.99168 | 0.02065 | 0.8234 | -- | -- |  |  | 145.5983 | 0.00149 | 0.95679 | -- | -- |  | 535.9382 | 0.0015 | 0.89843 | -- | --
| 52.99668 | 0.02065 | 0.82344 | -- | -- |  |  | 145.6116 | 0.00149 | 0.9568 | -- | -- |  | 535.9932 | 0.00149 | 0.89845 | -- | --
| 53.00166 | 0.02064 | 0.82348 | -- | -- |  |  | 145.6266 | 0.00149 | 0.95681 | -- | -- |  | 536.0482 | 0.00149 | 0.89847 | -- | --
| 53.00832 | 0.02063 | 0.82353 | -- | -- |  |  | 145.6416 | 0.00149 | 0.95681 | -- | -- |  | 536.1016 | 0.00149 | 0.8985 | -- | --
| 53.01332 | 0.02062 | 0.82357 | -- | -- |  |  | 145.6566 | 0.00149 | 0.95682 | -- | -- |  | 536.155 | 0.00149 | 0.89852 | -- | --
| 53.01834 | 0.02061 | 0.82362 | -- | -- |  |  | 145.6716 | 0.00149 | 0.95683 | -- | -- |  | 536.21 | 0.00148 | 0.89854 | -- | --
| 53.02334 | 0.0206 | 0.82366 | -- | -- |  |  | 145.6866 | 0.00149 | 0.95684 | -- | -- |  | 536.265 | 0.00148 | 0.89857 | -- | --
| 53.02832 | 0.0206 | 0.82371 | -- | -- |  |  | 145.7016 | 0.00149 | 0.95685 | -- | -- |  | 536.3183 | 0.00148 | 0.89859 | -- | --
| 53.035 | 0.0206 | 0.82375 | -- | -- |  |  | 145.715 | 0.00149 | 0.95686 | -- | -- |  | 536.3732 | 0.00149 | 0.89861 | -- | --
| 53.04 | 0.02059 | 0.8238 | -- | -- |  |  | 145.73 | 0.00148 | 0.95686 | -- | -- |  | 536.4283 | 0.00149 | 0.89863 | -- | --
| 53.045 | 0.02058 | 0.82384 | -- | -- |  |  | 145.745 | 0.00148 | 0.95687 | -- | -- |  | 536.4816 | 0.00149 | 0.89866 | -- | --
| 53.05 | 0.02057 | 0.82389 | -- | -- |  |  | 145.76 | 0.00148 | 0.95688 | -- | -- |  | 536.535 | 0.00148 | 0.89868 | -- | --
| 53.055 | 0.02057 | 0.82393 | -- | -- |  |  | 145.775 | 0.00148 | 0.95689 | -- | -- |  | 536.59 | 0.00148 | 0.8987 | -- | --
| 53.06168 | 0.02056 | 0.82398 | -- | -- |  |  | 145.79 | 0.00148 | 0.9569 | -- | -- |  | 536.645 | 0.00147 | 0.89873 | -- | --
| 53.06666 | 0.02055 | 0.82402 | -- | -- |  |  | 145.805 | 0.00147 | 0.9569 | -- | -- |  | 536.6982 | 0.00146 | 0.89875 | -- | --
| 53.07168 | 0.02055 | 0.82407 | -- | -- |  |  | 145.8183 | 0.00147 | 0.95691 | -- | -- |  | 536.7533 | 0.00145 | 0.89877 | -- | --
| 53.07666 | 0.02054 | 0.82411 | -- | -- |  |  | 145.8333 | 0.00147 | 0.95692 | -- | -- |  | 536.8082 | 0.00144 | 0.89879 | -- | --
| 53.08166 | 0.02054 | 0.82416 | -- | -- |  |  | 145.8483 | 0.00147 | 0.95693 | -- | -- |  | 536.8616 | 0.00143 | 0.89881 | -- | --
| 53.08832 | 0.02053 | 0.8242 | -- | -- |  |  | 145.8633 | 0.00147 | 0.95694 | -- | -- |  | 536.915 | 0.00142 | 0.89884 | -- | --
| 53.09334 | 0.02052 | 0.82424 | -- | -- |  |  | 145.8783 | 0.00147 | 0.95695 | -- | -- |  | 536.97 | 0.00142 | 0.89886 | -- | --
| 53.09834 | 0.02052 | 0.82429 | -- | -- |  |  | 145.8933 | 0.00146 | 0.95695 | -- | -- |  | 537.025 | 0.00143 | 0.89888 | -- | --
| 53.105 | 0.02051 | 0.82433 | -- | -- |  |  | 145.9083 | 0.00146 | 0.95696 | -- | -- |  | 537.0783 | 0.00143 | 0.8989 | -- | --
| 53.11 | 0.02051 | 0.82438 | -- | -- |  |  | 145.9216 | 0.00146 | 0.95697 | -- | -- |  | 537.1332 | 0.00143 | 0.89893 | -- | --
| 53.115 | 0.0205 | 0.82442 | -- | -- |  |  | 145.9366 | 0.00146 | 0.95698 | -- | -- |  | 537.1882 | 0.00143 | 0.89895 | -- | --
| 53.12 | 0.02049 | 0.82447 | -- | -- |  |  | 145.9516 | 0.00146 | 0.95699 | -- | -- |  | 537.2416 | 0.00143 | 0.89897 | -- | --
| 53.125 | 0.02048 | 0.82451 | -- | -- |  |  | 145.9666 | 0.00146 | 0.95699 | -- | -- |  | 537.295 | 0.00143 | 0.89899 | -- | --
| 53.13166 | 0.02048 | 0.82456 | -- | -- |  |  | 145.9816 | 0.00146 | 0.957 | -- | -- |  | 537.35 | 0.00143 | 0.89901 | -- | --
| 53.13666 | 0.02048 | 0.8246 | -- | -- |  |  | 145.995 | 0.00146 | 0.95701 | -- | -- |  | 537.405 | 0.00142 | 0.89904 | -- | --
| 53.14168 | 0.02047 | 0.82465 | -- | -- |  |  | 146.01 | 0.00146 | 0.95702 | -- | -- |  | 537.4582 | 0.00142 | 0.89906 | -- | --
| 53.14668 | 0.02047 | 0.82469 | -- | -- |  |  | 146.025 | 0.00146 | 0.95703 | -- | -- |  | 537.5132 | 0.00141 | 0.89908 | -- | --
| 53.15166 | 0.02046 | 0.82473 | -- | -- |  |  | 146.04 | 0.00146 | 0.95704 | -- | -- |  | 537.5683 | 0.00142 | 0.8991 | -- | --
| 53.15832 | 0.02045 | 0.82478 | -- | -- |  |  | 146.055 | 0.00146 | 0.95704 | -- | -- |  | 537.6216 | 0.00141 | 0.89912 | -- | --
| 53.16334 | 0.02045 | 0.82482 | -- | -- |  |  | 146.07 | 0.00146 | 0.95705 | -- | -- |  | 537.675 | 0.00141 | 0.89914 | -- | --
| 53.16834 | 0.02044 | 0.82487 | -- | -- |  |  | 146.085 | 0.00146 | 0.95706 | -- | -- |  | 537.73 | 0.00142 | 0.89917 | -- | --
| 53.17334 | 0.02043 | 0.82491 | -- | -- |  |  | 146.0983 | 0.00146 | 0.95707 | -- | -- |  | 537.785 | 0.00142 | 0.89919 | -- | --
| 53.17832 | 0.02043 | 0.82496 | -- | -- |  |  | 146.1133 | 0.00146 | 0.95708 | -- | -- |  | 537.8383 | 0.00142 | 0.89921 | -- | --
| 53.185 | 0.02042 | 0.825 | -- | -- |  |  | 146.1283 | 0.00146 | 0.95708 | -- | -- |  | 537.8932 | 0.00142 | 0.89923 | -- | --
| 53.19 | 0.02043 | 0.82504 | -- | -- |  |  | 146.1433 | 0.00146 | 0.95709 | -- | -- |  | 537.9482 | 0.00142 | 0.89925 | -- | --
| 53.195 | 0.02042 | 0.82509 | -- | -- |  |  | 146.1583 | 0.00146 | 0.9571 | -- | -- |  | 538.0016 | 0.00142 | 0.89928 | -- | --
| 53.2 | 0.02042 | 0.82513 | -- | -- |  |  | 146.1733 | 0.00146 | 0.95711 | -- | -- |  | 538.055 | 0.00142 | 0.8993 | -- | --
| 53.205 | 0.02042 | 0.82518 | -- | -- |  |  | 146.1883 | 0.00146 | 0.95712 | -- | -- |  | 538.11 | 0.00142 | 0.89932 | -- | --
| 53.21166 | 0.02041 | 0.82522 | -- | -- |  |  | 146.2016 | 0.00146 | 0.95712 | -- | -- |  | 538.165 | 0.00142 | 0.89934 | -- | --
| 53.21668 | 0.0204 | 0.82527 | -- | -- |  |  | 146.2166 | 0.00146 | 0.95713 | -- | -- |  | 538.2183 | 0.00141 | 0.89936 | -- | --
| 53.22168 | 0.02039 | 0.82531 | -- | -- |  |  | 146.2316 | 0.00147 | 0.95714 | -- | -- |  | 538.2734 | 0.00141 | 0.89939 | -- | --
| 53.22832 | 0.02038 | 0.82536 | -- | -- |  |  | 146.2466 | 0.00146 | 0.95715 | -- | -- |  | 538.3283 | 0.00141 | 0.89941 | -- | --
| 53.23332 | 0.02037 | 0.8254 | -- | -- |  |  | 146.2616 | 0.00146 | 0.95716 | -- | -- |  | 538.3816 | 0.0014 | 0.89943 | -- | --
| 53.23834 | 0.02037 | 0.82544 | -- | -- |  |  | 146.2766 | 0.00146 | 0.95717 | -- | -- |  | 538.435 | 0.0014 | 0.89945 | -- | --
| 53.24334 | 0.02036 | 0.82549 | -- | -- |  |  | 146.2916 | 0.00146 | 0.95717 | -- | -- |  | 538.49 | 0.0014 | 0.89947 | -- | --
| 53.24834 | 0.02036 | 0.82553 | -- | -- |  |  | 146.305 | 0.00147 | 0.95718 | -- | -- |  | 538.545 | 0.0014 | 0.89949 | -- | --
| 53.255 | 0.02034 | 0.82558 | -- | -- |  |  | 146.32 | 0.00147 | 0.95719 | -- | -- |  | 538.5982 | 0.00139 | 0.89952 | -- | --
| 53.26 | 0.02034 | 0.82562 | -- | -- |  |  | 146.335 | 0.00146 | 0.9572 | -- | -- |  | 538.6532 | 0.00138 | 0.89954 | -- | --
| 53.265 | 0.02034 | 0.82566 | -- | -- |  |  | 146.35 | 0.00146 | 0.95721 | -- | -- |  | 538.7082 | 0.00138 | 0.89956 | -- | --
| 53.27 | 0.02034 | 0.82571 | -- | -- |  |  | 146.365 | 0.00146 | 0.95721 | -- | -- |  | 538.7617 | 0.00138 | 0.89958 | -- | --
| 53.275 | 0.02033 | 0.82575 | -- | -- |  |  | 146.38 | 0.00146 | 0.95722 | -- | -- |  | 538.815 | 0.00138 | 0.8996 | -- | --
| 53.28166 | 0.02032 | 0.8258 | -- | -- |  |  | 146.395 | 0.00146 | 0.95723 | -- | -- |  | 538.87 | 0.00138 | 0.89962 | -- | --
| 53.28668 | 0.02032 | 0.82584 | -- | -- |  |  | 146.4083 | 0.00146 | 0.95724 | -- | -- |  | 538.925 | 0.00138 | 0.89964 | -- | --
| 53.29168 | 0.02031 | 0.82589 | -- | -- |  |  | 146.4233 | 0.00146 | 0.95725 | -- | -- |  | 538.9782 | 0.00138 | 0.89967 | -- | --
| 53.29668 | 0.02031 | 0.82593 | -- | -- |  |  | 146.4383 | 0.00146 | 0.95726 | -- | -- |  | 539.0332 | 0.00139 | 0.89969 | -- | --
| 53.30166 | 0.02031 | 0.82597 | -- | -- |  |  | 146.4533 | 0.00146 | 0.95726 | -- | -- |  | 539.0883 | 0.00139 | 0.89971 | -- | --
| 53.30834 | 0.0203 | 0.82602 | -- | -- |  |  | 146.4683 | 0.00146 | 0.95727 | -- | -- |  | 539.1416 | 0.00139 | 0.89973 | -- | --
| 53.31332 | 0.0203 | 0.82606 | -- | -- |  |  | 146.4816 | 0.00146 | 0.95728 | -- | -- |  | 539.195 | 0.0014 | 0.89975 | -- | --
| 53.31834 | 0.0203 | 0.82611 | -- | -- |  |  | 146.4966 | 0.00146 | 0.95729 | -- | -- |  | 539.25 | 0.0014 | 0.89977 | -- | --
| 53.325 | 0.02028 | 0.82615 | -- | -- |  |  | 146.5116 | 0.00145 | 0.9573 | -- | -- |  | 539.305 | 0.00141 | 0.8998 | -- | --
| 53.33 | 0.02028 | 0.82619 | -- | -- |  |  | 146.5266 | 0.00145 | 0.9573 | -- | -- |  | 539.3582 | 0.00141 | 0.89982 | -- | --
| 53.335 | 0.02028 | 0.82624 | -- | -- |  |  | 146.5416 | 0.00145 | 0.95731 | -- | -- |  | 539.4133 | 0.00142 | 0.89984 | -- | --
| 53.34 | 0.02027 | 0.82628 | -- | -- |  |  | 146.5566 | 0.00145 | 0.95732 | -- | -- |  | 539.4683 | 0.00142 | 0.89986 | -- | --
| 53.345 | 0.02026 | 0.82633 | -- | -- |  |  | 146.5716 | 0.00145 | 0.95733 | -- | -- |  | 539.5217 | 0.00142 | 0.89988 | -- | --
| 53.35166 | 0.02026 | 0.82637 | -- | -- |  |  | 146.585 | 0.00145 | 0.95734 | -- | -- |  | 539.575 | 0.00142 | 0.8999 | -- | --
| 53.35666 | 0.02026 | 0.82641 | -- | -- |  |  | 146.6 | 0.00145 | 0.95734 | -- | -- |  | 539.63 | 0.00142 | 0.89993 | -- | --
| 53.36168 | 0.02025 | 0.82646 | -- | -- |  |  | 146.615 | 0.00145 | 0.95735 | -- | -- |  | 539.685 | 0.00142 | 0.89995 | -- | --
| 53.36666 | 0.02025 | 0.8265 | -- | -- |  |  | 146.63 | 0.00145 | 0.95736 | -- | -- |  | 539.7382 | 0.00142 | 0.89997 | -- | --
| 53.37168 | 0.02025 | 0.82655 | -- | -- |  |  | 146.645 | 0.00144 | 0.95737 | -- | -- |  | 539.7932 | 0.00143 | 0.89999 | -- | --
| 53.37832 | 0.02024 | 0.82659 | -- | -- |  |  | 146.66 | 0.00144 | 0.95738 | -- | -- |  | 539.8482 | 0.00143 | 0.90001 | -- | --
| 53.38334 | 0.02024 | 0.82663 | -- | -- |  |  | 146.675 | 0.00144 | 0.95738 | -- | -- |  | 539.9016 | 0.00144 | 0.90004 | -- | --
| 53.38832 | 0.02023 | 0.82668 | -- | -- |  |  | 146.6883 | 0.00144 | 0.95739 | -- | -- |  | 539.9549 | 0.00144 | 0.90006 | -- | --
| 53.39334 | 0.02022 | 0.82672 | -- | -- |  |  | 146.7033 | 0.00144 | 0.9574 | -- | -- |  | 540.01 | 0.00145 | 0.90008 | -- | --
| 53.39834 | 0.02021 | 0.82677 | -- | -- |  |  | 146.7183 | 0.00144 | 0.95741 | -- | -- |  | 540.065 | 0.00145 | 0.9001 | -- | --
| 53.405 | 0.0202 | 0.82681 | -- | -- |  |  | 146.7333 | 0.00144 | 0.95742 | -- | -- |  | 540.1184 | 0.00145 | 0.90013 | -- | --
| 53.41 | 0.0202 | 0.82685 | -- | -- |  |  | 146.7483 | 0.00144 | 0.95742 | -- | -- |  | 540.1732 | 0.00146 | 0.90015 | -- | --
| 53.415 | 0.02019 | 0.8269 | -- | -- |  |  | 146.7633 | 0.00144 | 0.95743 | -- | -- |  | 540.2282 | 0.00146 | 0.90017 | -- | --
| 53.42168 | 0.02019 | 0.82694 | -- | -- |  |  | 146.7783 | 0.00144 | 0.95744 | -- | -- |  | 540.2816 | 0.00146 | 0.90019 | -- | --
| 53.42666 | 0.02019 | 0.82699 | -- | -- |  |  | 146.7916 | 0.00144 | 0.95745 | -- | -- |  | 540.335 | 0.00146 | 0.90022 | -- | --
| 53.43166 | 0.02019 | 0.82703 | -- | -- |  |  | 146.8066 | 0.00144 | 0.95746 | -- | -- |  | 540.39 | 0.00145 | 0.90024 | -- | --
| 53.43668 | 0.02019 | 0.82707 | -- | -- |  |  | 146.8216 | 0.00144 | 0.95746 | -- | -- |  | 540.445 | 0.00145 | 0.90026 | -- | --
| 53.44166 | 0.02018 | 0.82712 | -- | -- |  |  | 146.8366 | 0.00144 | 0.95747 | -- | -- |  | 540.4982 | 0.00145 | 0.90028 | -- | --
| 53.44834 | 0.02018 | 0.82716 | -- | -- |  |  | 146.8516 | 0.00144 | 0.95748 | -- | -- |  | 540.5532 | 0.00145 | 0.90031 | -- | --
| 53.45332 | 0.02017 | 0.8272 | -- | -- |  |  | 146.8666 | 0.00144 | 0.95749 | -- | -- |  | 540.6082 | 0.00145 | 0.90033 | -- | --
| 53.45832 | 0.02016 | 0.82725 | -- | -- |  |  | 146.8816 | 0.00143 | 0.9575 | -- | -- |  | 540.6617 | 0.00145 | 0.90035 | -- | --
| 53.46332 | 0.02015 | 0.82729 | -- | -- |  |  | 146.895 | 0.00143 | 0.9575 | -- | -- |  | 540.715 | 0.00146 | 0.90037 | -- | --
| 53.46834 | 0.02014 | 0.82734 | -- | -- |  |  | 146.91 | 0.00143 | 0.95751 | -- | -- |  | 540.77 | 0.00147 | 0.9004 | -- | --
| 53.475 | 0.02013 | 0.82738 | -- | -- |  |  | 146.925 | 0.00143 | 0.95752 | -- | -- |  | 540.825 | 0.00148 | 0.90042 | -- | --
| 53.48 | 0.02013 | 0.82742 | -- | -- |  |  | 146.94 | 0.00144 | 0.95753 | -- | -- |  | 540.8783 | 0.00148 | 0.90044 | -- | --
| 53.485 | 0.02013 | 0.82747 | -- | -- |  |  | 146.955 | 0.00144 | 0.95754 | -- | -- |  | 540.9332 | 0.00149 | 0.90047 | -- | --
| 53.49 | 0.02012 | 0.82751 | -- | -- |  |  | 146.9683 | 0.00144 | 0.95754 | -- | -- |  | 540.9882 | 0.0015 | 0.90049 | -- | --
| 53.495 | 0.02011 | 0.82755 | -- | -- |  |  | 146.9833 | 0.00144 | 0.95755 | -- | -- |  | 541.0416 | 0.0015 | 0.90051 | -- | --
| 53.50166 | 0.02011 | 0.8276 | -- | -- |  |  | 146.9983 | 0.00144 | 0.95756 | -- | -- |  | 541.095 | 0.0015 | 0.90054 | -- | --
| 53.50666 | 0.0201 | 0.82764 | -- | -- |  |  | 147.0133 | 0.00143 | 0.95757 | -- | -- |  | 541.15 | 0.0015 | 0.90056 | -- | --
| 53.51166 | 0.0201 | 0.82769 | -- | -- |  |  | 147.0283 | 0.00144 | 0.95758 | -- | -- |  | 541.2049 | 0.0015 | 0.90058 | -- | --
| 53.51668 | 0.02009 | 0.82773 | -- | -- |  |  | 147.0433 | 0.00144 | 0.95758 | -- | -- |  | 541.2582 | 0.00151 | 0.9006 | -- | --
| 53.52168 | 0.02008 | 0.82777 | -- | -- |  |  | 147.0583 | 0.00144 | 0.95759 | -- | -- |  | 541.3132 | 0.00151 | 0.90063 | -- | --
| 53.52832 | 0.02007 | 0.82782 | -- | -- |  |  | 147.0716 | 0.00144 | 0.9576 | -- | -- |  | 541.3684 | 0.00152 | 0.90065 | -- | --
| 53.53332 | 0.02007 | 0.82786 | -- | -- |  |  | 147.0866 | 0.00144 | 0.95761 | -- | -- |  | 541.4216 | 0.00153 | 0.90068 | -- | --
| 53.53834 | 0.02006 | 0.8279 | -- | -- |  |  | 147.1016 | 0.00143 | 0.95762 | -- | -- |  | 541.475 | 0.00153 | 0.9007 | -- | --
| 53.545 | 0.02005 | 0.82795 | -- | -- |  |  | 147.1166 | 0.00143 | 0.95762 | -- | -- |  | 541.5299 | 0.00153 | 0.90072 | -- | --
| 53.55 | 0.02005 | 0.82799 | -- | -- |  |  | 147.1316 | 0.00143 | 0.95763 | -- | -- |  | 541.585 | 0.00153 | 0.90075 | -- | --
| 53.555 | 0.02004 | 0.82803 | -- | -- |  |  | 147.1466 | 0.00143 | 0.95764 | -- | -- |  | 541.6382 | 0.00153 | 0.90077 | -- | --
| 53.56 | 0.02004 | 0.82808 | -- | -- |  |  | 147.1616 | 0.00143 | 0.95765 | -- | -- |  | 541.6933 | 0.00153 | 0.90079 | -- | --
| 53.565 | 0.02004 | 0.82812 | -- | -- |  |  | 147.175 | 0.00143 | 0.95766 | -- | -- |  | 541.7482 | 0.00153 | 0.90082 | -- | --
| 53.57168 | 0.02003 | 0.82816 | -- | -- |  |  | 147.19 | 0.00143 | 0.95766 | -- | -- |  | 541.8016 | 0.00153 | 0.90084 | -- | --
| 53.57666 | 0.02002 | 0.82821 | -- | -- |  |  | 147.205 | 0.00143 | 0.95767 | -- | -- |  | 541.855 | 0.00153 | 0.90086 | -- | --
| 53.58166 | 0.02001 | 0.82825 | -- | -- |  |  | 147.22 | 0.00143 | 0.95768 | -- | -- |  | 541.91 | 0.00153 | 0.90089 | -- | --
| 53.58666 | 0.02001 | 0.82829 | -- | -- |  |  | 147.235 | 0.00143 | 0.95769 | -- | -- |  | 541.965 | 0.00153 | 0.90091 | -- | --
| 53.59168 | 0.02001 | 0.82834 | -- | -- |  |  | 147.25 | 0.00143 | 0.9577 | -- | -- |  | 542.0183 | 0.00153 | 0.90094 | -- | --
| 53.59834 | 0.02 | 0.82838 | -- | -- |  |  | 147.265 | 0.00143 | 0.9577 | -- | -- |  | 542.0732 | 0.00154 | 0.90096 | -- | --
| 53.60332 | 0.02 | 0.82843 | -- | -- |  |  | 147.2783 | 0.00142 | 0.95771 | -- | -- |  | 542.1283 | 0.00154 | 0.90098 | -- | --
| 53.60832 | 0.01999 | 0.82847 | -- | -- |  |  | 147.2933 | 0.00143 | 0.95772 | -- | -- |  | 542.1816 | 0.00154 | 0.90101 | -- | --
| 53.61334 | 0.01999 | 0.82851 | -- | -- |  |  | 147.3083 | 0.00143 | 0.95773 | -- | -- |  | 542.235 | 0.00154 | 0.90103 | -- | --
| 53.61834 | 0.01999 | 0.82856 | -- | -- |  |  | 147.3233 | 0.00143 | 0.95774 | -- | -- |  | 542.29 | 0.00154 | 0.90105 | -- | --
| 53.625 | 0.01999 | 0.8286 | -- | -- |  |  | 147.3383 | 0.00143 | 0.95774 | -- | -- |  | 542.345 | 0.00154 | 0.90108 | -- | --
| 53.63 | 0.01998 | 0.82864 | -- | -- |  |  | 147.3533 | 0.00142 | 0.95775 | -- | -- |  | 542.3982 | 0.00154 | 0.9011 | -- | --
| 53.635 | 0.01997 | 0.82869 | -- | -- |  |  | 147.3683 | 0.00142 | 0.95776 | -- | -- |  | 542.4533 | 0.00154 | 0.90113 | -- | --
| 53.64168 | 0.01997 | 0.82873 | -- | -- |  |  | 147.3816 | 0.00142 | 0.95777 | -- | -- |  | 542.5082 | 0.00154 | 0.90115 | -- | --
| 53.64668 | 0.01996 | 0.82877 | -- | -- |  |  | 147.3966 | 0.00142 | 0.95778 | -- | -- |  | 542.5616 | 0.00154 | 0.90117 | -- | --
| 53.65166 | 0.01995 | 0.82882 | -- | -- |  |  | 147.4116 | 0.00143 | 0.95778 | -- | -- |  | 542.615 | 0.00154 | 0.9012 | -- | --
| 53.65666 | 0.01995 | 0.82886 | -- | -- |  |  | 147.4266 | 0.00142 | 0.95779 | -- | -- |  | 542.67 | 0.00153 | 0.90122 | -- | --
| 53.66168 | 0.01994 | 0.8289 | -- | -- |  |  | 147.4416 | 0.00142 | 0.9578 | -- | -- |  | 542.725 | 0.00153 | 0.90124 | -- | --
| 53.66834 | 0.01993 | 0.82895 | -- | -- |  |  | 147.455 | 0.00142 | 0.95781 | -- | -- |  | 542.7782 | 0.00152 | 0.90127 | -- | --
| 53.67334 | 0.01992 | 0.82899 | -- | -- |  |  | 147.47 | 0.00142 | 0.95782 | -- | -- |  | 542.8332 | 0.00152 | 0.90129 | -- | --
| 53.67832 | 0.01992 | 0.82903 | -- | -- |  |  | 147.485 | 0.00142 | 0.95782 | -- | -- |  | 542.8882 | 0.00152 | 0.90132 | -- | --
| 53.68334 | 0.01992 | 0.82908 | -- | -- |  |  | 147.5 | 0.00142 | 0.95783 | -- | -- |  | 542.9416 | 0.00152 | 0.90134 | -- | --
| 53.68832 | 0.01991 | 0.82912 | -- | -- |  |  | 147.515 | 0.00142 | 0.95784 | -- | -- |  | 542.995 | 0.00151 | 0.90136 | -- | --
| 53.695 | 0.01991 | 0.82916 | -- | -- |  |  | 147.53 | 0.00142 | 0.95785 | -- | -- |  | 543.05 | 0.00151 | 0.90139 | -- | --
| 53.7 | 0.01991 | 0.82921 | -- | -- |  |  | 147.545 | 0.00142 | 0.95785 | -- | -- |  | 543.105 | 0.00151 | 0.90141 | -- | --
| 53.705 | 0.0199 | 0.82925 | -- | -- |  |  | 147.5583 | 0.00142 | 0.95786 | -- | -- |  | 543.1582 | 0.00152 | 0.90143 | -- | --
| 53.71 | 0.01989 | 0.82929 | -- | -- |  |  | 147.5733 | 0.00142 | 0.95787 | -- | -- |  | 543.2132 | 0.00153 | 0.90146 | -- | --
| 53.715 | 0.01988 | 0.82933 | -- | -- |  |  | 147.5883 | 0.00142 | 0.95788 | -- | -- |  | 543.2683 | 0.00153 | 0.90148 | -- | --
| 53.72168 | 0.01987 | 0.82938 | -- | -- |  |  | 147.6033 | 0.00142 | 0.95789 | -- | -- |  | 543.3217 | 0.00154 | 0.9015 | -- | --
| 53.72666 | 0.01987 | 0.82942 | -- | -- |  |  | 147.6183 | 0.00142 | 0.95789 | -- | -- |  | 543.375 | 0.00154 | 0.90153 | -- | --
| 53.73166 | 0.01987 | 0.82946 | -- | -- |  |  | 147.6333 | 0.00142 | 0.9579 | -- | -- |  | 543.43 | 0.00155 | 0.90155 | -- | --
| 53.73834 | 0.01987 | 0.82951 | -- | -- |  |  | 147.6483 | 0.00142 | 0.95791 | -- | -- |  | 543.485 | 0.00154 | 0.90158 | -- | --
| 53.74334 | 0.01986 | 0.82955 | -- | -- |  |  | 147.6616 | 0.00142 | 0.95792 | -- | -- |  | 543.5383 | 0.00154 | 0.9016 | -- | --
| 53.74834 | 0.01986 | 0.82959 | -- | -- |  |  | 147.6766 | 0.00142 | 0.95793 | -- | -- |  | 543.5932 | 0.00154 | 0.90162 | -- | --
| 53.75332 | 0.01985 | 0.82964 | -- | -- |  |  | 147.6916 | 0.00142 | 0.95793 | -- | -- |  | 543.6482 | 0.00154 | 0.90165 | -- | --
| 53.75832 | 0.01984 | 0.82968 | -- | -- |  |  | 147.7066 | 0.00142 | 0.95794 | -- | -- |  | 543.7016 | 0.00154 | 0.90167 | -- | --
| 53.765 | 0.01983 | 0.82972 | -- | -- |  |  | 147.7216 | 0.00141 | 0.95795 | -- | -- |  | 543.755 | 0.00154 | 0.90169 | -- | --
| 53.77 | 0.01983 | 0.82977 | -- | -- |  |  | 147.7367 | 0.00141 | 0.95796 | -- | -- |  | 543.81 | 0.00153 | 0.90172 | -- | --
| 53.775 | 0.01982 | 0.82981 | -- | -- |  |  | 147.7516 | 0.00141 | 0.95797 | -- | -- |  | 543.865 | 0.00153 | 0.90174 | -- | --
| 53.78 | 0.01981 | 0.82985 | -- | -- |  |  | 147.765 | 0.00141 | 0.95797 | -- | -- |  | 543.9184 | 0.00153 | 0.90177 | -- | --
| 53.785 | 0.01981 | 0.8299 | -- | -- |  |  | 147.78 | 0.00141 | 0.95798 | -- | -- |  | 543.9732 | 0.00153 | 0.90179 | -- | --
| 53.79168 | 0.0198 | 0.82994 | -- | -- |  |  | 147.795 | 0.00141 | 0.95799 | -- | -- |  | 544.0282 | 0.00153 | 0.90181 | -- | --
| 53.79668 | 0.01979 | 0.82998 | -- | -- |  |  | 147.81 | 0.00141 | 0.958 | -- | -- |  | 544.0816 | 0.00152 | 0.90184 | -- | --
| 53.80166 | 0.01979 | 0.83002 | -- | -- |  |  | 147.825 | 0.00141 | 0.958 | -- | -- |  | 544.135 | 0.00152 | 0.90186 | -- | --
| 53.80666 | 0.01978 | 0.83007 | -- | -- |  |  | 147.84 | 0.00141 | 0.95801 | -- | -- |  | 544.19 | 0.00152 | 0.90188 | -- | --
| 53.81168 | 0.01977 | 0.83011 | -- | -- |  |  | 147.855 | 0.00141 | 0.95802 | -- | -- |  | 544.245 | 0.00152 | 0.90191 | -- | --
| 53.81834 | 0.01976 | 0.83015 | -- | -- |  |  | 147.8683 | 0.00141 | 0.95803 | -- | -- |  | 544.2982 | 0.00152 | 0.90193 | -- | --
| 53.82332 | 0.01975 | 0.8302 | -- | -- |  |  | 147.8833 | 0.00142 | 0.95804 | -- | -- |  | 544.3532 | 0.00152 | 0.90195 | -- | --
| 53.82832 | 0.01975 | 0.83024 | -- | -- |  |  | 147.8983 | 0.00141 | 0.95804 | -- | -- |  | 544.4082 | 0.00152 | 0.90198 | -- | --
| 53.83332 | 0.01975 | 0.83028 | -- | -- |  |  | 147.9133 | 0.00141 | 0.95805 | -- | -- |  | 544.4616 | 0.00152 | 0.902 | -- | --
| 53.83832 | 0.01974 | 0.83032 | -- | -- |  |  | 147.9283 | 0.00141 | 0.95806 | -- | -- |  | 544.515 | 0.00152 | 0.90202 | -- | --
| 53.845 | 0.01974 | 0.83037 | -- | -- |  |  | 147.9416 | 0.00141 | 0.95807 | -- | -- |  | 544.57 | 0.00152 | 0.90205 | -- | --
| 53.85 | 0.01973 | 0.83041 | -- | -- |  |  | 147.9566 | 0.00141 | 0.95808 | -- | -- |  | 544.625 | 0.00152 | 0.90207 | -- | --
| 53.855 | 0.01972 | 0.83045 | -- | -- |  |  | 147.9716 | 0.00141 | 0.95808 | -- | -- |  | 544.6783 | 0.00152 | 0.90209 | -- | --
| 53.86166 | 0.01972 | 0.8305 | -- | -- |  |  | 147.9867 | 0.00141 | 0.95809 | -- | -- |  | 544.7332 | 0.00152 | 0.90212 | -- | --
| 53.86666 | 0.01971 | 0.83054 | -- | -- |  |  | 148.0016 | 0.00141 | 0.9581 | -- | -- |  | 544.7883 | 0.00152 | 0.90214 | -- | --
| 53.87168 | 0.01971 | 0.83058 | -- | -- |  |  | 148.0166 | 0.00141 | 0.95811 | -- | -- |  | 544.8416 | 0.00152 | 0.90216 | -- | --
| 53.87666 | 0.0197 | 0.83062 | -- | -- |  |  | 148.0316 | 0.00141 | 0.95811 | -- | -- |  | 544.895 | 0.00151 | 0.90219 | -- | --
| 53.88166 | 0.0197 | 0.83067 | -- | -- |  |  | 148.045 | 0.00141 | 0.95812 | -- | -- |  | 544.95 | 0.00151 | 0.90221 | -- | --
| 53.88834 | 0.0197 | 0.83071 | -- | -- |  |  | 148.06 | 0.00141 | 0.95813 | -- | -- |  | 545.005 | 0.0015 | 0.90223 | -- | --
| 53.89332 | 0.01969 | 0.83075 | -- | -- |  |  | 148.075 | 0.00141 | 0.95814 | -- | -- |  | 545.0582 | 0.0015 | 0.90226 | -- | --
| 53.89832 | 0.01968 | 0.8308 | -- | -- |  |  | 148.09 | 0.0014 | 0.95815 | -- | -- |  | 545.1132 | 0.0015 | 0.90228 | -- | --
| 53.90332 | 0.01967 | 0.83084 | -- | -- |  |  | 148.105 | 0.0014 | 0.95815 | -- | -- |  | 545.1684 | 0.0015 | 0.9023 | -- | --
| 53.90832 | 0.01967 | 0.83088 | -- | -- |  |  | 148.12 | 0.0014 | 0.95816 | -- | -- |  | 545.2216 | 0.0015 | 0.90233 | -- | --
| 53.915 | 0.01965 | 0.83092 | -- | -- |  |  | 148.135 | 0.0014 | 0.95817 | -- | -- |  | 545.275 | 0.0015 | 0.90235 | -- | --
| 53.92 | 0.01965 | 0.83097 | -- | -- |  |  | 148.1483 | 0.0014 | 0.95818 | -- | -- |  | 545.33 | 0.00149 | 0.90237 | -- | --
| 53.925 | 0.01965 | 0.83101 | -- | -- |  |  | 148.1633 | 0.0014 | 0.95819 | -- | -- |  | 545.385 | 0.00149 | 0.9024 | -- | --
| 53.93 | 0.01965 | 0.83105 | -- | -- |  |  | 148.1783 | 0.0014 | 0.95819 | -- | -- |  | 545.4382 | 0.00149 | 0.90242 | -- | --
| 53.935 | 0.01964 | 0.83109 | -- | -- |  |  | 148.1934 | 0.00139 | 0.9582 | -- | -- |  | 545.4932 | 0.00149 | 0.90244 | -- | --
| 53.94166 | 0.01963 | 0.83114 | -- | -- |  |  | 148.2083 | 0.00139 | 0.95821 | -- | -- |  | 545.5482 | 0.00149 | 0.90247 | -- | --
| 53.94668 | 0.01962 | 0.83118 | -- | -- |  |  | 148.2233 | 0.00139 | 0.95822 | -- | -- |  | 545.6016 | 0.00149 | 0.90249 | -- | --
| 53.95166 | 0.01962 | 0.83122 | -- | -- |  |  | 148.2383 | 0.00138 | 0.95822 | -- | -- |  | 545.655 | 0.00149 | 0.90251 | -- | --
| 53.95834 | 0.0196 | 0.83126 | -- | -- |  |  | 148.2516 | 0.00138 | 0.95823 | -- | -- |  | 545.71 | 0.00149 | 0.90254 | -- | --
| 53.96334 | 0.0196 | 0.83131 | -- | -- |  |  | 148.2666 | 0.00138 | 0.95824 | -- | -- |  | 545.765 | 0.00149 | 0.90256 | -- | --
| 53.96832 | 0.0196 | 0.83135 | -- | -- |  |  | 148.2816 | 0.00138 | 0.95825 | -- | -- |  | 545.8183 | 0.00149 | 0.90258 | -- | --
| 53.97334 | 0.01959 | 0.83139 | -- | -- |  |  | 148.2966 | 0.00138 | 0.95825 | -- | -- |  | 545.8732 | 0.00148 | 0.9026 | -- | --
| 53.97832 | 0.01959 | 0.83144 | -- | -- |  |  | 148.3116 | 0.00137 | 0.95826 | -- | -- |  | 545.9283 | 0.00148 | 0.90263 | -- | --
| 53.985 | 0.01958 | 0.83148 | -- | -- |  |  | 148.3266 | 0.00137 | 0.95827 | -- | -- |  | 545.9816 | 0.00147 | 0.90265 | -- | --
| 53.99 | 0.01958 | 0.83152 | -- | -- |  |  | 148.3416 | 0.00137 | 0.95828 | -- | -- |  | 546.035 | 0.00147 | 0.90267 | -- | --
| 53.995 | 0.01957 | 0.83156 | -- | -- |  |  | 148.355 | 0.00137 | 0.95829 | -- | -- |  | 546.09 | 0.00147 | 0.9027 | -- | --
| 54 | 0.01956 | 0.83161 | -- | -- |  |  | 148.37 | 0.00137 | 0.95829 | -- | -- |  | 546.145 | 0.00147 | 0.90272 | -- | --
| 54.005 | 0.01955 | 0.83165 | -- | -- |  |  | 148.385 | 0.00136 | 0.9583 | -- | -- |  | 546.1982 | 0.00147 | 0.90274 | -- | --
| 54.01166 | 0.01955 | 0.83169 | -- | -- |  |  | 148.4 | 0.00136 | 0.95831 | -- | -- |  | 546.2533 | 0.00147 | 0.90276 | -- | --
| 54.01668 | 0.01955 | 0.83173 | -- | -- |  |  | 148.415 | 0.00136 | 0.95832 | -- | -- |  | 546.3082 | 0.00147 | 0.90279 | -- | --
| 54.02168 | 0.01954 | 0.83177 | -- | -- |  |  | 148.4283 | 0.00136 | 0.95832 | -- | -- |  | 546.3616 | 0.00146 | 0.90281 | -- | --
| 54.02668 | 0.01954 | 0.83182 | -- | -- |  |  | 148.4434 | 0.00136 | 0.95833 | -- | -- |  | 546.415 | 0.00146 | 0.90283 | -- | --
| 54.03168 | 0.01953 | 0.83186 | -- | -- |  |  | 148.4583 | 0.00135 | 0.95834 | -- | -- |  | 546.47 | 0.00146 | 0.90285 | -- | --
| 54.03834 | 0.01952 | 0.8319 | -- | -- |  |  | 148.4733 | 0.00135 | 0.95835 | -- | -- |  | 546.525 | 0.00146 | 0.90288 | -- | --
| 54.04334 | 0.01951 | 0.83194 | -- | -- |  |  | 148.4883 | 0.00135 | 0.95835 | -- | -- |  | 546.5783 | 0.00146 | 0.9029 | -- | --
| 54.04834 | 0.01951 | 0.83199 | -- | -- |  |  | 148.5033 | 0.00135 | 0.95836 | -- | -- |  | 546.6332 | 0.00145 | 0.90292 | -- | --
| 54.055 | 0.01951 | 0.83203 | -- | -- |  |  | 148.5183 | 0.00135 | 0.95837 | -- | -- |  | 546.6882 | 0.00145 | 0.90294 | -- | --
| 54.06 | 0.0195 | 0.83207 | -- | -- |  |  | 148.5316 | 0.00134 | 0.95838 | -- | -- |  | 546.7416 | 0.00145 | 0.90297 | -- | --
| 54.065 | 0.0195 | 0.83211 | -- | -- |  |  | 148.5466 | 0.00134 | 0.95838 | -- | -- |  | 546.795 | 0.00144 | 0.90299 | -- | --
| 54.07 | 0.01949 | 0.83216 | -- | -- |  |  | 148.5616 | 0.00134 | 0.95839 | -- | -- |  | 546.85 | 0.00144 | 0.90301 | -- | --
| 54.075 | 0.01948 | 0.8322 | -- | -- |  |  | 148.5766 | 0.00134 | 0.9584 | -- | -- |  | 546.905 | 0.00144 | 0.90303 | -- | --
| 54.08168 | 0.01947 | 0.83224 | -- | -- |  |  | 148.5916 | 0.00134 | 0.95841 | -- | -- |  | 546.9582 | 0.00144 | 0.90306 | -- | --
| 54.08668 | 0.01947 | 0.83228 | -- | -- |  |  | 148.6066 | 0.00134 | 0.95841 | -- | -- |  | 547.0132 | 0.00144 | 0.90308 | -- | --
| 54.09168 | 0.01947 | 0.83233 | -- | -- |  |  | 148.6216 | 0.00134 | 0.95842 | -- | -- |  | 547.0683 | 0.00144 | 0.9031 | -- | --
| 54.09668 | 0.01946 | 0.83237 | -- | -- |  |  | 148.635 | 0.00134 | 0.95843 | -- | -- |  | 547.1216 | 0.00144 | 0.90312 | -- | --
| 54.10168 | 0.01945 | 0.83241 | -- | -- |  |  | 148.65 | 0.00133 | 0.95844 | -- | -- |  | 547.175 | 0.00144 | 0.90314 | -- | --
| 54.10834 | 0.01944 | 0.83245 | -- | -- |  |  | 148.665 | 0.00133 | 0.95844 | -- | -- |  | 547.23 | 0.00144 | 0.90317 | -- | --
| 54.11334 | 0.01944 | 0.83249 | -- | -- |  |  | 148.68 | 0.00133 | 0.95845 | -- | -- |  | 547.285 | 0.00144 | 0.90319 | -- | --
| 54.11834 | 0.01944 | 0.83254 | -- | -- |  |  | 148.695 | 0.00133 | 0.95846 | -- | -- |  | 547.3383 | 0.00144 | 0.90321 | -- | --
| 54.12334 | 0.01943 | 0.83258 | -- | -- |  |  | 148.71 | 0.00133 | 0.95847 | -- | -- |  | 547.3932 | 0.00144 | 0.90323 | -- | --
| 54.12832 | 0.01943 | 0.83262 | -- | -- |  |  | 148.725 | 0.00133 | 0.95847 | -- | -- |  | 547.4482 | 0.00143 | 0.90326 | -- | --
| 54.135 | 0.01943 | 0.83266 | -- | -- |  |  | 148.7383 | 0.00133 | 0.95848 | -- | -- |  | 547.5016 | 0.00143 | 0.90328 | -- | --
| 54.14 | 0.01943 | 0.83271 | -- | -- |  |  | 148.7533 | 0.00133 | 0.95849 | -- | -- |  | 547.555 | 0.00143 | 0.9033 | -- | --
| 54.145 | 0.01942 | 0.83275 | -- | -- |  |  | 148.7683 | 0.00133 | 0.95849 | -- | -- |  | 547.61 | 0.00143 | 0.90332 | -- | --
| 54.15 | 0.01941 | 0.83279 | -- | -- |  |  | 148.7833 | 0.00133 | 0.9585 | -- | -- |  | 547.665 | 0.00144 | 0.90334 | -- | --
| 54.155 | 0.01941 | 0.83283 | -- | -- |  |  | 148.7983 | 0.00133 | 0.95851 | -- | -- |  | 547.7183 | 0.00144 | 0.90337 | -- | --
| 54.16168 | 0.0194 | 0.83287 | -- | -- |  |  | 148.8133 | 0.00133 | 0.95852 | -- | -- |  | 547.7734 | 0.00144 | 0.90339 | -- | --
| 54.16668 | 0.0194 | 0.83292 | -- | -- |  |  | 148.8283 | 0.00133 | 0.95852 | -- | -- |  | 547.8283 | 0.00144 | 0.90341 | -- | --
| 54.17168 | 0.01939 | 0.83296 | -- | -- |  |  | 148.8416 | 0.00132 | 0.95853 | -- | -- |  | 547.8816 | 0.00144 | 0.90343 | -- | --
| 54.17834 | 0.01939 | 0.833 | -- | -- |  |  | 148.8566 | 0.00133 | 0.95854 | -- | -- |  | 547.935 | 0.00143 | 0.90346 | -- | --
| 54.18334 | 0.01938 | 0.83304 | -- | -- |  |  | 148.8716 | 0.00133 | 0.95855 | -- | -- |  | 547.99 | 0.00143 | 0.90348 | -- | --
| 54.18832 | 0.01937 | 0.83308 | -- | -- |  |  | 148.8866 | 0.00132 | 0.95855 | -- | -- |  | 548.045 | 0.00143 | 0.9035 | -- | --
| 54.19334 | 0.01936 | 0.83313 | -- | -- |  |  | 148.9016 | 0.00132 | 0.95856 | -- | -- |  | 548.0982 | 0.00143 | 0.90352 | -- | --
| 54.19834 | 0.01936 | 0.83317 | -- | -- |  |  | 148.915 | 0.00132 | 0.95857 | -- | -- |  | 548.1532 | 0.00142 | 0.90354 | -- | --
| 54.205 | 0.01935 | 0.83321 | -- | -- |  |  | 148.93 | 0.00132 | 0.95858 | -- | -- |  | 548.2082 | 0.00142 | 0.90357 | -- | --
| 54.21 | 0.01936 | 0.83325 | -- | -- |  |  | 148.945 | 0.00132 | 0.95858 | -- | -- |  | 548.2617 | 0.00141 | 0.90359 | -- | --
| 54.215 | 0.01935 | 0.83329 | -- | -- |  |  | 148.96 | 0.00132 | 0.95859 | -- | -- |  | 548.315 | 0.00141 | 0.90361 | -- | --
| 54.22 | 0.01935 | 0.83334 | -- | -- |  |  | 148.975 | 0.00132 | 0.9586 | -- | -- |  | 548.37 | 0.00141 | 0.90363 | -- | --
| 54.225 | 0.01934 | 0.83338 | -- | -- |  |  | 148.99 | 0.00132 | 0.95861 | -- | -- |  | 548.425 | 0.00141 | 0.90365 | -- | --
| 54.23166 | 0.01933 | 0.83342 | -- | -- |  |  | 149.005 | 0.00132 | 0.95861 | -- | -- |  | 548.4782 | 0.00141 | 0.90368 | -- | --
| 54.23668 | 0.01932 | 0.83346 | -- | -- |  |  | 149.0183 | 0.00132 | 0.95862 | -- | -- |  | 548.5332 | 0.00141 | 0.9037 | -- | --
| 54.24168 | 0.01931 | 0.8335 | -- | -- |  |  | 149.0333 | 0.00132 | 0.95863 | -- | -- |  | 548.5883 | 0.0014 | 0.90372 | -- | --
| 54.24668 | 0.01931 | 0.83355 | -- | -- |  |  | 149.0483 | 0.00132 | 0.95863 | -- | -- |  | 548.6416 | 0.0014 | 0.90374 | -- | --
| 54.25168 | 0.01931 | 0.83359 | -- | -- |  |  | 149.0633 | 0.00132 | 0.95864 | -- | -- |  | 548.695 | 0.0014 | 0.90376 | -- | --
| 54.25834 | 0.0193 | 0.83363 | -- | -- |  |  | 149.0783 | 0.00132 | 0.95865 | -- | -- |  | 548.75 | 0.0014 | 0.90378 | -- | --
| 54.26334 | 0.0193 | 0.83367 | -- | -- |  |  | 149.0933 | 0.00132 | 0.95866 | -- | -- |  | 548.805 | 0.00141 | 0.90381 | -- | --
| 54.26834 | 0.01929 | 0.83371 | -- | -- |  |  | 149.1083 | 0.00132 | 0.95866 | -- | -- |  | 548.8582 | 0.00141 | 0.90383 | -- | --
| 54.275 | 0.01929 | 0.83376 | -- | -- |  |  | 149.1216 | 0.00132 | 0.95867 | -- | -- |  | 548.9133 | 0.00142 | 0.90385 | -- | --
| 54.28 | 0.01928 | 0.8338 | -- | -- |  |  | 149.1366 | 0.00132 | 0.95868 | -- | -- |  | 548.9683 | 0.00143 | 0.90387 | -- | --
| 54.285 | 0.01928 | 0.83384 | -- | -- |  |  | 149.1516 | 0.00132 | 0.95869 | -- | -- |  | 549.0217 | 0.00144 | 0.90389 | -- | --
| 54.29 | 0.01928 | 0.83388 | -- | -- |  |  | 149.1666 | 0.00132 | 0.95869 | -- | -- |  | 549.075 | 0.00144 | 0.90392 | -- | --
| 54.295 | 0.01927 | 0.83392 | -- | -- |  |  | 149.1816 | 0.00132 | 0.9587 | -- | -- |  | 549.13 | 0.00145 | 0.90394 | -- | --
| 54.30168 | 0.01926 | 0.83397 | -- | -- |  |  | 149.1966 | 0.00132 | 0.95871 | -- | -- |  | 549.185 | 0.00145 | 0.90396 | -- | --
| 54.30668 | 0.01925 | 0.83401 | -- | -- |  |  | 149.2116 | 0.00132 | 0.95872 | -- | -- |  | 549.2382 | 0.00145 | 0.90398 | -- | --
| 54.31168 | 0.01925 | 0.83405 | -- | -- |  |  | 149.225 | 0.00132 | 0.95872 | -- | -- |  | 549.2932 | 0.00144 | 0.90401 | -- | --
| 54.31668 | 0.01925 | 0.83409 | -- | -- |  |  | 149.24 | 0.00132 | 0.95873 | -- | -- |  | 549.3482 | 0.00144 | 0.90403 | -- | --
| 54.32168 | 0.01924 | 0.83413 | -- | -- |  |  | 149.255 | 0.00132 | 0.95874 | -- | -- |  | 549.4016 | 0.00143 | 0.90405 | -- | --
| 54.32832 | 0.01923 | 0.83417 | -- | -- |  |  | 149.27 | 0.00132 | 0.95875 | -- | -- |  | 549.4549 | 0.00143 | 0.90407 | -- | --
| 54.33334 | 0.01923 | 0.83422 | -- | -- |  |  | 149.285 | 0.00132 | 0.95875 | -- | -- |  | 549.51 | 0.00142 | 0.90409 | -- | --
| 54.33834 | 0.01922 | 0.83426 | -- | -- |  |  | 149.3 | 0.00132 | 0.95876 | -- | -- |  | 549.565 | 0.00141 | 0.90412 | -- | --
| 54.34334 | 0.01921 | 0.8343 | -- | -- |  |  | 149.315 | 0.00132 | 0.95877 | -- | -- |  | 549.6184 | 0.0014 | 0.90414 | -- | --
| 54.34834 | 0.01921 | 0.83434 | -- | -- |  |  | 149.3283 | 0.00132 | 0.95877 | -- | -- |  | 549.6732 | 0.0014 | 0.90416 | -- | --
| 54.355 | 0.0192 | 0.83438 | -- | -- |  |  | 149.3433 | 0.00132 | 0.95878 | -- | -- |  | 549.7282 | 0.0014 | 0.90418 | -- | --
| 54.36 | 0.0192 | 0.83443 | -- | -- |  |  | 149.3583 | 0.00132 | 0.95879 | -- | -- |  | 549.7816 | 0.00139 | 0.9042 | -- | --
| 54.365 | 0.01919 | 0.83447 | -- | -- |  |  | 149.3733 | 0.00132 | 0.9588 | -- | -- |  | 549.835 | 0.00138 | 0.90422 | -- | --
| 54.37168 | 0.01918 | 0.83451 | -- | -- |  |  | 149.3883 | 0.00132 | 0.9588 | -- | -- |  | 549.89 | 0.00137 | 0.90424 | -- | --
| 54.37668 | 0.01918 | 0.83455 | -- | -- |  |  | 149.4016 | 0.00132 | 0.95881 | -- | -- |  | 549.945 | 0.00136 | 0.90427 | -- | --
| 54.38168 | 0.01917 | 0.83459 | -- | -- |  |  | 149.4166 | 0.00132 | 0.95882 | -- | -- |  | 549.9982 | 0.00136 | 0.90429 | -- | --
| 54.38668 | 0.01916 | 0.83463 | -- | -- |  |  | 149.4316 | 0.00132 | 0.95883 | -- | -- |  | 550.0532 | 0.00135 | 0.90431 | -- | --
| 54.39168 | 0.01915 | 0.83467 | -- | -- |  |  | 149.4466 | 0.00132 | 0.95883 | -- | -- |  | 550.1082 | 0.00135 | 0.90433 | -- | --
| 54.39834 | 0.01915 | 0.83472 | -- | -- |  |  | 149.4616 | 0.00132 | 0.95884 | -- | -- |  | 550.1617 | 0.00135 | 0.90435 | -- | --
| 54.40332 | 0.01914 | 0.83476 | -- | -- |  |  | 149.4766 | 0.00132 | 0.95885 | -- | -- |  | 550.215 | 0.00135 | 0.90437 | -- | --
| 54.40832 | 0.01914 | 0.8348 | -- | -- |  |  | 149.4916 | 0.00132 | 0.95886 | -- | -- |  | 550.27 | 0.00135 | 0.90439 | -- | --
| 54.41334 | 0.01914 | 0.83484 | -- | -- |  |  | 149.505 | 0.00133 | 0.95886 | -- | -- |  | 550.325 | 0.00136 | 0.90441 | -- | --
| 54.41834 | 0.01914 | 0.83488 | -- | -- |  |  | 149.52 | 0.00133 | 0.95887 | -- | -- |  | 550.3783 | 0.00136 | 0.90443 | -- | --
| 54.425 | 0.01913 | 0.83492 | -- | -- |  |  | 149.535 | 0.00133 | 0.95888 | -- | -- |  | 550.4332 | 0.00137 | 0.90445 | -- | --
| 54.43 | 0.01913 | 0.83497 | -- | -- |  |  | 149.55 | 0.00132 | 0.95889 | -- | -- |  | 550.4882 | 0.00137 | 0.90448 | -- | --
| 54.435 | 0.01912 | 0.83501 | -- | -- |  |  | 149.565 | 0.00132 | 0.95889 | -- | -- |  | 550.5416 | 0.00137 | 0.9045 | -- | --
| 54.44 | 0.01912 | 0.83505 | -- | -- |  |  | 149.58 | 0.00132 | 0.9589 | -- | -- |  | 550.595 | 0.00137 | 0.90452 | -- | --
| 54.445 | 0.01912 | 0.83509 | -- | -- |  |  | 149.595 | 0.00132 | 0.95891 | -- | -- |  | 550.65 | 0.00138 | 0.90454 | -- | --
| 54.45166 | 0.01911 | 0.83513 | -- | -- |  |  | 149.6083 | 0.00132 | 0.95891 | -- | -- |  | 550.7049 | 0.00139 | 0.90456 | -- | --
| 54.45668 | 0.01911 | 0.83517 | -- | -- |  |  | 149.6233 | 0.00132 | 0.95892 | -- | -- |  | 550.7582 | 0.00139 | 0.90458 | -- | --
| 54.46168 | 0.01911 | 0.83522 | -- | -- |  |  | 149.6383 | 0.00132 | 0.95893 | -- | -- |  | 550.8132 | 0.00139 | 0.9046 | -- | --
| 54.46668 | 0.01912 | 0.83526 | -- | -- |  |  | 149.6533 | 0.00132 | 0.95894 | -- | -- |  | 550.8684 | 0.00139 | 0.90463 | -- | --
| 54.47168 | 0.01911 | 0.8353 | -- | -- |  |  | 149.6683 | 0.00132 | 0.95894 | -- | -- |  | 550.9216 | 0.00139 | 0.90465 | -- | --
| 54.47834 | 0.0191 | 0.83534 | -- | -- |  |  | 149.6833 | 0.00132 | 0.95895 | -- | -- |  | 550.975 | 0.00139 | 0.90467 | -- | --
| 54.48334 | 0.01909 | 0.83538 | -- | -- |  |  | 149.6983 | 0.00132 | 0.95896 | -- | -- |  | 551.0299 | 0.00138 | 0.90469 | -- | --
| 54.48834 | 0.01908 | 0.83542 | -- | -- |  |  | 149.7116 | 0.00132 | 0.95897 | -- | -- |  | 551.085 | 0.00137 | 0.90471 | -- | --
| 54.495 | 0.01908 | 0.83546 | -- | -- |  |  | 149.7266 | 0.00132 | 0.95897 | -- | -- |  | 551.1382 | 0.00137 | 0.90473 | -- | --
| 54.5 | 0.01907 | 0.83551 | -- | -- |  |  | 149.7416 | 0.00132 | 0.95898 | -- | -- |  | 551.1933 | 0.00137 | 0.90475 | -- | --
| 54.505 | 0.01907 | 0.83555 | -- | -- |  |  | 149.7566 | 0.00132 | 0.95899 | -- | -- |  | 551.2482 | 0.00137 | 0.90477 | -- | --
| 54.51 | 0.01906 | 0.83559 | -- | -- |  |  | 149.7716 | 0.00132 | 0.959 | -- | -- |  | 551.3016 | 0.00137 | 0.9048 | -- | --
| 54.515 | 0.01905 | 0.83563 | -- | -- |  |  | 149.7866 | 0.00132 | 0.959 | -- | -- |  | 551.355 | 0.00138 | 0.90482 | -- | --
| 54.52168 | 0.01904 | 0.83567 | -- | -- |  |  | 149.8016 | 0.00132 | 0.95901 | -- | -- |  | 551.41 | 0.00138 | 0.90484 | -- | --
| 54.52668 | 0.01904 | 0.83571 | -- | -- |  |  | 149.815 | 0.00132 | 0.95902 | -- | -- |  | 551.465 | 0.00138 | 0.90486 | -- | --
| 54.53168 | 0.01904 | 0.83575 | -- | -- |  |  | 149.83 | 0.00132 | 0.95903 | -- | -- |  | 551.5183 | 0.00137 | 0.90488 | -- | --
| 54.53668 | 0.01903 | 0.8358 | -- | -- |  |  | 149.845 | 0.00132 | 0.95903 | -- | -- |  | 551.5732 | 0.00138 | 0.9049 | -- | --
| 54.54166 | 0.01902 | 0.83584 | -- | -- |  |  | 149.86 | 0.00132 | 0.95904 | -- | -- |  | 551.6283 | 0.00138 | 0.90492 | -- | --
| 54.54834 | 0.01901 | 0.83588 | -- | -- |  |  | 149.875 | 0.00132 | 0.95905 | -- | -- |  | 551.6816 | 0.00137 | 0.90494 | -- | --
| 54.55334 | 0.019 | 0.83592 | -- | -- |  |  | 149.8883 | 0.00132 | 0.95905 | -- | -- |  | 551.735 | 0.00137 | 0.90497 | -- | --
| 54.55834 | 0.019 | 0.83596 | -- | -- |  |  | 149.9033 | 0.00132 | 0.95906 | -- | -- |  | 551.79 | 0.00137 | 0.90499 | -- | --
| 54.56334 | 0.019 | 0.836 | -- | -- |  |  | 149.9183 | 0.00132 | 0.95907 | -- | -- |  | 551.845 | 0.00137 | 0.90501 | -- | --
| 54.56834 | 0.01899 | 0.83604 | -- | -- |  |  | 149.9333 | 0.00132 | 0.95908 | -- | -- |  | 551.8982 | 0.00136 | 0.90503 | -- | --
| 54.575 | 0.01899 | 0.83608 | -- | -- |  |  | 149.9483 | 0.00132 | 0.95908 | -- | -- |  | 551.9533 | 0.00135 | 0.90505 | -- | --
| 54.58 | 0.01898 | 0.83613 | -- | -- |  |  | 149.9633 | 0.00132 | 0.95909 | -- | -- |  | 552.0082 | 0.00135 | 0.90507 | -- | --
| 54.585 | 0.01897 | 0.83617 | -- | -- |  |  | 149.9783 | 0.00132 | 0.9591 | -- | -- |  | 552.0616 | 0.00134 | 0.90509 | -- | --
| 54.59168 | 0.01896 | 0.83621 | -- | -- |  |  | 149.9916 | 0.00132 | 0.95911 | -- | -- |  | 552.115 | 0.00133 | 0.90511 | -- | --
| 54.59668 | 0.01895 | 0.83625 | -- | -- |  |  | 150.0066 | 0.00132 | 0.95911 | -- | -- |  | 552.17 | 0.00133 | 0.90513 | -- | --
| 54.60168 | 0.01895 | 0.83629 | -- | -- |  |  | 150.0216 | 0.00131 | 0.95912 | -- | -- |  | 552.225 | 0.00132 | 0.90515 | -- | --
| 54.60668 | 0.01895 | 0.83633 | -- | -- |  |  | 150.0366 | 0.00131 | 0.95913 | -- | -- |  | 552.2782 | 0.00132 | 0.90517 | -- | --
| 54.61168 | 0.01895 | 0.83637 | -- | -- |  |  | 150.0516 | 0.00131 | 0.95914 | -- | -- |  | 552.3332 | 0.0013 | 0.90519 | -- | --
| 54.61834 | 0.01894 | 0.83641 | -- | -- |  |  | 150.0666 | 0.0013 | 0.95914 | -- | -- |  | 552.3882 | 0.0013 | 0.90521 | -- | --
| 54.62334 | 0.01893 | 0.83645 | -- | -- |  |  | 150.0816 | 0.0013 | 0.95915 | -- | -- |  | 552.4416 | 0.00129 | 0.90523 | -- | --
| 54.62832 | 0.01892 | 0.8365 | -- | -- |  |  | 150.095 | 0.0013 | 0.95916 | -- | -- |  | 552.495 | 0.00128 | 0.90525 | -- | --
| 54.63334 | 0.01891 | 0.83654 | -- | -- |  |  | 150.11 | 0.0013 | 0.95916 | -- | -- |  | 552.55 | 0.00128 | 0.90527 | -- | --
| 54.63834 | 0.01891 | 0.83658 | -- | -- |  |  | 150.125 | 0.0013 | 0.95917 | -- | -- |  | 552.605 | 0.00128 | 0.90529 | -- | --
| 54.645 | 0.01891 | 0.83662 | -- | -- |  |  | 150.14 | 0.0013 | 0.95918 | -- | -- |  | 552.6582 | 0.00127 | 0.90531 | -- | --
| 54.65 | 0.0189 | 0.83666 | -- | -- |  |  | 150.155 | 0.00129 | 0.95919 | -- | -- |  | 552.7132 | 0.00127 | 0.90533 | -- | --
| 54.655 | 0.0189 | 0.8367 | -- | -- |  |  | 150.17 | 0.00129 | 0.95919 | -- | -- |  | 552.7683 | 0.00127 | 0.90535 | -- | --
| 54.66 | 0.01889 | 0.83674 | -- | -- |  |  | 150.185 | 0.00129 | 0.9592 | -- | -- |  | 552.8217 | 0.00128 | 0.90537 | -- | --
| 54.665 | 0.01889 | 0.83678 | -- | -- |  |  | 150.1983 | 0.00129 | 0.95921 | -- | -- |  | 552.875 | 0.00128 | 0.90539 | -- | --
| 54.67168 | 0.01889 | 0.83682 | -- | -- |  |  | 150.2133 | 0.00129 | 0.95921 | -- | -- |  | 552.93 | 0.00128 | 0.90541 | -- | --
| 54.67668 | 0.01888 | 0.83686 | -- | -- |  |  | 150.2283 | 0.00129 | 0.95922 | -- | -- |  | 552.985 | 0.00128 | 0.90543 | -- | --
| 54.68166 | 0.01887 | 0.83691 | -- | -- |  |  | 150.2433 | 0.00129 | 0.95923 | -- | -- |  | 553.0383 | 0.00128 | 0.90545 | -- | --
| 54.68832 | 0.01887 | 0.83695 | -- | -- |  |  | 150.2583 | 0.00129 | 0.95924 | -- | -- |  | 553.0932 | 0.00129 | 0.90547 | -- | --
| 54.69334 | 0.01886 | 0.83699 | -- | -- |  |  | 150.2733 | 0.00129 | 0.95924 | -- | -- |  | 553.1482 | 0.00129 | 0.90549 | -- | --
| 54.69834 | 0.01886 | 0.83703 | -- | -- |  |  | 150.2883 | 0.00129 | 0.95925 | -- | -- |  | 553.2016 | 0.00129 | 0.90551 | -- | --
| 54.70334 | 0.01885 | 0.83707 | -- | -- |  |  | 150.3016 | 0.00128 | 0.95926 | -- | -- |  | 553.255 | 0.0013 | 0.90553 | -- | --
| 54.70834 | 0.01885 | 0.83711 | -- | -- |  |  | 150.3166 | 0.00128 | 0.95926 | -- | -- |  | 553.31 | 0.00129 | 0.90555 | -- | --
| 54.715 | 0.01885 | 0.83715 | -- | -- |  |  | 150.3316 | 0.00128 | 0.95927 | -- | -- |  | 553.365 | 0.00129 | 0.90557 | -- | --
| 54.72 | 0.01884 | 0.83719 | -- | -- |  |  | 150.3466 | 0.00128 | 0.95928 | -- | -- |  | 553.4184 | 0.00129 | 0.90559 | -- | --
| 54.725 | 0.01885 | 0.83723 | -- | -- |  |  | 150.3616 | 0.00128 | 0.95929 | -- | -- |  | 553.4732 | 0.00129 | 0.90561 | -- | --
| 54.73 | 0.01884 | 0.83727 | -- | -- |  |  | 150.375 | 0.00128 | 0.95929 | -- | -- |  | 553.5282 | 0.0013 | 0.90563 | -- | --
| 54.735 | 0.01883 | 0.83732 | -- | -- |  |  | 150.39 | 0.00128 | 0.9593 | -- | -- |  | 553.5816 | 0.0013 | 0.90565 | -- | --
| 54.74168 | 0.01882 | 0.83736 | -- | -- |  |  | 150.405 | 0.00127 | 0.95931 | -- | -- |  | 553.635 | 0.0013 | 0.90567 | -- | --
| 54.74668 | 0.01881 | 0.8374 | -- | -- |  |  | 150.42 | 0.00127 | 0.95931 | -- | -- |  | 553.69 | 0.00131 | 0.90569 | -- | --
| 54.75168 | 0.0188 | 0.83744 | -- | -- |  |  | 150.435 | 0.00127 | 0.95932 | -- | -- |  | 553.745 | 0.00132 | 0.90571 | -- | --
| 54.75666 | 0.0188 | 0.83748 | -- | -- |  |  | 150.45 | 0.00127 | 0.95933 | -- | -- |  | 553.7982 | 0.00132 | 0.90573 | -- | --
| 54.76166 | 0.0188 | 0.83752 | -- | -- |  |  | 150.465 | 0.00127 | 0.95934 | -- | -- |  | 553.8532 | 0.00132 | 0.90575 | -- | --
| 54.76834 | 0.01879 | 0.83756 | -- | -- |  |  | 150.4783 | 0.00126 | 0.95934 | -- | -- |  | 553.9082 | 0.00133 | 0.90577 | -- | --
| 54.77334 | 0.01879 | 0.8376 | -- | -- |  |  | 150.4933 | 0.00126 | 0.95935 | -- | -- |  | 553.9616 | 0.00133 | 0.90579 | -- | --
| 54.77834 | 0.01878 | 0.83764 | -- | -- |  |  | 150.5083 | 0.00126 | 0.95936 | -- | -- |  | 554.015 | 0.00133 | 0.90581 | -- | --
| 54.78334 | 0.01878 | 0.83768 | -- | -- |  |  | 150.5233 | 0.00126 | 0.95936 | -- | -- |  | 554.07 | 0.00134 | 0.90584 | -- | --
| 54.78834 | 0.01877 | 0.83772 | -- | -- |  |  | 150.5383 | 0.00126 | 0.95937 | -- | -- |  | 554.125 | 0.00134 | 0.90586 | -- | --
| 54.795 | 0.01876 | 0.83776 | -- | -- |  |  | 150.5533 | 0.00126 | 0.95938 | -- | -- |  | 554.1783 | 0.00135 | 0.90588 | -- | --
| 54.8 | 0.01876 | 0.83781 | -- | -- |  |  | 150.5683 | 0.00126 | 0.95938 | -- | -- |  | 554.2332 | 0.00135 | 0.9059 | -- | --
| 54.805 | 0.01875 | 0.83785 | -- | -- |  |  | 150.5816 | 0.00126 | 0.95939 | -- | -- |  | 554.2883 | 0.00135 | 0.90592 | -- | --
| 54.81168 | 0.01874 | 0.83789 | -- | -- |  |  | 150.5966 | 0.00125 | 0.9594 | -- | -- |  | 554.3416 | 0.00135 | 0.90594 | -- | --
| 54.81668 | 0.01874 | 0.83793 | -- | -- |  |  | 150.6116 | 0.00125 | 0.95941 | -- | -- |  | 554.395 | 0.00135 | 0.90596 | -- | --
| 54.82168 | 0.01873 | 0.83797 | -- | -- |  |  | 150.6266 | 0.00125 | 0.95941 | -- | -- |  | 554.45 | 0.00135 | 0.90598 | -- | --
| 54.82666 | 0.01873 | 0.83801 | -- | -- |  |  | 150.6416 | 0.00125 | 0.95942 | -- | -- |  | 554.505 | 0.00135 | 0.906 | -- | --
| 54.83168 | 0.01872 | 0.83805 | -- | -- |  |  | 150.6566 | 0.00125 | 0.95943 | -- | -- |  | 554.5582 | 0.00135 | 0.90602 | -- | --
| 54.83834 | 0.01871 | 0.83809 | -- | -- |  |  | 150.6716 | 0.00125 | 0.95943 | -- | -- |  | 554.6132 | 0.00135 | 0.90604 | -- | --
| 54.84334 | 0.0187 | 0.83813 | -- | -- |  |  | 150.685 | 0.00125 | 0.95944 | -- | -- |  | 554.6684 | 0.00135 | 0.90606 | -- | --
| 54.84834 | 0.0187 | 0.83817 | -- | -- |  |  | 150.7 | 0.00125 | 0.95945 | -- | -- |  | 554.7216 | 0.00134 | 0.90609 | -- | --
| 54.85334 | 0.0187 | 0.83821 | -- | -- |  |  | 150.715 | 0.00125 | 0.95945 | -- | -- |  | 554.775 | 0.00133 | 0.90611 | -- | --
| 54.85834 | 0.0187 | 0.83825 | -- | -- |  |  | 150.73 | 0.00124 | 0.95946 | -- | -- |  | 554.83 | 0.00133 | 0.90613 | -- | --
| 54.865 | 0.01869 | 0.83829 | -- | -- |  |  | 150.745 | 0.00124 | 0.95947 | -- | -- |  | 554.885 | 0.00133 | 0.90615 | -- | --
| 54.87 | 0.01869 | 0.83833 | -- | -- |  |  | 150.76 | 0.00124 | 0.95948 | -- | -- |  | 554.9382 | 0.00132 | 0.90617 | -- | --
| 54.875 | 0.01868 | 0.83837 | -- | -- |  |  | 150.775 | 0.00124 | 0.95948 | -- | -- |  | 554.9932 | 0.00132 | 0.90619 | -- | --
| 54.88 | 0.01867 | 0.83841 | -- | -- |  |  | 150.7883 | 0.00124 | 0.95949 | -- | -- |  | 555.0482 | 0.00132 | 0.90621 | -- | --
| 54.885 | 0.01866 | 0.83846 | -- | -- |  |  | 150.8033 | 0.00123 | 0.9595 | -- | -- |  | 555.1016 | 0.00132 | 0.90623 | -- | --
| 54.89168 | 0.01866 | 0.8385 | -- | -- |  |  | 150.8183 | 0.00123 | 0.9595 | -- | -- |  | 555.155 | 0.00132 | 0.90625 | -- | --
| 54.89668 | 0.01866 | 0.83854 | -- | -- |  |  | 150.8333 | 0.00123 | 0.95951 | -- | -- |  | 555.21 | 0.00131 | 0.90627 | -- | --
| 54.90166 | 0.01865 | 0.83858 | -- | -- |  |  | 150.8483 | 0.00123 | 0.95952 | -- | -- |  | 555.265 | 0.00131 | 0.90629 | -- | --
| 54.90832 | 0.01865 | 0.83862 | -- | -- |  |  | 150.8616 | 0.00123 | 0.95952 | -- | -- |  | 555.3183 | 0.00131 | 0.90631 | -- | --
| 54.91334 | 0.01865 | 0.83866 | -- | -- |  |  | 150.8766 | 0.00123 | 0.95953 | -- | -- |  | 555.3732 | 0.0013 | 0.90633 | -- | --
| 54.91834 | 0.01864 | 0.8387 | -- | -- |  |  | 150.8916 | 0.00122 | 0.95954 | -- | -- |  | 555.4283 | 0.0013 | 0.90635 | -- | --
| 54.92334 | 0.01863 | 0.83874 | -- | -- |  |  | 150.9066 | 0.00122 | 0.95954 | -- | -- |  | 555.4816 | 0.0013 | 0.90637 | -- | --
| 54.92834 | 0.01862 | 0.83878 | -- | -- |  |  | 150.9216 | 0.00121 | 0.95955 | -- | -- |  | 555.535 | 0.0013 | 0.90639 | -- | --
| 54.935 | 0.01862 | 0.83882 | -- | -- |  |  | 150.9366 | 0.00121 | 0.95956 | -- | -- |  | 555.59 | 0.0013 | 0.90641 | -- | --
| 54.94 | 0.01862 | 0.83886 | -- | -- |  |  | 150.9516 | 0.00121 | 0.95956 | -- | -- |  | 555.645 | 0.0013 | 0.90643 | -- | --
| 54.945 | 0.01861 | 0.8389 | -- | -- |  |  | 150.965 | 0.00121 | 0.95957 | -- | -- |  | 555.6982 | 0.0013 | 0.90645 | -- | --
| 54.95 | 0.0186 | 0.83894 | -- | -- |  |  | 150.98 | 0.0012 | 0.95958 | -- | -- |  | 555.7533 | 0.0013 | 0.90647 | -- | --
| 54.955 | 0.0186 | 0.83898 | -- | -- |  |  | 150.995 | 0.0012 | 0.95958 | -- | -- |  | 555.8082 | 0.00129 | 0.90649 | -- | --
| 54.96168 | 0.0186 | 0.83902 | -- | -- |  |  | 151.01 | 0.0012 | 0.95959 | -- | -- |  | 555.8616 | 0.00129 | 0.90651 | -- | --
| 54.96668 | 0.01859 | 0.83906 | -- | -- |  |  | 151.025 | 0.0012 | 0.9596 | -- | -- |  | 555.915 | 0.00129 | 0.90653 | -- | --
| 54.97168 | 0.01858 | 0.8391 | -- | -- |  |  | 151.04 | 0.0012 | 0.9596 | -- | -- |  | 555.97 | 0.00128 | 0.90655 | -- | --
| 54.97668 | 0.01857 | 0.83914 | -- | -- |  |  | 151.055 | 0.0012 | 0.95961 | -- | -- |  | 556.025 | 0.00128 | 0.90657 | -- | --
| 54.98166 | 0.01857 | 0.83918 | -- | -- |  |  | 151.0683 | 0.00119 | 0.95962 | -- | -- |  | 556.0783 | 0.00127 | 0.90659 | -- | --
| 54.98834 | 0.01856 | 0.83922 | -- | -- |  |  | 151.0833 | 0.00119 | 0.95962 | -- | -- |  | 556.1332 | 0.00127 | 0.90661 | -- | --
| 54.99334 | 0.01855 | 0.83926 | -- | -- |  |  | 151.0983 | 0.00119 | 0.95963 | -- | -- |  | 556.1882 | 0.00127 | 0.90663 | -- | --
| 54.99834 | 0.01855 | 0.8393 | -- | -- |  |  | 151.1133 | 0.00119 | 0.95964 | -- | -- |  | 556.2416 | 0.00127 | 0.90665 | -- | --
| 55.005 | 0.01854 | 0.83934 | -- | -- |  |  | 151.1283 | 0.00119 | 0.95964 | -- | -- |  | 556.295 | 0.00126 | 0.90667 | -- | --
| 55.01 | 0.01854 | 0.83938 | -- | -- |  |  | 151.1433 | 0.00119 | 0.95965 | -- | -- |  | 556.35 | 0.00127 | 0.90669 | -- | --
| 55.015 | 0.01854 | 0.83942 | -- | -- |  |  | 151.1583 | 0.00119 | 0.95966 | -- | -- |  | 556.405 | 0.00127 | 0.90671 | -- | --
| 55.02 | 0.01853 | 0.83947 | -- | -- |  |  | 151.1716 | 0.00119 | 0.95966 | -- | -- |  | 556.4582 | 0.00127 | 0.90673 | -- | --
| 55.025 | 0.01853 | 0.83951 | -- | -- |  |  | 151.1866 | 0.00119 | 0.95967 | -- | -- |  | 556.5132 | 0.00127 | 0.90675 | -- | --
| 55.03168 | 0.01853 | 0.83955 | -- | -- |  |  | 151.2016 | 0.00118 | 0.95968 | -- | -- |  | 556.5683 | 0.00127 | 0.90677 | -- | --
| 55.03668 | 0.01853 | 0.83959 | -- | -- |  |  | 151.2166 | 0.00118 | 0.95968 | -- | -- |  | 556.6216 | 0.00127 | 0.90679 | -- | --
| 55.04166 | 0.01852 | 0.83963 | -- | -- |  |  | 151.2316 | 0.00118 | 0.95969 | -- | -- |  | 556.675 | 0.00128 | 0.90681 | -- | --
| 55.04668 | 0.01852 | 0.83967 | -- | -- |  |  | 151.2466 | 0.00118 | 0.9597 | -- | -- |  | 556.73 | 0.00128 | 0.90683 | -- | --
| 55.05168 | 0.01852 | 0.83971 | -- | -- |  |  | 151.2616 | 0.00118 | 0.9597 | -- | -- |  | 556.785 | 0.00128 | 0.90685 | -- | --
| 55.05834 | 0.0185 | 0.83975 | -- | -- |  |  | 151.275 | 0.00118 | 0.95971 | -- | -- |  | 556.8383 | 0.00129 | 0.90687 | -- | --
| 55.06334 | 0.01849 | 0.83979 | -- | -- |  |  | 151.29 | 0.00118 | 0.95972 | -- | -- |  | 556.8932 | 0.00128 | 0.90689 | -- | --
| 55.06834 | 0.01849 | 0.83983 | -- | -- |  |  | 151.305 | 0.00118 | 0.95972 | -- | -- |  | 556.9482 | 0.00129 | 0.90691 | -- | --
| 55.07334 | 0.01849 | 0.83987 | -- | -- |  |  | 151.32 | 0.00117 | 0.95973 | -- | -- |  | 557.0016 | 0.00129 | 0.90693 | -- | --
| 55.07832 | 0.01849 | 0.83991 | -- | -- |  |  | 151.335 | 0.00117 | 0.95974 | -- | -- |  | 557.055 | 0.00129 | 0.90695 | -- | --
| 55.085 | 0.01848 | 0.83995 | -- | -- |  |  | 151.3483 | 0.00117 | 0.95974 | -- | -- |  | 557.11 | 0.0013 | 0.90697 | -- | --
| 55.09 | 0.01848 | 0.83999 | -- | -- |  |  | 151.3633 | 0.00117 | 0.95975 | -- | -- |  | 557.165 | 0.00131 | 0.90699 | -- | --
| 55.095 | 0.01848 | 0.84003 | -- | -- |  |  | 151.3783 | 0.00116 | 0.95976 | -- | -- |  | 557.2183 | 0.00131 | 0.90701 | -- | --
| 55.1 | 0.01847 | 0.84007 | -- | -- |  |  | 151.3933 | 0.00116 | 0.95976 | -- | -- |  | 557.2734 | 0.00132 | 0.90703 | -- | --
| 55.105 | 0.01847 | 0.84011 | -- | -- |  |  | 151.4083 | 0.00116 | 0.95977 | -- | -- |  | 557.3283 | 0.00133 | 0.90705 | -- | --
| 55.11168 | 0.01846 | 0.84015 | -- | -- |  |  | 151.4233 | 0.00116 | 0.95978 | -- | -- |  | 557.3816 | 0.00134 | 0.90707 | -- | --
| 55.11668 | 0.01845 | 0.84019 | -- | -- |  |  | 151.4383 | 0.00116 | 0.95978 | -- | -- |  | 557.435 | 0.00134 | 0.90709 | -- | --
| 55.12168 | 0.01844 | 0.84023 | -- | -- |  |  | 151.4516 | 0.00116 | 0.95979 | -- | -- |  | 557.49 | 0.00135 | 0.90711 | -- | --
| 55.12832 | 0.01844 | 0.84027 | -- | -- |  |  | 151.4666 | 0.00116 | 0.95979 | -- | -- |  | 557.545 | 0.00136 | 0.90713 | -- | --
| 55.13334 | 0.01843 | 0.84031 | -- | -- |  |  | 151.4816 | 0.00115 | 0.9598 | -- | -- |  | 557.5982 | 0.00137 | 0.90715 | -- | --
| 55.13834 | 0.01842 | 0.84035 | -- | -- |  |  | 151.4966 | 0.00115 | 0.95981 | -- | -- |  | 557.6532 | 0.00137 | 0.90717 | -- | --
| 55.14334 | 0.01842 | 0.84039 | -- | -- |  |  | 151.5116 | 0.00115 | 0.95981 | -- | -- |  | 557.7082 | 0.00138 | 0.90719 | -- | --
| 55.14834 | 0.01841 | 0.84043 | -- | -- |  |  | 151.5266 | 0.00115 | 0.95982 | -- | -- |  | 557.7617 | 0.00139 | 0.90722 | -- | --
| 55.155 | 0.01841 | 0.84047 | -- | -- |  |  | 151.5416 | 0.00115 | 0.95983 | -- | -- |  | 557.815 | 0.00139 | 0.90724 | -- | --
| 55.16 | 0.01841 | 0.84051 | -- | -- |  |  | 151.555 | 0.00115 | 0.95983 | -- | -- |  | 557.87 | 0.00139 | 0.90726 | -- | --
| 55.165 | 0.0184 | 0.84055 | -- | -- |  |  | 151.57 | 0.00115 | 0.95984 | -- | -- |  | 557.925 | 0.0014 | 0.90728 | -- | --
| 55.17 | 0.0184 | 0.84059 | -- | -- |  |  | 151.585 | 0.00115 | 0.95985 | -- | -- |  | 557.9782 | 0.0014 | 0.9073 | -- | --
| 55.175 | 0.0184 | 0.84063 | -- | -- |  |  | 151.6 | 0.00115 | 0.95985 | -- | -- |  | 558.0332 | 0.0014 | 0.90732 | -- | --
| 55.18166 | 0.0184 | 0.84067 | -- | -- |  |  | 151.615 | 0.00115 | 0.95986 | -- | -- |  | 558.0883 | 0.0014 | 0.90735 | -- | --
| 55.18668 | 0.01839 | 0.84071 | -- | -- |  |  | 151.63 | 0.00115 | 0.95986 | -- | -- |  | 558.1416 | 0.0014 | 0.90737 | -- | --
| 55.19168 | 0.01838 | 0.84075 | -- | -- |  |  | 151.645 | 0.00115 | 0.95987 | -- | -- |  | 558.195 | 0.0014 | 0.90739 | -- | --
| 55.19668 | 0.01837 | 0.84079 | -- | -- |  |  | 151.6583 | 0.00115 | 0.95988 | -- | -- |  | 558.25 | 0.00139 | 0.90741 | -- | --
| 55.20166 | 0.01837 | 0.84083 | -- | -- |  |  | 151.6733 | 0.00115 | 0.95988 | -- | -- |  | 558.305 | 0.00139 | 0.90743 | -- | --
| 55.20834 | 0.01836 | 0.84087 | -- | -- |  |  | 151.6883 | 0.00115 | 0.95989 | -- | -- |  | 558.3582 | 0.00139 | 0.90745 | -- | --
| 55.21334 | 0.01836 | 0.84091 | -- | -- |  |  | 151.7033 | 0.00115 | 0.9599 | -- | -- |  | 558.4133 | 0.00139 | 0.90747 | -- | --
| 55.21832 | 0.01836 | 0.84095 | -- | -- |  |  | 151.7183 | 0.00116 | 0.9599 | -- | -- |  | 558.4683 | 0.00139 | 0.9075 | -- | --
| 55.225 | 0.01835 | 0.84099 | -- | -- |  |  | 151.7333 | 0.00115 | 0.95991 | -- | -- |  | 558.5217 | 0.00139 | 0.90752 | -- | --
| 55.23 | 0.01834 | 0.84103 | -- | -- |  |  | 151.7483 | 0.00115 | 0.95992 | -- | -- |  | 558.575 | 0.0014 | 0.90754 | -- | --
| 55.235 | 0.01833 | 0.84107 | -- | -- |  |  | 151.7616 | 0.00115 | 0.95992 | -- | -- |  | 558.63 | 0.0014 | 0.90756 | -- | --
| 55.24 | 0.01833 | 0.84111 | -- | -- |  |  | 151.7766 | 0.00116 | 0.95993 | -- | -- |  | 558.685 | 0.00141 | 0.90758 | -- | --
| 55.245 | 0.01833 | 0.84115 | -- | -- |  |  | 151.7916 | 0.00116 | 0.95994 | -- | -- |  | 558.7382 | 0.00141 | 0.9076 | -- | --
| 55.25168 | 0.01833 | 0.84119 | -- | -- |  |  | 151.8066 | 0.00116 | 0.95994 | -- | -- |  | 558.7932 | 0.00141 | 0.90763 | -- | --
| 55.25666 | 0.01832 | 0.84123 | -- | -- |  |  | 151.8216 | 0.00116 | 0.95995 | -- | -- |  | 558.8482 | 0.00141 | 0.90765 | -- | --
| 55.26166 | 0.01832 | 0.84127 | -- | -- |  |  | 151.835 | 0.00116 | 0.95995 | -- | -- |  | 558.9016 | 0.00142 | 0.90767 | -- | --
| 55.26668 | 0.01831 | 0.84131 | -- | -- |  |  | 151.85 | 0.00116 | 0.95996 | -- | -- |  | 558.9549 | 0.00142 | 0.90769 | -- | --
| 55.27168 | 0.0183 | 0.84135 | -- | -- |  |  | 151.865 | 0.00116 | 0.95997 | -- | -- |  | 559.01 | 0.00142 | 0.90771 | -- | --
| 55.27834 | 0.0183 | 0.84139 | -- | -- |  |  | 151.88 | 0.00116 | 0.95997 | -- | -- |  | 559.065 | 0.00143 | 0.90774 | -- | --
| 55.28334 | 0.01829 | 0.84143 | -- | -- |  |  | 151.895 | 0.00116 | 0.95998 | -- | -- |  | 559.1184 | 0.00142 | 0.90776 | -- | --
| 55.28834 | 0.01829 | 0.84146 | -- | -- |  |  | 151.91 | 0.00116 | 0.95999 | -- | -- |  | 559.1732 | 0.00142 | 0.90778 | -- | --
| 55.29334 | 0.01828 | 0.8415 | -- | -- |  |  | 151.925 | 0.00116 | 0.95999 | -- | -- |  | 559.2282 | 0.00141 | 0.9078 | -- | --
| 55.29834 | 0.01828 | 0.84154 | -- | -- |  |  | 151.9383 | 0.00116 | 0.96 | -- | -- |  | 559.2816 | 0.00141 | 0.90782 | -- | --
| 55.305 | 0.01827 | 0.84158 | -- | -- |  |  | 151.9533 | 0.00116 | 0.96001 | -- | -- |  | 559.335 | 0.0014 | 0.90785 | -- | --
| 55.31 | 0.01826 | 0.84162 | -- | -- |  |  | 151.9683 | 0.00116 | 0.96001 | -- | -- |  | 559.39 | 0.0014 | 0.90787 | -- | --
| 55.315 | 0.01825 | 0.84166 | -- | -- |  |  | 151.9833 | 0.00116 | 0.96002 | -- | -- |  | 559.445 | 0.0014 | 0.90789 | -- | --
| 55.32168 | 0.01824 | 0.8417 | -- | -- |  |  | 151.9983 | 0.00116 | 0.96003 | -- | -- |  | 559.4982 | 0.0014 | 0.90791 | -- | --
| 55.32666 | 0.01823 | 0.84174 | -- | -- |  |  | 152.0133 | 0.00116 | 0.96003 | -- | -- |  | 559.5532 | 0.0014 | 0.90793 | -- | --
| 55.33168 | 0.01823 | 0.84178 | -- | -- |  |  | 152.0283 | 0.00116 | 0.96004 | -- | -- |  | 559.6082 | 0.0014 | 0.90795 | -- | --
| 55.33668 | 0.01823 | 0.84182 | -- | -- |  |  | 152.0416 | 0.00116 | 0.96005 | -- | -- |  | 559.6617 | 0.0014 | 0.90798 | -- | --
| 55.34168 | 0.01823 | 0.84186 | -- | -- |  |  | 152.0566 | 0.00116 | 0.96005 | -- | -- |  | 559.715 | 0.0014 | 0.908 | -- | --
| 55.34834 | 0.01822 | 0.8419 | -- | -- |  |  | 152.0716 | 0.00116 | 0.96006 | -- | -- |  | 559.77 | 0.0014 | 0.90802 | -- | --
| 55.35334 | 0.01821 | 0.84194 | -- | -- |  |  | 152.0866 | 0.00116 | 0.96006 | -- | -- |  | 559.825 | 0.00139 | 0.90804 | -- | --
| 55.35834 | 0.01821 | 0.84198 | -- | -- |  |  | 152.1016 | 0.00116 | 0.96007 | -- | -- |  | 559.8783 | 0.00139 | 0.90806 | -- | --
| 55.36334 | 0.0182 | 0.84202 | -- | -- |  |  | 152.1166 | 0.00116 | 0.96008 | -- | -- |  | 559.9332 | 0.00139 | 0.90808 | -- | --
| 55.36834 | 0.01819 | 0.84206 | -- | -- |  |  | 152.1316 | 0.00116 | 0.96008 | -- | -- |  | 559.9882 | 0.00138 | 0.9081 | -- | --
| 55.375 | 0.01819 | 0.8421 | -- | -- |  |  | 152.145 | 0.00116 | 0.96009 | -- | -- |  | 560.0416 | 0.00138 | 0.90813 | -- | --
| 55.38 | 0.01819 | 0.84214 | -- | -- |  |  | 152.16 | 0.00116 | 0.9601 | -- | -- |  | 560.095 | 0.00138 | 0.90815 | -- | --
| 55.385 | 0.01819 | 0.84218 | -- | -- |  |  | 152.175 | 0.00116 | 0.9601 | -- | -- |  | 560.15 | 0.00138 | 0.90817 | -- | --
| 55.39 | 0.01818 | 0.84222 | -- | -- |  |  | 152.19 | 0.00116 | 0.96011 | -- | -- |  | 560.2049 | 0.00138 | 0.90819 | -- | --
| 55.395 | 0.01817 | 0.84226 | -- | -- |  |  | 152.205 | 0.00116 | 0.96012 | -- | -- |  | 560.2582 | 0.00139 | 0.90821 | -- | --
| 55.40166 | 0.01816 | 0.8423 | -- | -- |  |  | 152.22 | 0.00116 | 0.96012 | -- | -- |  | 560.3132 | 0.00139 | 0.90823 | -- | --
| 55.40668 | 0.01816 | 0.84234 | -- | -- |  |  | 152.235 | 0.00116 | 0.96013 | -- | -- |  | 560.3684 | 0.00139 | 0.90825 | -- | --
| 55.41168 | 0.01816 | 0.84237 | -- | -- |  |  | 152.2483 | 0.00116 | 0.96014 | -- | -- |  | 560.4216 | 0.0014 | 0.90828 | -- | --
| 55.41668 | 0.01816 | 0.84241 | -- | -- |  |  | 152.2633 | 0.00115 | 0.96014 | -- | -- |  | 560.475 | 0.0014 | 0.9083 | -- | --
| 55.42168 | 0.01815 | 0.84245 | -- | -- |  |  | 152.2783 | 0.00115 | 0.96015 | -- | -- |  | 560.5299 | 0.0014 | 0.90832 | -- | --
| 55.42834 | 0.01815 | 0.84249 | -- | -- |  |  | 152.2933 | 0.00115 | 0.96016 | -- | -- |  | 560.585 | 0.0014 | 0.90834 | -- | --
| 55.43334 | 0.01814 | 0.84253 | -- | -- |  |  | 152.3083 | 0.00115 | 0.96016 | -- | -- |  | 560.6382 | 0.0014 | 0.90836 | -- | --
| 55.43832 | 0.01813 | 0.84257 | -- | -- |  |  | 152.3216 | 0.00115 | 0.96017 | -- | -- |  | 560.6933 | 0.00141 | 0.90838 | -- | --
| 55.445 | 0.01812 | 0.84261 | -- | -- |  |  | 152.3366 | 0.00115 | 0.96017 | -- | -- |  | 560.7482 | 0.00141 | 0.90841 | -- | --
| 55.45 | 0.01812 | 0.84265 | -- | -- |  |  | 152.3516 | 0.00115 | 0.96018 | -- | -- |  | 560.8016 | 0.00141 | 0.90843 | -- | --
| 55.455 | 0.01812 | 0.84269 | -- | -- |  |  | 152.3666 | 0.00115 | 0.96019 | -- | -- |  | 560.855 | 0.00141 | 0.90845 | -- | --
| 55.46 | 0.01811 | 0.84273 | -- | -- |  |  | 152.3816 | 0.00115 | 0.96019 | -- | -- |  | 560.91 | 0.00141 | 0.90847 | -- | --
| 55.465 | 0.01811 | 0.84277 | -- | -- |  |  | 152.3966 | 0.00115 | 0.9602 | -- | -- |  | 560.965 | 0.0014 | 0.90849 | -- | --
| 55.47168 | 0.0181 | 0.84281 | -- | -- |  |  | 152.4116 | 0.00114 | 0.96021 | -- | -- |  | 561.0183 | 0.0014 | 0.90851 | -- | --
| 55.47668 | 0.0181 | 0.84285 | -- | -- |  |  | 152.425 | 0.00114 | 0.96021 | -- | -- |  | 561.0732 | 0.0014 | 0.90854 | -- | --
| 55.48166 | 0.0181 | 0.84289 | -- | -- |  |  | 152.44 | 0.00114 | 0.96022 | -- | -- |  | 561.1283 | 0.0014 | 0.90856 | -- | --
| 55.48668 | 0.01809 | 0.84293 | -- | -- |  |  | 152.455 | 0.00114 | 0.96023 | -- | -- |  | 561.1816 | 0.00139 | 0.90858 | -- | --
| 55.49168 | 0.01809 | 0.84297 | -- | -- |  |  | 152.47 | 0.00114 | 0.96023 | -- | -- |  | 561.235 | 0.00139 | 0.9086 | -- | --
| 55.49834 | 0.01808 | 0.843 | -- | -- |  |  | 152.485 | 0.00114 | 0.96024 | -- | -- |  | 561.29 | 0.00139 | 0.90862 | -- | --
| 55.50332 | 0.01808 | 0.84304 | -- | -- |  |  | 152.5 | 0.00114 | 0.96024 | -- | -- |  | 561.345 | 0.00139 | 0.90864 | -- | --
| 55.50834 | 0.01808 | 0.84308 | -- | -- |  |  | 152.515 | 0.00114 | 0.96025 | -- | -- |  | 561.3982 | 0.00139 | 0.90867 | -- | --
| 55.51334 | 0.01808 | 0.84312 | -- | -- |  |  | 152.5283 | 0.00114 | 0.96026 | -- | -- |  | 561.4533 | 0.00139 | 0.90869 | -- | --
| 55.51834 | 0.01808 | 0.84316 | -- | -- |  |  | 152.5433 | 0.00114 | 0.96026 | -- | -- |  | 561.5082 | 0.00138 | 0.90871 | -- | --
| 55.525 | 0.01807 | 0.8432 | -- | -- |  |  | 152.5583 | 0.00114 | 0.96027 | -- | -- |  | 561.5616 | 0.00138 | 0.90873 | -- | --
| 55.53 | 0.01806 | 0.84324 | -- | -- |  |  | 152.5733 | 0.00114 | 0.96028 | -- | -- |  | 561.615 | 0.00139 | 0.90875 | -- | --
| 55.535 | 0.01806 | 0.84328 | -- | -- |  |  | 152.5883 | 0.00114 | 0.96028 | -- | -- |  | 561.67 | 0.00139 | 0.90877 | -- | --
| 55.54166 | 0.01805 | 0.84332 | -- | -- |  |  | 152.6033 | 0.00114 | 0.96029 | -- | -- |  | 561.725 | 0.00138 | 0.90879 | -- | --
| 55.54668 | 0.01804 | 0.84336 | -- | -- |  |  | 152.6183 | 0.00114 | 0.9603 | -- | -- |  | 561.7782 | 0.00138 | 0.90882 | -- | --
| 55.55168 | 0.01804 | 0.8434 | -- | -- |  |  | 152.6316 | 0.00114 | 0.9603 | -- | -- |  | 561.8332 | 0.00138 | 0.90884 | -- | --
| 55.55668 | 0.01804 | 0.84344 | -- | -- |  |  | 152.6466 | 0.00114 | 0.96031 | -- | -- |  | 561.8882 | 0.00137 | 0.90886 | -- | --
| 55.56168 | 0.01803 | 0.84348 | -- | -- |  |  | 152.6616 | 0.00114 | 0.96031 | -- | -- |  | 561.9416 | 0.00137 | 0.90888 | -- | --
| 55.56834 | 0.01803 | 0.84351 | -- | -- |  |  | 152.6766 | 0.00114 | 0.96032 | -- | -- |  | 561.995 | 0.00136 | 0.9089 | -- | --
| 55.57334 | 0.01803 | 0.84355 | -- | -- |  |  | 152.6916 | 0.00115 | 0.96033 | -- | -- |  | 562.05 | 0.00135 | 0.90892 | -- | --
| 55.57832 | 0.01802 | 0.84359 | -- | -- |  |  | 152.7066 | 0.00115 | 0.96033 | -- | -- |  | 562.105 | 0.00135 | 0.90894 | -- | --
| 55.58334 | 0.01802 | 0.84363 | -- | -- |  |  | 152.7216 | 0.00115 | 0.96034 | -- | -- |  | 562.1582 | 0.00134 | 0.90896 | -- | --
| 55.58834 | 0.01801 | 0.84367 | -- | -- |  |  | 152.735 | 0.00115 | 0.96035 | -- | -- |  | 562.2132 | 0.00133 | 0.90898 | -- | --
| 55.595 | 0.01801 | 0.84371 | -- | -- |  |  | 152.75 | 0.00114 | 0.96035 | -- | -- |  | 562.2683 | 0.00133 | 0.909 | -- | --
| 55.6 | 0.01801 | 0.84375 | -- | -- |  |  | 152.765 | 0.00115 | 0.96036 | -- | -- |  | 562.3217 | 0.00133 | 0.90902 | -- | --
| 55.605 | 0.018 | 0.84379 | -- | -- |  |  | 152.78 | 0.00115 | 0.96037 | -- | -- |  | 562.375 | 0.00133 | 0.90905 | -- | --
| 55.61 | 0.01799 | 0.84383 | -- | -- |  |  | 152.795 | 0.00115 | 0.96037 | -- | -- |  | 562.43 | 0.00133 | 0.90907 | -- | --
| 55.615 | 0.01799 | 0.84387 | -- | -- |  |  | 152.8083 | 0.00115 | 0.96038 | -- | -- |  | 562.485 | 0.00133 | 0.90909 | -- | --
| 55.62168 | 0.01798 | 0.84391 | -- | -- |  |  | 152.8233 | 0.00115 | 0.96038 | -- | -- |  | 562.5383 | 0.00133 | 0.90911 | -- | --
| 55.62668 | 0.01798 | 0.84394 | -- | -- |  |  | 152.8383 | 0.00115 | 0.96039 | -- | -- |  | 562.5932 | 0.00133 | 0.90913 | -- | --
| 55.63168 | 0.01798 | 0.84398 | -- | -- |  |  | 152.8533 | 0.00115 | 0.9604 | -- | -- |  | 562.6482 | 0.00133 | 0.90915 | -- | --
| 55.63834 | 0.01797 | 0.84402 | -- | -- |  |  | 152.8683 | 0.00115 | 0.9604 | -- | -- |  | 562.7016 | 0.00133 | 0.90917 | -- | --
| 55.64334 | 0.01796 | 0.84406 | -- | -- |  |  | 152.8833 | 0.00115 | 0.96041 | -- | -- |  | 562.755 | 0.00133 | 0.90919 | -- | --
| 55.64834 | 0.01796 | 0.8441 | -- | -- |  |  | 152.8983 | 0.00115 | 0.96042 | -- | -- |  | 562.81 | 0.00133 | 0.90921 | -- | --
| 55.65332 | 0.01796 | 0.84414 | -- | -- |  |  | 152.9116 | 0.00115 | 0.96042 | -- | -- |  | 562.865 | 0.00133 | 0.90923 | -- | --
| 55.65832 | 0.01796 | 0.84418 | -- | -- |  |  | 152.9266 | 0.00115 | 0.96043 | -- | -- |  | 562.9184 | 0.00133 | 0.90925 | -- | --
| 55.665 | 0.01795 | 0.84422 | -- | -- |  |  | 152.9416 | 0.00115 | 0.96044 | -- | -- |  | 562.9732 | 0.00133 | 0.90927 | -- | --
| 55.67 | 0.01795 | 0.84426 | -- | -- |  |  | 152.9566 | 0.00115 | 0.96044 | -- | -- |  | 563.0282 | 0.00132 | 0.90929 | -- | --
| 55.675 | 0.01795 | 0.8443 | -- | -- |  |  | 152.9716 | 0.00115 | 0.96045 | -- | -- |  | 563.0816 | 0.00132 | 0.90931 | -- | --
| 55.68 | 0.01794 | 0.84433 | -- | -- |  |  | 152.9867 | 0.00115 | 0.96046 | -- | -- |  | 563.135 | 0.00132 | 0.90933 | -- | --
| 55.685 | 0.01794 | 0.84437 | -- | -- |  |  | 153.0016 | 0.00115 | 0.96046 | -- | -- |  | 563.19 | 0.00131 | 0.90935 | -- | --
| 55.69168 | 0.01793 | 0.84441 | -- | -- |  |  | 153.015 | 0.00115 | 0.96047 | -- | -- |  | 563.245 | 0.00131 | 0.90937 | -- | --
| 55.69668 | 0.01794 | 0.84445 | -- | -- |  |  | 153.03 | 0.00115 | 0.96047 | -- | -- |  | 563.2982 | 0.00132 | 0.90939 | -- | --
| 55.70166 | 0.01793 | 0.84449 | -- | -- |  |  | 153.045 | 0.00115 | 0.96048 | -- | -- |  | 563.3532 | 0.00132 | 0.90941 | -- | --
| 55.70668 | 0.01793 | 0.84453 | -- | -- |  |  | 153.06 | 0.00115 | 0.96049 | -- | -- |  | 563.4082 | 0.00132 | 0.90943 | -- | --
| 55.71168 | 0.01792 | 0.84457 | -- | -- |  |  | 153.075 | 0.00115 | 0.96049 | -- | -- |  | 563.4616 | 0.00132 | 0.90945 | -- | --
| 55.71832 | 0.01791 | 0.84461 | -- | -- |  |  | 153.09 | 0.00115 | 0.9605 | -- | -- |  | 563.515 | 0.00133 | 0.90948 | -- | --
| 55.72334 | 0.0179 | 0.84465 | -- | -- |  |  | 153.105 | 0.00115 | 0.96051 | -- | -- |  | 563.57 | 0.00133 | 0.9095 | -- | --
| 55.72834 | 0.0179 | 0.84468 | -- | -- |  |  | 153.1183 | 0.00115 | 0.96051 | -- | -- |  | 563.625 | 0.00132 | 0.90952 | -- | --
| 55.73334 | 0.0179 | 0.84472 | -- | -- |  |  | 153.1333 | 0.00115 | 0.96052 | -- | -- |  | 563.6783 | 0.00132 | 0.90954 | -- | --
| 55.73834 | 0.01789 | 0.84476 | -- | -- |  |  | 153.1483 | 0.00115 | 0.96053 | -- | -- |  | 563.7332 | 0.00131 | 0.90956 | -- | --
| 55.745 | 0.01789 | 0.8448 | -- | -- |  |  | 153.1633 | 0.00115 | 0.96053 | -- | -- |  | 563.7883 | 0.00131 | 0.90958 | -- | --
| 55.75 | 0.01789 | 0.84484 | -- | -- |  |  | 153.1783 | 0.00115 | 0.96054 | -- | -- |  | 563.8416 | 0.00131 | 0.9096 | -- | --
| 55.755 | 0.01788 | 0.84488 | -- | -- |  |  | 153.1934 | 0.00115 | 0.96054 | -- | -- |  | 563.895 | 0.00131 | 0.90962 | -- | --
| 55.76166 | 0.01788 | 0.84492 | -- | -- |  |  | 153.2083 | 0.00115 | 0.96055 | -- | -- |  | 563.95 | 0.0013 | 0.90964 | -- | --
| 55.76668 | 0.01787 | 0.84496 | -- | -- |  |  | 153.2216 | 0.00115 | 0.96056 | -- | -- |  | 564.005 | 0.0013 | 0.90966 | -- | --
| 55.77168 | 0.01787 | 0.845 | -- | -- |  |  | 153.2367 | 0.00115 | 0.96056 | -- | -- |  | 564.0582 | 0.0013 | 0.90968 | -- | --
| 55.77668 | 0.01787 | 0.84503 | -- | -- |  |  | 153.2516 | 0.00115 | 0.96057 | -- | -- |  | 564.1132 | 0.0013 | 0.9097 | -- | --
| 55.78168 | 0.01786 | 0.84507 | -- | -- |  |  | 153.2666 | 0.00115 | 0.96058 | -- | -- |  | 564.1684 | 0.00129 | 0.90972 | -- | --
| 55.78834 | 0.01785 | 0.84511 | -- | -- |  |  | 153.2816 | 0.00115 | 0.96058 | -- | -- |  | 564.2216 | 0.00129 | 0.90974 | -- | --
| 55.79334 | 0.01785 | 0.84515 | -- | -- |  |  | 153.295 | 0.00115 | 0.96059 | -- | -- |  | 564.275 | 0.00128 | 0.90976 | -- | --
| 55.79834 | 0.01784 | 0.84519 | -- | -- |  |  | 153.31 | 0.00115 | 0.9606 | -- | -- |  | 564.33 | 0.00128 | 0.90978 | -- | --
| 55.80334 | 0.01785 | 0.84523 | -- | -- |  |  | 153.325 | 0.00115 | 0.9606 | -- | -- |  | 564.385 | 0.00127 | 0.9098 | -- | --
| 55.80834 | 0.01784 | 0.84527 | -- | -- |  |  | 153.34 | 0.00115 | 0.96061 | -- | -- |  | 564.4382 | 0.00127 | 0.90982 | -- | --
| 55.815 | 0.01783 | 0.84531 | -- | -- |  |  | 153.355 | 0.00115 | 0.96062 | -- | -- |  | 564.4932 | 0.00128 | 0.90984 | -- | --
| 55.82 | 0.01782 | 0.84534 | -- | -- |  |  | 153.37 | 0.00115 | 0.96062 | -- | -- |  | 564.5482 | 0.00128 | 0.90986 | -- | --
| 55.825 | 0.01783 | 0.84538 | -- | -- |  |  | 153.385 | 0.00116 | 0.96063 | -- | -- |  | 564.6016 | 0.00129 | 0.90988 | -- | --
| 55.83 | 0.01783 | 0.84542 | -- | -- |  |  | 153.3983 | 0.00115 | 0.96063 | -- | -- |  | 564.655 | 0.00129 | 0.9099 | -- | --
| 55.835 | 0.01783 | 0.84546 | -- | -- |  |  | 153.4133 | 0.00116 | 0.96064 | -- | -- |  | 564.71 | 0.00129 | 0.90992 | -- | --
| 55.84168 | 0.01782 | 0.8455 | -- | -- |  |  | 153.4283 | 0.00116 | 0.96065 | -- | -- |  | 564.765 | 0.0013 | 0.90994 | -- | --
| 55.84668 | 0.01781 | 0.84554 | -- | -- |  |  | 153.4434 | 0.00116 | 0.96065 | -- | -- |  | 564.8183 | 0.0013 | 0.90996 | -- | --
| 55.85168 | 0.01781 | 0.84558 | -- | -- |  |  | 153.4583 | 0.00116 | 0.96066 | -- | -- |  | 564.8732 | 0.0013 | 0.90998 | -- | --
| 55.85834 | 0.01781 | 0.84562 | -- | -- |  |  | 153.4733 | 0.00116 | 0.96067 | -- | -- |  | 564.9283 | 0.0013 | 0.91 | -- | --
| 55.86334 | 0.01781 | 0.84565 | -- | -- |  |  | 153.4883 | 0.00116 | 0.96067 | -- | -- |  | 564.9816 | 0.00131 | 0.91002 | -- | --
| 55.86834 | 0.01781 | 0.84569 | -- | -- |  |  | 153.5016 | 0.00116 | 0.96068 | -- | -- |  | 565.035 | 0.00131 | 0.91004 | -- | --
| 55.87334 | 0.0178 | 0.84573 | -- | -- |  |  | 153.5166 | 0.00116 | 0.96069 | -- | -- |  | 565.09 | 0.00131 | 0.91006 | -- | --
| 55.87832 | 0.0178 | 0.84577 | -- | -- |  |  | 153.5316 | 0.00116 | 0.96069 | -- | -- |  | 565.145 | 0.00131 | 0.91008 | -- | --
| 55.885 | 0.0178 | 0.84581 | -- | -- |  |  | 153.5466 | 0.00116 | 0.9607 | -- | -- |  | 565.1982 | 0.00131 | 0.9101 | -- | --
| 55.89 | 0.01779 | 0.84585 | -- | -- |  |  | 153.5616 | 0.00116 | 0.96071 | -- | -- |  | 565.2533 | 0.00131 | 0.91012 | -- | --
| 55.895 | 0.01779 | 0.84589 | -- | -- |  |  | 153.5766 | 0.00116 | 0.96071 | -- | -- |  | 565.3082 | 0.00131 | 0.91014 | -- | --
| 55.9 | 0.01779 | 0.84592 | -- | -- |  |  | 153.5916 | 0.00116 | 0.96072 | -- | -- |  | 565.3616 | 0.00131 | 0.91016 | -- | --
| 55.905 | 0.01779 | 0.84596 | -- | -- |  |  | 153.605 | 0.00116 | 0.96073 | -- | -- |  | 565.415 | 0.00131 | 0.91018 | -- | --
| 55.91168 | 0.01778 | 0.846 | -- | -- |  |  | 153.62 | 0.00116 | 0.96073 | -- | -- |  | 565.47 | 0.00131 | 0.9102 | -- | --
| 55.91668 | 0.01778 | 0.84604 | -- | -- |  |  | 153.635 | 0.00116 | 0.96074 | -- | -- |  | 565.525 | 0.00132 | 0.91022 | -- | --
| 55.92168 | 0.01778 | 0.84608 | -- | -- |  |  | 153.65 | 0.00116 | 0.96074 | -- | -- |  | 565.5783 | 0.00132 | 0.91024 | -- | --
| 55.92668 | 0.01777 | 0.84612 | -- | -- |  |  | 153.665 | 0.00115 | 0.96075 | -- | -- |  | 565.6332 | 0.00132 | 0.91026 | -- | --
| 55.93166 | 0.01778 | 0.84616 | -- | -- |  |  | 153.68 | 0.00115 | 0.96076 | -- | -- |  | 565.6882 | 0.00133 | 0.91028 | -- | --
| 55.93832 | 0.01777 | 0.8462 | -- | -- |  |  | 153.695 | 0.00115 | 0.96076 | -- | -- |  | 565.7416 | 0.00133 | 0.9103 | -- | --
| 55.94334 | 0.01777 | 0.84623 | -- | -- |  |  | 153.7083 | 0.00116 | 0.96077 | -- | -- |  | 565.795 | 0.00133 | 0.91032 | -- | --
| 55.94834 | 0.01776 | 0.84627 | -- | -- |  |  | 153.7233 | 0.00116 | 0.96078 | -- | -- |  | 565.85 | 0.00133 | 0.91034 | -- | --
| 55.955 | 0.01776 | 0.84631 | -- | -- |  |  | 153.7383 | 0.00115 | 0.96078 | -- | -- |  | 565.905 | 0.00133 | 0.91036 | -- | --
| 55.96 | 0.01775 | 0.84635 | -- | -- |  |  | 153.7533 | 0.00115 | 0.96079 | -- | -- |  | 565.9582 | 0.00133 | 0.91038 | -- | --
| 55.965 | 0.01775 | 0.84639 | -- | -- |  |  | 153.7683 | 0.00115 | 0.9608 | -- | -- |  | 566.0132 | 0.00132 | 0.9104 | -- | --
| 55.97 | 0.01775 | 0.84643 | -- | -- |  |  | 153.7816 | 0.00115 | 0.9608 | -- | -- |  | 566.0683 | 0.00132 | 0.91043 | -- | --
| 55.975 | 0.01775 | 0.84647 | -- | -- |  |  | 153.7966 | 0.00115 | 0.96081 | -- | -- |  | 566.1216 | 0.00132 | 0.91045 | -- | --
| 55.98166 | 0.01775 | 0.8465 | -- | -- |  |  | 153.8116 | 0.00115 | 0.96082 | -- | -- |  | 566.175 | 0.00131 | 0.91047 | -- | --
| 55.98668 | 0.01775 | 0.84654 | -- | -- |  |  | 153.8266 | 0.00115 | 0.96082 | -- | -- |  | 566.23 | 0.00131 | 0.91049 | -- | --
| 55.99168 | 0.01775 | 0.84658 | -- | -- |  |  | 153.8416 | 0.00115 | 0.96083 | -- | -- |  | 566.285 | 0.00132 | 0.91051 | -- | --
| 55.99668 | 0.01775 | 0.84662 | -- | -- |  |  | 153.8566 | 0.00115 | 0.96083 | -- | -- |  | 566.3383 | 0.00132 | 0.91053 | -- | --
| 56.00168 | 0.01775 | 0.84666 | -- | -- |  |  | 153.8716 | 0.00115 | 0.96084 | -- | -- |  | 566.3932 | 0.00132 | 0.91055 | -- | --
| 56.00834 | 0.01774 | 0.8467 | -- | -- |  |  | 153.885 | 0.00115 | 0.96085 | -- | -- |  | 566.4482 | 0.00132 | 0.91057 | -- | --
| 56.01334 | 0.01774 | 0.84673 | -- | -- |  |  | 153.9 | 0.00116 | 0.96085 | -- | -- |  | 566.5016 | 0.00132 | 0.91059 | -- | --
| 56.01834 | 0.01773 | 0.84677 | -- | -- |  |  | 153.915 | 0.00116 | 0.96086 | -- | -- |  | 566.555 | 0.00133 | 0.91061 | -- | --
| 56.02334 | 0.01773 | 0.84681 | -- | -- |  |  | 153.93 | 0.00116 | 0.96087 | -- | -- |  | 566.61 | 0.00132 | 0.91063 | -- | --
| 56.02834 | 0.01772 | 0.84685 | -- | -- |  |  | 153.945 | 0.00116 | 0.96087 | -- | -- |  | 566.665 | 0.00132 | 0.91065 | -- | --
| 56.035 | 0.01772 | 0.84689 | -- | -- |  |  | 153.96 | 0.00116 | 0.96088 | -- | -- |  | 566.7183 | 0.00132 | 0.91067 | -- | --
| 56.04 | 0.01772 | 0.84693 | -- | -- |  |  | 153.975 | 0.00116 | 0.96089 | -- | -- |  | 566.7734 | 0.00131 | 0.91069 | -- | --
| 56.045 | 0.01771 | 0.84697 | -- | -- |  |  | 153.9883 | 0.00116 | 0.96089 | -- | -- |  | 566.8283 | 0.00131 | 0.91071 | -- | --
| 56.05 | 0.01771 | 0.847 | -- | -- |  |  | 154.0033 | 0.00117 | 0.9609 | -- | -- |  | 566.8816 | 0.0013 | 0.91073 | -- | --
| 56.055 | 0.0177 | 0.84704 | -- | -- |  |  | 154.0183 | 0.00116 | 0.96091 | -- | -- |  | 566.935 | 0.00129 | 0.91075 | -- | --
| 56.06168 | 0.01769 | 0.84708 | -- | -- |  |  | 154.0333 | 0.00117 | 0.96091 | -- | -- |  | 566.99 | 0.00129 | 0.91077 | -- | --
| 56.06668 | 0.01769 | 0.84712 | -- | -- |  |  | 154.0483 | 0.00117 | 0.96092 | -- | -- |  | 567.045 | 0.00128 | 0.91079 | -- | --
| 56.07168 | 0.01769 | 0.84716 | -- | -- |  |  | 154.0633 | 0.00117 | 0.96092 | -- | -- |  | 567.0982 | 0.00127 | 0.91081 | -- | --
| 56.07832 | 0.01768 | 0.8472 | -- | -- |  |  | 154.0783 | 0.00117 | 0.96093 | -- | -- |  | 567.1532 | 0.00126 | 0.91083 | -- | --
| 56.08334 | 0.01768 | 0.84723 | -- | -- |  |  | 154.0916 | 0.00117 | 0.96094 | -- | -- |  | 567.2082 | 0.00125 | 0.91085 | -- | --
| 56.08834 | 0.01767 | 0.84727 | -- | -- |  |  | 154.1066 | 0.00117 | 0.96094 | -- | -- |  | 567.2617 | 0.00125 | 0.91087 | -- | --
| 56.09334 | 0.01767 | 0.84731 | -- | -- |  |  | 154.1216 | 0.00117 | 0.96095 | -- | -- |  | 567.315 | 0.00125 | 0.91089 | -- | --
| 56.09834 | 0.01766 | 0.84735 | -- | -- |  |  | 154.1366 | 0.00118 | 0.96096 | -- | -- |  | 567.37 | 0.00124 | 0.91091 | -- | --
| 56.105 | 0.01766 | 0.84739 | -- | -- |  |  | 154.1516 | 0.00117 | 0.96096 | -- | -- |  | 567.425 | 0.00124 | 0.91093 | -- | --
| 56.11 | 0.01766 | 0.84743 | -- | -- |  |  | 154.1666 | 0.00117 | 0.96097 | -- | -- |  | 567.4782 | 0.00125 | 0.91095 | -- | --
| 56.115 | 0.01765 | 0.84747 | -- | -- |  |  | 154.1816 | 0.00117 | 0.96098 | -- | -- |  | 567.5332 | 0.00126 | 0.91097 | -- | --
| 56.12 | 0.01765 | 0.8475 | -- | -- |  |  | 154.195 | 0.00118 | 0.96098 | -- | -- |  | 567.5883 | 0.00126 | 0.91098 | -- | --
| 56.125 | 0.01765 | 0.84754 | -- | -- |  |  | 154.21 | 0.00118 | 0.96099 | -- | -- |  | 567.6416 | 0.00127 | 0.911 | -- | --
| 56.13168 | 0.01764 | 0.84758 | -- | -- |  |  | 154.225 | 0.00118 | 0.961 | -- | -- |  | 567.695 | 0.00127 | 0.91102 | -- | --
| 56.13668 | 0.01763 | 0.84762 | -- | -- |  |  | 154.24 | 0.00117 | 0.961 | -- | -- |  | 567.75 | 0.00127 | 0.91104 | -- | --
| 56.14168 | 0.01763 | 0.84766 | -- | -- |  |  | 154.255 | 0.00117 | 0.96101 | -- | -- |  | 567.805 | 0.00127 | 0.91106 | -- | --
| 56.14668 | 0.01763 | 0.84769 | -- | -- |  |  | 154.2683 | 0.00117 | 0.96102 | -- | -- |  | 567.8582 | 0.00127 | 0.91108 | -- | --
| 56.15166 | 0.01762 | 0.84773 | -- | -- |  |  | 154.2833 | 0.00117 | 0.96102 | -- | -- |  | 567.9133 | 0.00127 | 0.9111 | -- | --
| 56.15832 | 0.01762 | 0.84777 | -- | -- |  |  | 154.2983 | 0.00117 | 0.96103 | -- | -- |  | 567.9683 | 0.00128 | 0.91112 | -- | --
| 56.16334 | 0.01762 | 0.84781 | -- | -- |  |  | 154.3133 | 0.00117 | 0.96104 | -- | -- |  | 568.0217 | 0.00128 | 0.91114 | -- | --
| 56.16834 | 0.01761 | 0.84785 | -- | -- |  |  | 154.3283 | 0.00117 | 0.96104 | -- | -- |  | 568.075 | 0.00128 | 0.91116 | -- | --
| 56.175 | 0.01761 | 0.84789 | -- | -- |  |  | 154.3433 | 0.00117 | 0.96105 | -- | -- |  | 568.13 | 0.00128 | 0.91118 | -- | --
| 56.18 | 0.0176 | 0.84792 | -- | -- |  |  | 154.3583 | 0.00116 | 0.96106 | -- | -- |  | 568.185 | 0.00129 | 0.9112 | -- | --
| 56.185 | 0.01759 | 0.84796 | -- | -- |  |  | 154.3716 | 0.00116 | 0.96106 | -- | -- |  | 568.2382 | 0.00129 | 0.91122 | -- | --
| 56.19 | 0.01759 | 0.848 | -- | -- |  |  | 154.3866 | 0.00116 | 0.96107 | -- | -- |  | 568.2932 | 0.00129 | 0.91124 | -- | --
| 56.195 | 0.01759 | 0.84804 | -- | -- |  |  | 154.4016 | 0.00116 | 0.96107 | -- | -- |  | 568.3482 | 0.00128 | 0.91126 | -- | --
| 56.20166 | 0.01759 | 0.84808 | -- | -- |  |  | 154.4166 | 0.00116 | 0.96108 | -- | -- |  | 568.4016 | 0.00128 | 0.91128 | -- | --
| 56.20668 | 0.01758 | 0.84812 | -- | -- |  |  | 154.4316 | 0.00116 | 0.96109 | -- | -- |  | 568.4549 | 0.00128 | 0.9113 | -- | --
| 56.21168 | 0.01757 | 0.84815 | -- | -- |  |  | 154.4466 | 0.00116 | 0.96109 | -- | -- |  | 568.51 | 0.00127 | 0.91132 | -- | --
| 56.21668 | 0.01757 | 0.84819 | -- | -- |  |  | 154.4616 | 0.00116 | 0.9611 | -- | -- |  | 568.565 | 0.00127 | 0.91134 | -- | --
| 56.22168 | 0.01757 | 0.84823 | -- | -- |  |  | 154.475 | 0.00116 | 0.96111 | -- | -- |  | 568.6184 | 0.00127 | 0.91136 | -- | --
| 56.22834 | 0.01756 | 0.84827 | -- | -- |  |  | 154.49 | 0.00116 | 0.96111 | -- | -- |  | 568.6732 | 0.00126 | 0.91138 | -- | --
| 56.23334 | 0.01756 | 0.84831 | -- | -- |  |  | 154.505 | 0.00116 | 0.96112 | -- | -- |  | 568.7282 | 0.00125 | 0.9114 | -- | --
| 56.23834 | 0.01755 | 0.84834 | -- | -- |  |  | 154.52 | 0.00116 | 0.96113 | -- | -- |  | 568.7816 | 0.00125 | 0.91142 | -- | --
| 56.24334 | 0.01755 | 0.84838 | -- | -- |  |  | 154.535 | 0.00116 | 0.96113 | -- | -- |  | 568.835 | 0.00125 | 0.91144 | -- | --
| 56.24834 | 0.01755 | 0.84842 | -- | -- |  |  | 154.55 | 0.00116 | 0.96114 | -- | -- |  | 568.89 | 0.00126 | 0.91146 | -- | --
| 56.255 | 0.01755 | 0.84846 | -- | -- |  |  | 154.565 | 0.00116 | 0.96115 | -- | -- |  | 568.945 | 0.00126 | 0.91148 | -- | --
| 56.26 | 0.01754 | 0.8485 | -- | -- |  |  | 154.5783 | 0.00116 | 0.96115 | -- | -- |  | 568.9982 | 0.00125 | 0.9115 | -- | --
| 56.265 | 0.01754 | 0.84853 | -- | -- |  |  | 154.5933 | 0.00116 | 0.96116 | -- | -- |  | 569.0532 | 0.00125 | 0.91152 | -- | --
| 56.27168 | 0.01753 | 0.84857 | -- | -- |  |  | 154.6083 | 0.00116 | 0.96117 | -- | -- |  | 569.1084 | 0.00126 | 0.91153 | -- | --
| 56.27668 | 0.01752 | 0.84861 | -- | -- |  |  | 154.6233 | 0.00116 | 0.96117 | -- | -- |  | 569.1616 | 0.00125 | 0.91155 | -- | --
| 56.28168 | 0.01752 | 0.84865 | -- | -- |  |  | 154.6383 | 0.00116 | 0.96118 | -- | -- |  | 569.215 | 0.00126 | 0.91157 | -- | --
| 56.28668 | 0.01752 | 0.84869 | -- | -- |  |  | 154.6533 | 0.00116 | 0.96119 | -- | -- |  | 569.27 | 0.00126 | 0.91159 | -- | --
| 56.29166 | 0.01752 | 0.84873 | -- | -- |  |  | 154.6683 | 0.00116 | 0.96119 | -- | -- |  | 569.325 | 0.00126 | 0.91161 | -- | --
| 56.29834 | 0.01751 | 0.84876 | -- | -- |  |  | 154.6816 | 0.00116 | 0.9612 | -- | -- |  | 569.3783 | 0.00127 | 0.91163 | -- | --
| 56.30334 | 0.01751 | 0.8488 | -- | -- |  |  | 154.6966 | 0.00116 | 0.9612 | -- | -- |  | 569.4332 | 0.00127 | 0.91165 | -- | --
| 56.30834 | 0.0175 | 0.84884 | -- | -- |  |  | 154.7116 | 0.00116 | 0.96121 | -- | -- |  | 569.4882 | 0.00127 | 0.91167 | -- | --
| 56.31334 | 0.0175 | 0.84888 | -- | -- |  |  | 154.7266 | 0.00116 | 0.96122 | -- | -- |  | 569.5416 | 0.00127 | 0.91169 | -- | --
| 56.31834 | 0.01749 | 0.84892 | -- | -- |  |  | 154.7416 | 0.00116 | 0.96122 | -- | -- |  | 569.595 | 0.00127 | 0.91171 | -- | --
| 56.325 | 0.01748 | 0.84895 | -- | -- |  |  | 154.755 | 0.00116 | 0.96123 | -- | -- |  | 569.65 | 0.00127 | 0.91173 | -- | --
| 56.33 | 0.01748 | 0.84899 | -- | -- |  |  | 154.77 | 0.00116 | 0.96124 | -- | -- |  | 569.705 | 0.00128 | 0.91175 | -- | --
| 56.335 | 0.01748 | 0.84903 | -- | -- |  |  | 154.785 | 0.00115 | 0.96124 | -- | -- |  | 569.7582 | 0.00128 | 0.91177 | -- | --
| 56.34 | 0.01748 | 0.84907 | -- | -- |  |  | 154.8 | 0.00115 | 0.96125 | -- | -- |  | 569.8132 | 0.00128 | 0.91179 | -- | --
| 56.345 | 0.01748 | 0.84911 | -- | -- |  |  | 154.815 | 0.00115 | 0.96126 | -- | -- |  | 569.8684 | 0.00128 | 0.91181 | -- | --
| 56.35168 | 0.01747 | 0.84914 | -- | -- |  |  | 154.83 | 0.00115 | 0.96126 | -- | -- |  | 569.9216 | 0.00127 | 0.91183 | -- | --
| 56.35668 | 0.01746 | 0.84918 | -- | -- |  |  | 154.845 | 0.00115 | 0.96127 | -- | -- |  | 569.975 | 0.00127 | 0.91185 | -- | --
| 56.36168 | 0.01745 | 0.84922 | -- | -- |  |  | 154.8583 | 0.00115 | 0.96128 | -- | -- |  | 570.0299 | 0.00127 | 0.91187 | -- | --
| 56.36668 | 0.01745 | 0.84926 | -- | -- |  |  | 154.8733 | 0.00115 | 0.96128 | -- | -- |  | 570.085 | 0.00126 | 0.91189 | -- | --
| 56.37168 | 0.01745 | 0.84929 | -- | -- |  |  | 154.8883 | 0.00115 | 0.96129 | -- | -- |  | 570.1382 | 0.00125 | 0.91191 | -- | --
| 56.37832 | 0.01744 | 0.84933 | -- | -- |  |  | 154.9033 | 0.00115 | 0.96129 | -- | -- |  | 570.1933 | 0.00125 | 0.91193 | -- | --
| 56.38334 | 0.01744 | 0.84937 | -- | -- |  |  | 154.9183 | 0.00115 | 0.9613 | -- | -- |  | 570.2482 | 0.00124 | 0.91195 | -- | --
| 56.38834 | 0.01743 | 0.84941 | -- | -- |  |  | 154.9333 | 0.00115 | 0.96131 | -- | -- |  | 570.3016 | 0.00124 | 0.91196 | -- | --
| 56.395 | 0.01742 | 0.84945 | -- | -- |  |  | 154.9483 | 0.00115 | 0.96131 | -- | -- |  | 570.355 | 0.00124 | 0.91198 | -- | --
| 56.4 | 0.01741 | 0.84948 | -- | -- |  |  | 154.9616 | 0.00115 | 0.96132 | -- | -- |  | 570.41 | 0.00124 | 0.912 | -- | --
| 56.405 | 0.01741 | 0.84952 | -- | -- |  |  | 154.9766 | 0.00115 | 0.96133 | -- | -- |  | 570.465 | 0.00124 | 0.91202 | -- | --
| 56.41 | 0.01741 | 0.84956 | -- | -- |  |  | 154.9916 | 0.00115 | 0.96133 | -- | -- |  | 570.5183 | 0.00124 | 0.91204 | -- | --
| 56.415 | 0.01741 | 0.8496 | -- | -- |  |  | 155.0066 | 0.00115 | 0.96134 | -- | -- |  | 570.5732 | 0.00124 | 0.91206 | -- | --
| 56.42168 | 0.0174 | 0.84964 | -- | -- |  |  | 155.0216 | 0.00115 | 0.96135 | -- | -- |  | 570.6283 | 0.00124 | 0.91208 | -- | --
| 56.42668 | 0.0174 | 0.84967 | -- | -- |  |  | 155.0366 | 0.00115 | 0.96135 | -- | -- |  | 570.6816 | 0.00124 | 0.9121 | -- | --
| 56.43166 | 0.0174 | 0.84971 | -- | -- |  |  | 155.0516 | 0.00115 | 0.96136 | -- | -- |  | 570.735 | 0.00124 | 0.91212 | -- | --
| 56.43668 | 0.0174 | 0.84975 | -- | -- |  |  | 155.065 | 0.00115 | 0.96136 | -- | -- |  | 570.79 | 0.00124 | 0.91214 | -- | --
| 56.44168 | 0.01739 | 0.84979 | -- | -- |  |  | 155.08 | 0.00115 | 0.96137 | -- | -- |  | 570.845 | 0.00124 | 0.91216 | -- | --
| 56.44834 | 0.01738 | 0.84982 | -- | -- |  |  | 155.095 | 0.00115 | 0.96138 | -- | -- |  | 570.8982 | 0.00124 | 0.91218 | -- | --
| 56.45334 | 0.01737 | 0.84986 | -- | -- |  |  | 155.11 | 0.00115 | 0.96138 | -- | -- |  | 570.9533 | 0.00124 | 0.91219 | -- | --
| 56.45834 | 0.01737 | 0.8499 | -- | -- |  |  | 155.125 | 0.00115 | 0.96139 | -- | -- |  | 571.0082 | 0.00123 | 0.91221 | -- | --
| 56.46334 | 0.01737 | 0.84994 | -- | -- |  |  | 155.14 | 0.00115 | 0.9614 | -- | -- |  | 571.0616 | 0.00123 | 0.91223 | -- | --
| 56.46832 | 0.01736 | 0.84998 | -- | -- |  |  | 155.155 | 0.00115 | 0.9614 | -- | -- |  | 571.115 | 0.00122 | 0.91225 | -- | --
| 56.475 | 0.01735 | 0.85001 | -- | -- |  |  | 155.1683 | 0.00115 | 0.96141 | -- | -- |  | 571.17 | 0.00121 | 0.91227 | -- | --
| 56.48 | 0.01735 | 0.85005 | -- | -- |  |  | 155.1833 | 0.00114 | 0.96142 | -- | -- |  | 571.225 | 0.0012 | 0.91229 | -- | --
| 56.485 | 0.01735 | 0.85009 | -- | -- |  |  | 155.1983 | 0.00115 | 0.96142 | -- | -- |  | 571.2782 | 0.00119 | 0.91231 | -- | --
| 56.49168 | 0.01735 | 0.85013 | -- | -- |  |  | 155.2133 | 0.00115 | 0.96143 | -- | -- |  | 571.3332 | 0.00119 | 0.91233 | -- | --
| 56.49668 | 0.01734 | 0.85016 | -- | -- |  |  | 155.2283 | 0.00114 | 0.96144 | -- | -- |  | 571.3882 | 0.00119 | 0.91234 | -- | --
| 56.50168 | 0.01734 | 0.8502 | -- | -- |  |  | 155.2416 | 0.00114 | 0.96144 | -- | -- |  | 571.4416 | 0.00118 | 0.91236 | -- | --
| 56.50666 | 0.01734 | 0.85024 | -- | -- |  |  | 155.2566 | 0.00114 | 0.96145 | -- | -- |  | 571.495 | 0.00118 | 0.91238 | -- | --
| 56.51166 | 0.01733 | 0.85028 | -- | -- |  |  | 155.2716 | 0.00114 | 0.96145 | -- | -- |  | 571.55 | 0.00118 | 0.9124 | -- | --
| 56.51834 | 0.01732 | 0.85031 | -- | -- |  |  | 155.2866 | 0.00114 | 0.96146 | -- | -- |  | 571.605 | 0.00118 | 0.91242 | -- | --
| 56.52334 | 0.01731 | 0.85035 | -- | -- |  |  | 155.3016 | 0.00114 | 0.96147 | -- | -- |  | 571.6582 | 0.00118 | 0.91244 | -- | --
| 56.52834 | 0.01731 | 0.85039 | -- | -- |  |  | 155.3166 | 0.00114 | 0.96147 | -- | -- |  | 571.7132 | 0.00118 | 0.91245 | -- | --
| 56.53334 | 0.0173 | 0.85043 | -- | -- |  |  | 155.3316 | 0.00113 | 0.96148 | -- | -- |  | 571.7683 | 0.00118 | 0.91247 | -- | --
| 56.53834 | 0.0173 | 0.85046 | -- | -- |  |  | 155.345 | 0.00113 | 0.96149 | -- | -- |  | 571.8217 | 0.00117 | 0.91249 | -- | --
| 56.545 | 0.01729 | 0.8505 | -- | -- |  |  | 155.36 | 0.00113 | 0.96149 | -- | -- |  | 571.875 | 0.00117 | 0.91251 | -- | --
| 56.55 | 0.01728 | 0.85054 | -- | -- |  |  | 155.375 | 0.00113 | 0.9615 | -- | -- |  | 571.93 | 0.00116 | 0.91253 | -- | --
| 56.555 | 0.01728 | 0.85058 | -- | -- |  |  | 155.39 | 0.00113 | 0.9615 | -- | -- |  | 571.985 | 0.00115 | 0.91254 | -- | --
| 56.56 | 0.01727 | 0.85061 | -- | -- |  |  | 155.405 | 0.00113 | 0.96151 | -- | -- |  | 572.0382 | 0.00114 | 0.91256 | -- | --
| 56.565 | 0.01727 | 0.85065 | -- | -- |  |  | 155.42 | 0.00113 | 0.96152 | -- | -- |  | 572.0932 | 0.00113 | 0.91258 | -- | --
| 56.57168 | 0.01725 | 0.85069 | -- | -- |  |  | 155.435 | 0.00113 | 0.96152 | -- | -- |  | 572.1482 | 0.00113 | 0.9126 | -- | --
| 56.57666 | 0.01725 | 0.85073 | -- | -- |  |  | 155.4483 | 0.00113 | 0.96153 | -- | -- |  | 572.2016 | 0.00112 | 0.91261 | -- | --
| 56.58168 | 0.01725 | 0.85076 | -- | -- |  |  | 155.4633 | 0.00113 | 0.96154 | -- | -- |  | 572.255 | 0.00112 | 0.91263 | -- | --
| 56.58834 | 0.01724 | 0.8508 | -- | -- |  |  | 155.4783 | 0.00112 | 0.96154 | -- | -- |  | 572.31 | 0.00113 | 0.91265 | -- | --
| 56.59334 | 0.01723 | 0.85084 | -- | -- |  |  | 155.4933 | 0.00113 | 0.96155 | -- | -- |  | 572.365 | 0.00112 | 0.91267 | -- | --
| 56.59834 | 0.01722 | 0.85088 | -- | -- |  |  | 155.5083 | 0.00113 | 0.96156 | -- | -- |  | 572.4184 | 0.00112 | 0.91268 | -- | --
| 56.60334 | 0.01721 | 0.85091 | -- | -- |  |  | 155.5233 | 0.00112 | 0.96156 | -- | -- |  | 572.4732 | 0.00112 | 0.9127 | -- | --
| 56.60834 | 0.01722 | 0.85095 | -- | -- |  |  | 155.5383 | 0.00112 | 0.96157 | -- | -- |  | 572.5282 | 0.00112 | 0.91272 | -- | --
| 56.615 | 0.01722 | 0.85099 | -- | -- |  |  | 155.5516 | 0.00112 | 0.96157 | -- | -- |  | 572.5816 | 0.00112 | 0.91273 | -- | --
| 56.62 | 0.01721 | 0.85103 | -- | -- |  |  | 155.5666 | 0.00112 | 0.96158 | -- | -- |  | 572.635 | 0.00112 | 0.91275 | -- | --
| 56.625 | 0.01721 | 0.85106 | -- | -- |  |  | 155.5816 | 0.00112 | 0.96159 | -- | -- |  | 572.69 | 0.00112 | 0.91277 | -- | --
| 56.63 | 0.0172 | 0.8511 | -- | -- |  |  | 155.5966 | 0.00113 | 0.96159 | -- | -- |  | 572.745 | 0.00112 | 0.91279 | -- | --
| 56.635 | 0.01719 | 0.85114 | -- | -- |  |  | 155.6116 | 0.00113 | 0.9616 | -- | -- |  | 572.7982 | 0.00112 | 0.9128 | -- | --
| 56.64168 | 0.01719 | 0.85118 | -- | -- |  |  | 155.6266 | 0.00113 | 0.96161 | -- | -- |  | 572.8532 | 0.00112 | 0.91282 | -- | --
| 56.64668 | 0.01719 | 0.85121 | -- | -- |  |  | 155.6416 | 0.00113 | 0.96161 | -- | -- |  | 572.9082 | 0.00113 | 0.91284 | -- | --
| 56.65166 | 0.01718 | 0.85125 | -- | -- |  |  | 155.655 | 0.00113 | 0.96162 | -- | -- |  | 572.9616 | 0.00114 | 0.91286 | -- | --
| 56.65668 | 0.01717 | 0.85129 | -- | -- |  |  | 155.67 | 0.00113 | 0.96162 | -- | -- |  | 573.015 | 0.00114 | 0.91287 | -- | --
| 56.66168 | 0.01717 | 0.85133 | -- | -- |  |  | 155.685 | 0.00113 | 0.96163 | -- | -- |  | 573.07 | 0.00113 | 0.91289 | -- | --
| 56.66834 | 0.01717 | 0.85136 | -- | -- |  |  | 155.7 | 0.00114 | 0.96164 | -- | -- |  | 573.125 | 0.00113 | 0.91291 | -- | --
| 56.67334 | 0.01717 | 0.8514 | -- | -- |  |  | 155.715 | 0.00114 | 0.96164 | -- | -- |  | 573.1783 | 0.00113 | 0.91293 | -- | --
| 56.67834 | 0.01717 | 0.85144 | -- | -- |  |  | 155.7283 | 0.00114 | 0.96165 | -- | -- |  | 573.2332 | 0.00113 | 0.91294 | -- | --
| 56.68334 | 0.01717 | 0.85147 | -- | -- |  |  | 155.7433 | 0.00114 | 0.96166 | -- | -- |  | 573.2882 | 0.00113 | 0.91296 | -- | --
| 56.68832 | 0.01716 | 0.85151 | -- | -- |  |  | 155.7583 | 0.00114 | 0.96166 | -- | -- |  | 573.3416 | 0.00113 | 0.91298 | -- | --
| 56.695 | 0.01715 | 0.85155 | -- | -- |  |  | 155.7733 | 0.00114 | 0.96167 | -- | -- |  | 573.395 | 0.00113 | 0.913 | -- | --
| 56.7 | 0.01714 | 0.85159 | -- | -- |  |  | 155.7883 | 0.00114 | 0.96167 | -- | -- |  | 573.45 | 0.00113 | 0.91301 | -- | --
| 56.705 | 0.01713 | 0.85162 | -- | -- |  |  | 155.8033 | 0.00114 | 0.96168 | -- | -- |  | 573.505 | 0.00113 | 0.91303 | -- | --
| 56.71168 | 0.01713 | 0.85166 | -- | -- |  |  | 155.8183 | 0.00114 | 0.96169 | -- | -- |  | 573.5582 | 0.00114 | 0.91305 | -- | --
| 56.71668 | 0.01713 | 0.8517 | -- | -- |  |  | 155.8316 | 0.00114 | 0.96169 | -- | -- |  | 573.6132 | 0.00114 | 0.91307 | -- | --
| 56.72168 | 0.01712 | 0.85173 | -- | -- |  |  | 155.8466 | 0.00114 | 0.9617 | -- | -- |  | 573.6684 | 0.00114 | 0.91308 | -- | --
| 56.72668 | 0.01712 | 0.85177 | -- | -- |  |  | 155.8616 | 0.00114 | 0.96171 | -- | -- |  | 573.7216 | 0.00115 | 0.9131 | -- | --
| 56.73166 | 0.01711 | 0.85181 | -- | -- |  |  | 155.8766 | 0.00114 | 0.96171 | -- | -- |  | 573.775 | 0.00115 | 0.91312 | -- | --
| 56.73834 | 0.0171 | 0.85185 | -- | -- |  |  | 155.8916 | 0.00114 | 0.96172 | -- | -- |  | 573.83 | 0.00115 | 0.91314 | -- | --
| 56.74334 | 0.0171 | 0.85188 | -- | -- |  |  | 155.9066 | 0.00114 | 0.96173 | -- | -- |  | 573.885 | 0.00116 | 0.91316 | -- | --
| 56.74834 | 0.01709 | 0.85192 | -- | -- |  |  | 155.9216 | 0.00114 | 0.96173 | -- | -- |  | 573.9382 | 0.00116 | 0.91317 | -- | --
| 56.75332 | 0.01709 | 0.85196 | -- | -- |  |  | 155.935 | 0.00114 | 0.96174 | -- | -- |  | 573.9932 | 0.00117 | 0.91319 | -- | --
| 56.75834 | 0.01709 | 0.85199 | -- | -- |  |  | 155.95 | 0.00114 | 0.96174 | -- | -- |  | 574.0482 | 0.00117 | 0.91321 | -- | --
| 56.765 | 0.01708 | 0.85203 | -- | -- |  |  | 155.965 | 0.00114 | 0.96175 | -- | -- |  | 574.1016 | 0.00117 | 0.91323 | -- | --
| 56.77 | 0.01708 | 0.85207 | -- | -- |  |  | 155.98 | 0.00114 | 0.96176 | -- | -- |  | 574.155 | 0.00118 | 0.91325 | -- | --
| 56.775 | 0.01707 | 0.85211 | -- | -- |  |  | 155.995 | 0.00114 | 0.96176 | -- | -- |  | 574.21 | 0.00118 | 0.91326 | -- | --
| 56.78 | 0.01706 | 0.85214 | -- | -- |  |  | 156.01 | 0.00115 | 0.96177 | -- | -- |  | 574.265 | 0.00118 | 0.91328 | -- | --
| 56.785 | 0.01706 | 0.85218 | -- | -- |  |  | 156.025 | 0.00115 | 0.96178 | -- | -- |  | 574.3183 | 0.00118 | 0.9133 | -- | --
| 56.79166 | 0.01706 | 0.85222 | -- | -- |  |  | 156.0383 | 0.00115 | 0.96178 | -- | -- |  | 574.3732 | 0.00118 | 0.91332 | -- | --
| 56.79668 | 0.01705 | 0.85225 | -- | -- |  |  | 156.0533 | 0.00115 | 0.96179 | -- | -- |  | 574.4283 | 0.00118 | 0.91334 | -- | --
| 56.80168 | 0.01704 | 0.85229 | -- | -- |  |  | 156.0683 | 0.00115 | 0.9618 | -- | -- |  | 574.4816 | 0.00118 | 0.91336 | -- | --
| 56.80834 | 0.01704 | 0.85233 | -- | -- |  |  | 156.0833 | 0.00115 | 0.9618 | -- | -- |  | 574.535 | 0.00117 | 0.91337 | -- | --
| 56.81334 | 0.01704 | 0.85237 | -- | -- |  |  | 156.0983 | 0.00115 | 0.96181 | -- | -- |  | 574.59 | 0.00117 | 0.91339 | -- | --
| 56.81834 | 0.01704 | 0.8524 | -- | -- |  |  | 156.1133 | 0.00115 | 0.96181 | -- | -- |  | 574.645 | 0.00117 | 0.91341 | -- | --
| 56.82334 | 0.01703 | 0.85244 | -- | -- |  |  | 156.1283 | 0.00115 | 0.96182 | -- | -- |  | 574.6982 | 0.00118 | 0.91343 | -- | --
| 56.82832 | 0.01703 | 0.85248 | -- | -- |  |  | 156.1416 | 0.00115 | 0.96183 | -- | -- |  | 574.7533 | 0.00118 | 0.91345 | -- | --
| 56.835 | 0.01701 | 0.85251 | -- | -- |  |  | 156.1566 | 0.00115 | 0.96183 | -- | -- |  | 574.8082 | 0.00118 | 0.91346 | -- | --
| 56.84 | 0.01701 | 0.85255 | -- | -- |  |  | 156.1716 | 0.00115 | 0.96184 | -- | -- |  | 574.8616 | 0.00118 | 0.91348 | -- | --
| 56.845 | 0.017 | 0.85259 | -- | -- |  |  | 156.1866 | 0.00115 | 0.96185 | -- | -- |  | 574.915 | 0.00118 | 0.9135 | -- | --
| 56.85 | 0.01699 | 0.85262 | -- | -- |  |  | 156.2016 | 0.00115 | 0.96185 | -- | -- |  | 574.97 | 0.00118 | 0.91352 | -- | --
| 56.855 | 0.01699 | 0.85266 | -- | -- |  |  | 156.215 | 0.00115 | 0.96186 | -- | -- |  | 575.025 | 0.00118 | 0.91354 | -- | --
| 56.86168 | 0.01699 | 0.8527 | -- | -- |  |  | 156.23 | 0.00114 | 0.96187 | -- | -- |  | 575.0783 | 0.00118 | 0.91356 | -- | --
| 56.86668 | 0.01698 | 0.85273 | -- | -- |  |  | 156.245 | 0.00115 | 0.96187 | -- | -- |  | 575.1332 | 0.00117 | 0.91357 | -- | --
| 56.87168 | 0.01697 | 0.85277 | -- | -- |  |  | 156.26 | 0.00115 | 0.96188 | -- | -- |  | 575.1882 | 0.00117 | 0.91359 | -- | --
| 56.87668 | 0.01697 | 0.85281 | -- | -- |  |  | 156.275 | 0.00115 | 0.96189 | -- | -- |  | 575.2416 | 0.00117 | 0.91361 | -- | --
| 56.88168 | 0.01696 | 0.85285 | -- | -- |  |  | 156.29 | 0.00115 | 0.96189 | -- | -- |  | 575.295 | 0.00117 | 0.91363 | -- | --
| 56.88834 | 0.01695 | 0.85288 | -- | -- |  |  | 156.305 | 0.00115 | 0.9619 | -- | -- |  | 575.35 | 0.00117 | 0.91365 | -- | --
| 56.89334 | 0.01695 | 0.85292 | -- | -- |  |  | 156.3183 | 0.00114 | 0.9619 | -- | -- |  | 575.405 | 0.00117 | 0.91366 | -- | --
| 56.89834 | 0.01695 | 0.85296 | -- | -- |  |  | 156.3333 | 0.00114 | 0.96191 | -- | -- |  | 575.4582 | 0.00118 | 0.91368 | -- | --
| 56.905 | 0.01695 | 0.85299 | -- | -- |  |  | 156.3483 | 0.00114 | 0.96192 | -- | -- |  | 575.5132 | 0.00118 | 0.9137 | -- | --
| 56.91 | 0.01694 | 0.85303 | -- | -- |  |  | 156.3633 | 0.00114 | 0.96192 | -- | -- |  | 575.5683 | 0.00118 | 0.91372 | -- | --
| 56.915 | 0.01694 | 0.85307 | -- | -- |  |  | 156.3783 | 0.00114 | 0.96193 | -- | -- |  | 575.6216 | 0.00119 | 0.91374 | -- | --
| 56.92 | 0.01693 | 0.8531 | -- | -- |  |  | 156.3933 | 0.00114 | 0.96194 | -- | -- |  | 575.675 | 0.00119 | 0.91376 | -- | --
| 56.925 | 0.01693 | 0.85314 | -- | -- |  |  | 156.4083 | 0.00114 | 0.96194 | -- | -- |  | 575.73 | 0.0012 | 0.91377 | -- | --
| 56.93166 | 0.01693 | 0.85318 | -- | -- |  |  | 156.4216 | 0.00115 | 0.96195 | -- | -- |  | 575.785 | 0.0012 | 0.91379 | -- | --
| 56.93668 | 0.01692 | 0.85321 | -- | -- |  |  | 156.4366 | 0.00114 | 0.96196 | -- | -- |  | 575.8384 | 0.0012 | 0.91381 | -- | --
| 56.94168 | 0.01692 | 0.85325 | -- | -- |  |  | 156.4516 | 0.00114 | 0.96196 | -- | -- |  | 575.8932 | 0.0012 | 0.91383 | -- | --
| 56.94668 | 0.01691 | 0.85329 | -- | -- |  |  | 156.4666 | 0.00115 | 0.96197 | -- | -- |  | 575.9482 | 0.0012 | 0.91385 | -- | --
| 56.95166 | 0.0169 | 0.85332 | -- | -- |  |  | 156.4816 | 0.00114 | 0.96197 | -- | -- |  | 576.0016 | 0.00119 | 0.91387 | -- | --
| 56.95834 | 0.0169 | 0.85336 | -- | -- |  |  | 156.4966 | 0.00114 | 0.96198 | -- | -- |  | 576.055 | 0.00119 | 0.91389 | -- | --
| 56.96334 | 0.0169 | 0.8534 | -- | -- |  |  | 156.5116 | 0.00115 | 0.96199 | -- | -- |  | 576.11 | 0.00118 | 0.9139 | -- | --
| 56.96832 | 0.01689 | 0.85343 | -- | -- |  |  | 156.525 | 0.00114 | 0.96199 | -- | -- |  | 576.165 | 0.00118 | 0.91392 | -- | --
| 56.97334 | 0.01689 | 0.85347 | -- | -- |  |  | 156.54 | 0.00115 | 0.962 | -- | -- |  | 576.2183 | 0.00118 | 0.91394 | -- | --
| 56.97834 | 0.01688 | 0.85351 | -- | -- |  |  | 156.555 | 0.00115 | 0.96201 | -- | -- |  | 576.2734 | 0.00118 | 0.91396 | -- | --
| 56.985 | 0.01688 | 0.85354 | -- | -- |  |  | 156.57 | 0.00115 | 0.96201 | -- | -- |  | 576.3283 | 0.00117 | 0.91398 | -- | --
| 56.99 | 0.01688 | 0.85358 | -- | -- |  |  | 156.585 | 0.00114 | 0.96202 | -- | -- |  | 576.3816 | 0.00117 | 0.91399 | -- | --
| 56.995 | 0.01687 | 0.85362 | -- | -- |  |  | 156.6 | 0.00115 | 0.96203 | -- | -- |  | 576.435 | 0.00117 | 0.91401 | -- | --
| 57 | 0.01687 | 0.85365 | -- | -- |  |  | 156.615 | 0.00115 | 0.96203 | -- | -- |  | 576.49 | 0.00117 | 0.91403 | -- | --
| 57.005 | 0.01687 | 0.85369 | -- | -- |  |  | 156.6283 | 0.00115 | 0.96204 | -- | -- |  | 576.545 | 0.00117 | 0.91405 | -- | --
| 57.01166 | 0.01686 | 0.85373 | -- | -- |  |  | 156.6433 | 0.00115 | 0.96204 | -- | -- |  | 576.5982 | 0.00117 | 0.91407 | -- | --
| 57.01668 | 0.01686 | 0.85376 | -- | -- |  |  | 156.6583 | 0.00115 | 0.96205 | -- | -- |  | 576.6532 | 0.00118 | 0.91409 | -- | --
| 57.02168 | 0.01685 | 0.8538 | -- | -- |  |  | 156.6733 | 0.00115 | 0.96206 | -- | -- |  | 576.7082 | 0.00118 | 0.9141 | -- | --
| 57.02834 | 0.01684 | 0.85384 | -- | -- |  |  | 156.6883 | 0.00116 | 0.96206 | -- | -- |  | 576.7617 | 0.00118 | 0.91412 | -- | --
| 57.03334 | 0.01683 | 0.85387 | -- | -- |  |  | 156.7016 | 0.00116 | 0.96207 | -- | -- |  | 576.815 | 0.00118 | 0.91414 | -- | --
| 57.03834 | 0.01684 | 0.85391 | -- | -- |  |  | 156.7166 | 0.00116 | 0.96208 | -- | -- |  | 576.87 | 0.00118 | 0.91416 | -- | --
| 57.04334 | 0.01684 | 0.85395 | -- | -- |  |  | 156.7316 | 0.00116 | 0.96208 | -- | -- |  | 576.925 | 0.00118 | 0.91418 | -- | --
| 57.04834 | 0.01683 | 0.85398 | -- | -- |  |  | 156.7466 | 0.00116 | 0.96209 | -- | -- |  | 576.9782 | 0.00118 | 0.9142 | -- | --
| 57.055 | 0.01682 | 0.85402 | -- | -- |  |  | 156.7616 | 0.00116 | 0.9621 | -- | -- |  | 577.0332 | 0.00118 | 0.91421 | -- | --
| 57.06 | 0.01682 | 0.85406 | -- | -- |  |  | 156.7766 | 0.00116 | 0.9621 | -- | -- |  | 577.0884 | 0.00118 | 0.91423 | -- | --
| 57.065 | 0.01682 | 0.85409 | -- | -- |  |  | 156.7916 | 0.00116 | 0.96211 | -- | -- |  | 577.1416 | 0.00119 | 0.91425 | -- | --
| 57.07 | 0.01682 | 0.85413 | -- | -- |  |  | 156.805 | 0.00116 | 0.96212 | -- | -- |  | 577.195 | 0.00119 | 0.91427 | -- | --
| 57.075 | 0.01682 | 0.85417 | -- | -- |  |  | 156.82 | 0.00116 | 0.96212 | -- | -- |  | 577.25 | 0.00119 | 0.91429 | -- | --
| 57.08168 | 0.01681 | 0.8542 | -- | -- |  |  | 156.835 | 0.00116 | 0.96213 | -- | -- |  | 577.305 | 0.00119 | 0.91431 | -- | --
| 57.08668 | 0.01681 | 0.85424 | -- | -- |  |  | 156.85 | 0.00116 | 0.96214 | -- | -- |  | 577.3584 | 0.00119 | 0.91432 | -- | --
| 57.09168 | 0.01681 | 0.85428 | -- | -- |  |  | 156.865 | 0.00116 | 0.96214 | -- | -- |  | 577.4132 | 0.00118 | 0.91434 | -- | --
| 57.09668 | 0.0168 | 0.85431 | -- | -- |  |  | 156.88 | 0.00116 | 0.96215 | -- | -- |  | 577.4683 | 0.00119 | 0.91436 | -- | --
| 57.10168 | 0.0168 | 0.85435 | -- | -- |  |  | 156.895 | 0.00116 | 0.96215 | -- | -- |  | 577.5217 | 0.00119 | 0.91438 | -- | --
| 57.10834 | 0.0168 | 0.85438 | -- | -- |  |  | 156.9083 | 0.00116 | 0.96216 | -- | -- |  | 577.575 | 0.00118 | 0.9144 | -- | --
| 57.11334 | 0.0168 | 0.85442 | -- | -- |  |  | 156.9233 | 0.00116 | 0.96217 | -- | -- |  | 577.63 | 0.00118 | 0.91442 | -- | --
| 57.11834 | 0.01679 | 0.85446 | -- | -- |  |  | 156.9383 | 0.00116 | 0.96217 | -- | -- |  | 577.685 | 0.00118 | 0.91443 | -- | --
| 57.125 | 0.01678 | 0.85449 | -- | -- |  |  | 156.9533 | 0.00116 | 0.96218 | -- | -- |  | 577.7382 | 0.00118 | 0.91445 | -- | --
| 57.13 | 0.01678 | 0.85453 | -- | -- |  |  | 156.9683 | 0.00116 | 0.96219 | -- | -- |  | 577.7932 | 0.00118 | 0.91447 | -- | --
| 57.135 | 0.01678 | 0.85457 | -- | -- |  |  | 156.9833 | 0.00116 | 0.96219 | -- | -- |  | 577.8482 | 0.00117 | 0.91449 | -- | --
| 57.14 | 0.01678 | 0.8546 | -- | -- |  |  | 156.9983 | 0.00116 | 0.9622 | -- | -- |  | 577.9016 | 0.00117 | 0.91451 | -- | --
| 57.145 | 0.01677 | 0.85464 | -- | -- |  |  | 157.0116 | 0.00116 | 0.96221 | -- | -- |  | 577.955 | 0.00117 | 0.91452 | -- | --
| 57.15166 | 0.01677 | 0.85468 | -- | -- |  |  | 157.0266 | 0.00116 | 0.96221 | -- | -- |  | 578.01 | 0.00118 | 0.91454 | -- | --
| 57.15668 | 0.01676 | 0.85471 | -- | -- |  |  | 157.0416 | 0.00116 | 0.96222 | -- | -- |  | 578.065 | 0.00118 | 0.91456 | -- | --
| 57.16168 | 0.01676 | 0.85475 | -- | -- |  |  | 157.0566 | 0.00116 | 0.96223 | -- | -- |  | 578.1184 | 0.00118 | 0.91458 | -- | --
| 57.16668 | 0.01675 | 0.85479 | -- | -- |  |  | 157.0716 | 0.00116 | 0.96223 | -- | -- |  | 578.1732 | 0.00119 | 0.9146 | -- | --
| 57.17168 | 0.01675 | 0.85482 | -- | -- |  |  | 157.0866 | 0.00116 | 0.96224 | -- | -- |  | 578.2282 | 0.00118 | 0.91462 | -- | --
| 57.17834 | 0.01675 | 0.85486 | -- | -- |  |  | 157.1016 | 0.00115 | 0.96224 | -- | -- |  | 578.2816 | 0.00119 | 0.91463 | -- | --
| 57.18334 | 0.01675 | 0.85489 | -- | -- |  |  | 157.115 | 0.00115 | 0.96225 | -- | -- |  | 578.335 | 0.00119 | 0.91465 | -- | --
| 57.18832 | 0.01675 | 0.85493 | -- | -- |  |  | 157.13 | 0.00116 | 0.96226 | -- | -- |  | 578.39 | 0.00119 | 0.91467 | -- | --
| 57.19334 | 0.01674 | 0.85497 | -- | -- |  |  | 157.145 | 0.00115 | 0.96226 | -- | -- |  | 578.445 | 0.00119 | 0.91469 | -- | --
| 57.19834 | 0.01674 | 0.855 | -- | -- |  |  | 157.16 | 0.00115 | 0.96227 | -- | -- |  | 578.4982 | 0.00119 | 0.91471 | -- | --
| 57.205 | 0.01673 | 0.85504 | -- | -- |  |  | 157.175 | 0.00115 | 0.96228 | -- | -- |  | 578.5532 | 0.00119 | 0.91473 | -- | --
| 57.21 | 0.01673 | 0.85508 | -- | -- |  |  | 157.1883 | 0.00115 | 0.96228 | -- | -- |  | 578.6084 | 0.00118 | 0.91474 | -- | --
| 57.215 | 0.01672 | 0.85511 | -- | -- |  |  | 157.2033 | 0.00116 | 0.96229 | -- | -- |  | 578.6616 | 0.00118 | 0.91476 | -- | --
| 57.22168 | 0.01671 | 0.85515 | -- | -- |  |  | 157.2183 | 0.00116 | 0.9623 | -- | -- |  | 578.715 | 0.00118 | 0.91478 | -- | --
| 57.22668 | 0.01671 | 0.85519 | -- | -- |  |  | 157.2333 | 0.00115 | 0.9623 | -- | -- |  | 578.77 | 0.00118 | 0.9148 | -- | --
| 57.23166 | 0.0167 | 0.85522 | -- | -- |  |  | 157.2483 | 0.00115 | 0.96231 | -- | -- |  | 578.825 | 0.00118 | 0.91482 | -- | --
| 57.23668 | 0.01671 | 0.85526 | -- | -- |  |  | 157.2633 | 0.00115 | 0.96232 | -- | -- |  | 578.8783 | 0.00118 | 0.91484 | -- | --
| 57.24168 | 0.01671 | 0.85529 | -- | -- |  |  | 157.2783 | 0.00115 | 0.96232 | -- | -- |  | 578.9332 | 0.00118 | 0.91485 | -- | --
| 57.24834 | 0.0167 | 0.85533 | -- | -- |  |  | 157.2916 | 0.00115 | 0.96233 | -- | -- |  | 578.9882 | 0.00118 | 0.91487 | -- | --
| 57.25332 | 0.01669 | 0.85537 | -- | -- |  |  | 157.3066 | 0.00115 | 0.96233 | -- | -- |  | 579.0416 | 0.00118 | 0.91489 | -- | --
| 57.25834 | 0.01668 | 0.8554 | -- | -- |  |  | 157.3216 | 0.00115 | 0.96234 | -- | -- |  | 579.095 | 0.00118 | 0.91491 | -- | --
| 57.26334 | 0.01668 | 0.85544 | -- | -- |  |  | 157.3366 | 0.00115 | 0.96235 | -- | -- |  | 579.15 | 0.00118 | 0.91493 | -- | --
| 57.26834 | 0.01668 | 0.85548 | -- | -- |  |  | 157.3516 | 0.00115 | 0.96235 | -- | -- |  | 579.205 | 0.00118 | 0.91495 | -- | --
| 57.275 | 0.01667 | 0.85551 | -- | -- |  |  | 157.3666 | 0.00115 | 0.96236 | -- | -- |  | 579.2582 | 0.00118 | 0.91496 | -- | --
| 57.28 | 0.01666 | 0.85555 | -- | -- |  |  | 157.3816 | 0.00115 | 0.96237 | -- | -- |  | 579.3132 | 0.00118 | 0.91498 | -- | --
| 57.285 | 0.01666 | 0.85558 | -- | -- |  |  | 157.395 | 0.00115 | 0.96237 | -- | -- |  | 579.3684 | 0.00118 | 0.915 | -- | --
| 57.29 | 0.01666 | 0.85562 | -- | -- |  |  | 157.41 | 0.00115 | 0.96238 | -- | -- |  | 579.4216 | 0.00118 | 0.91502 | -- | --
| 57.295 | 0.01665 | 0.85566 | -- | -- |  |  | 157.425 | 0.00114 | 0.96239 | -- | -- |  | 579.475 | 0.00118 | 0.91504 | -- | --
| 57.30168 | 0.01664 | 0.85569 | -- | -- |  |  | 157.44 | 0.00114 | 0.96239 | -- | -- |  | 579.5299 | 0.00118 | 0.91505 | -- | --
| 57.30668 | 0.01663 | 0.85573 | -- | -- |  |  | 157.455 | 0.00114 | 0.9624 | -- | -- |  | 579.585 | 0.00118 | 0.91507 | -- | --
| 57.31168 | 0.01662 | 0.85576 | -- | -- |  |  | 157.47 | 0.00114 | 0.96241 | -- | -- |  | 579.6382 | 0.00118 | 0.91509 | -- | --
| 57.31668 | 0.01662 | 0.8558 | -- | -- |  |  | 157.485 | 0.00114 | 0.96241 | -- | -- |  | 579.6933 | 0.00118 | 0.91511 | -- | --
| 57.32168 | 0.01662 | 0.85584 | -- | -- |  |  | 157.4983 | 0.00114 | 0.96242 | -- | -- |  | 579.7482 | 0.00117 | 0.91513 | -- | --
| 57.32832 | 0.01661 | 0.85587 | -- | -- |  |  | 157.5133 | 0.00114 | 0.96242 | -- | -- |  | 579.8016 | 0.00118 | 0.91515 | -- | --
| 57.33334 | 0.01661 | 0.85591 | -- | -- |  |  | 157.5283 | 0.00114 | 0.96243 | -- | -- |  | 579.855 | 0.00118 | 0.91516 | -- | --
| 57.33834 | 0.0166 | 0.85595 | -- | -- |  |  | 157.5433 | 0.00114 | 0.96244 | -- | -- |  | 579.91 | 0.00118 | 0.91518 | -- | --
| 57.345 | 0.01659 | 0.85598 | -- | -- |  |  | 157.5583 | 0.00114 | 0.96244 | -- | -- |  | 579.965 | 0.00118 | 0.9152 | -- | --
| 57.35 | 0.01659 | 0.85602 | -- | -- |  |  | 157.5733 | 0.00114 | 0.96245 | -- | -- |  | 580.0183 | 0.00118 | 0.91522 | -- | --
| 57.355 | 0.01658 | 0.85605 | -- | -- |  |  | 157.5883 | 0.00114 | 0.96246 | -- | -- |  | 580.0732 | 0.00118 | 0.91524 | -- | --
| 57.36 | 0.01658 | 0.85609 | -- | -- |  |  | 157.6016 | 0.00114 | 0.96246 | -- | -- |  | 580.1283 | 0.00118 | 0.91526 | -- | --
| 57.365 | 0.01657 | 0.85613 | -- | -- |  |  | 157.6166 | 0.00114 | 0.96247 | -- | -- |  | 580.1816 | 0.00118 | 0.91527 | -- | --
| 57.37168 | 0.01656 | 0.85616 | -- | -- |  |  | 157.6316 | 0.00114 | 0.96248 | -- | -- |  | 580.235 | 0.00118 | 0.91529 | -- | --
| 57.37668 | 0.01655 | 0.8562 | -- | -- |  |  | 157.6466 | 0.00114 | 0.96248 | -- | -- |  | 580.29 | 0.00119 | 0.91531 | -- | --
| 57.38168 | 0.01655 | 0.85623 | -- | -- |  |  | 157.6616 | 0.00115 | 0.96249 | -- | -- |  | 580.345 | 0.00119 | 0.91533 | -- | --
| 57.38668 | 0.01655 | 0.85627 | -- | -- |  |  | 157.675 | 0.00115 | 0.96249 | -- | -- |  | 580.3982 | 0.00119 | 0.91535 | -- | --
| 57.39168 | 0.01655 | 0.8563 | -- | -- |  |  | 157.69 | 0.00115 | 0.9625 | -- | -- |  | 580.4533 | 0.00119 | 0.91537 | -- | --
| 57.39834 | 0.01654 | 0.85634 | -- | -- |  |  | 157.705 | 0.00115 | 0.96251 | -- | -- |  | 580.5082 | 0.00119 | 0.91538 | -- | --
| 57.40332 | 0.01653 | 0.85638 | -- | -- |  |  | 157.72 | 0.00115 | 0.96251 | -- | -- |  | 580.5616 | 0.00119 | 0.9154 | -- | --
| 57.40832 | 0.01652 | 0.85641 | -- | -- |  |  | 157.735 | 0.00116 | 0.96252 | -- | -- |  | 580.615 | 0.00119 | 0.91542 | -- | --
| 57.41334 | 0.01651 | 0.85645 | -- | -- |  |  | 157.75 | 0.00116 | 0.96253 | -- | -- |  | 580.67 | 0.0012 | 0.91544 | -- | --
| 57.41834 | 0.01651 | 0.85648 | -- | -- |  |  | 157.765 | 0.00116 | 0.96253 | -- | -- |  | 580.725 | 0.0012 | 0.91546 | -- | --
| 57.425 | 0.0165 | 0.85652 | -- | -- |  |  | 157.7783 | 0.00116 | 0.96254 | -- | -- |  | 580.7782 | 0.0012 | 0.91548 | -- | --
| 57.43 | 0.0165 | 0.85656 | -- | -- |  |  | 157.7933 | 0.00116 | 0.96255 | -- | -- |  | 580.8332 | 0.00121 | 0.91549 | -- | --
| 57.435 | 0.01649 | 0.85659 | -- | -- |  |  | 157.8083 | 0.00116 | 0.96255 | -- | -- |  | 580.8882 | 0.00121 | 0.91551 | -- | --
| 57.44168 | 0.01648 | 0.85663 | -- | -- |  |  | 157.8233 | 0.00116 | 0.96256 | -- | -- |  | 580.9416 | 0.00122 | 0.91553 | -- | --
| 57.44668 | 0.01648 | 0.85666 | -- | -- |  |  | 157.8383 | 0.00117 | 0.96257 | -- | -- |  | 580.995 | 0.00122 | 0.91555 | -- | --
| 57.45166 | 0.01648 | 0.8567 | -- | -- |  |  | 157.8533 | 0.00117 | 0.96257 | -- | -- |  | 581.05 | 0.00123 | 0.91557 | -- | --
| 57.45668 | 0.01648 | 0.85673 | -- | -- |  |  | 157.8683 | 0.00117 | 0.96258 | -- | -- |  | 581.105 | 0.00123 | 0.91559 | -- | --
| 57.46168 | 0.01647 | 0.85677 | -- | -- |  |  | 157.8816 | 0.00117 | 0.96258 | -- | -- |  | 581.1582 | 0.00123 | 0.91561 | -- | --
| 57.46832 | 0.01647 | 0.85681 | -- | -- |  |  | 157.8966 | 0.00117 | 0.96259 | -- | -- |  | 581.2132 | 0.00123 | 0.91563 | -- | --
| 57.47334 | 0.01646 | 0.85684 | -- | -- |  |  | 157.9116 | 0.00117 | 0.9626 | -- | -- |  | 581.2683 | 0.00123 | 0.91565 | -- | --
| 57.47834 | 0.01646 | 0.85688 | -- | -- |  |  | 157.9266 | 0.00117 | 0.9626 | -- | -- |  | 581.3217 | 0.00123 | 0.91566 | -- | --
| 57.48334 | 0.01645 | 0.85691 | -- | -- |  |  | 157.9416 | 0.00118 | 0.96261 | -- | -- |  | 581.375 | 0.00123 | 0.91568 | -- | --
| 57.48834 | 0.01644 | 0.85695 | -- | -- |  |  | 157.9566 | 0.00118 | 0.96262 | -- | -- |  | 581.43 | 0.00123 | 0.9157 | -- | --
| 57.495 | 0.01644 | 0.85699 | -- | -- |  |  | 157.9716 | 0.00118 | 0.96262 | -- | -- |  | 581.485 | 0.00122 | 0.91572 | -- | --
| 57.5 | 0.01643 | 0.85702 | -- | -- |  |  | 157.985 | 0.00118 | 0.96263 | -- | -- |  | 581.5382 | 0.00122 | 0.91574 | -- | --
| 57.505 | 0.01643 | 0.85706 | -- | -- |  |  | 158 | 0.00118 | 0.96264 | -- | -- |  | 581.5932 | 0.00122 | 0.91576 | -- | --
| 57.51 | 0.01643 | 0.85709 | -- | -- |  |  | 158.015 | 0.00118 | 0.96264 | -- | -- |  | 581.6482 | 0.00122 | 0.91578 | -- | --
| 57.515 | 0.01642 | 0.85713 | -- | -- |  |  | 158.03 | 0.00118 | 0.96265 | -- | -- |  | 581.7016 | 0.00123 | 0.9158 | -- | --
| 57.52168 | 0.01641 | 0.85716 | -- | -- |  |  | 158.045 | 0.00118 | 0.96266 | -- | -- |  | 581.755 | 0.00122 | 0.91582 | -- | --
| 57.52668 | 0.01641 | 0.8572 | -- | -- |  |  | 158.06 | 0.00118 | 0.96266 | -- | -- |  | 581.81 | 0.00122 | 0.91584 | -- | --
| 57.53168 | 0.01641 | 0.85723 | -- | -- |  |  | 158.075 | 0.00118 | 0.96267 | -- | -- |  | 581.865 | 0.00122 | 0.91585 | -- | --
| 57.53834 | 0.01641 | 0.85727 | -- | -- |  |  | 158.0883 | 0.00118 | 0.96268 | -- | -- |  | 581.9184 | 0.00122 | 0.91587 | -- | --
| 57.54334 | 0.0164 | 0.85731 | -- | -- |  |  | 158.1033 | 0.00118 | 0.96268 | -- | -- |  | 581.9732 | 0.00122 | 0.91589 | -- | --
| 57.54834 | 0.01639 | 0.85734 | -- | -- |  |  | 158.1183 | 0.00118 | 0.96269 | -- | -- |  | 582.0282 | 0.00121 | 0.91591 | -- | --
| 57.55334 | 0.01639 | 0.85738 | -- | -- |  |  | 158.1333 | 0.00118 | 0.9627 | -- | -- |  | 582.0816 | 0.00122 | 0.91593 | -- | --
| 57.55834 | 0.01639 | 0.85741 | -- | -- |  |  | 158.1483 | 0.00118 | 0.9627 | -- | -- |  | 582.135 | 0.00122 | 0.91595 | -- | --
| 57.565 | 0.01638 | 0.85745 | -- | -- |  |  | 158.1616 | 0.00118 | 0.96271 | -- | -- |  | 582.19 | 0.00122 | 0.91597 | -- | --
| 57.57 | 0.01638 | 0.85748 | -- | -- |  |  | 158.1766 | 0.00118 | 0.96272 | -- | -- |  | 582.245 | 0.00122 | 0.91599 | -- | --
| 57.575 | 0.01637 | 0.85752 | -- | -- |  |  | 158.1916 | 0.00119 | 0.96272 | -- | -- |  | 582.2982 | 0.00122 | 0.91601 | -- | --
| 57.58 | 0.01637 | 0.85756 | -- | -- |  |  | 158.2066 | 0.00119 | 0.96273 | -- | -- |  | 582.3532 | 0.00122 | 0.91602 | -- | --
| 57.585 | 0.01636 | 0.85759 | -- | -- |  |  | 158.2216 | 0.00119 | 0.96274 | -- | -- |  | 582.4082 | 0.00122 | 0.91604 | -- | --
| 57.59168 | 0.01636 | 0.85763 | -- | -- |  |  | 158.2367 | 0.00119 | 0.96274 | -- | -- |  | 582.4616 | 0.00122 | 0.91606 | -- | --
| 57.59668 | 0.01635 | 0.85766 | -- | -- |  |  | 158.2516 | 0.00118 | 0.96275 | -- | -- |  | 582.515 | 0.00121 | 0.91608 | -- | --
| 57.60168 | 0.01635 | 0.8577 | -- | -- |  |  | 158.265 | 0.00118 | 0.96276 | -- | -- |  | 582.57 | 0.00121 | 0.9161 | -- | --
| 57.60668 | 0.01636 | 0.85773 | -- | -- |  |  | 158.28 | 0.00119 | 0.96276 | -- | -- |  | 582.625 | 0.00121 | 0.91612 | -- | --
| 57.61168 | 0.01635 | 0.85777 | -- | -- |  |  | 158.295 | 0.00119 | 0.96277 | -- | -- |  | 582.6783 | 0.00121 | 0.91614 | -- | --
| 57.61834 | 0.01635 | 0.8578 | -- | -- |  |  | 158.31 | 0.00119 | 0.96278 | -- | -- |  | 582.7332 | 0.0012 | 0.91616 | -- | --
| 57.62334 | 0.01634 | 0.85784 | -- | -- |  |  | 158.325 | 0.00119 | 0.96278 | -- | -- |  | 582.7882 | 0.0012 | 0.91617 | -- | --
| 57.62832 | 0.01634 | 0.85787 | -- | -- |  |  | 158.34 | 0.00119 | 0.96279 | -- | -- |  | 582.8416 | 0.0012 | 0.91619 | -- | --
| 57.63334 | 0.01634 | 0.85791 | -- | -- |  |  | 158.355 | 0.00119 | 0.9628 | -- | -- |  | 582.895 | 0.00119 | 0.91621 | -- | --
| 57.63834 | 0.01633 | 0.85795 | -- | -- |  |  | 158.3683 | 0.00119 | 0.9628 | -- | -- |  | 582.95 | 0.00118 | 0.91623 | -- | --
| 57.645 | 0.01632 | 0.85798 | -- | -- |  |  | 158.3833 | 0.00119 | 0.96281 | -- | -- |  | 583.005 | 0.00117 | 0.91625 | -- | --
| 57.65 | 0.01632 | 0.85802 | -- | -- |  |  | 158.3983 | 0.00119 | 0.96282 | -- | -- |  | 583.0582 | 0.00117 | 0.91627 | -- | --
| 57.655 | 0.01632 | 0.85805 | -- | -- |  |  | 158.4133 | 0.00119 | 0.96282 | -- | -- |  | 583.1132 | 0.00117 | 0.91628 | -- | --
| 57.66168 | 0.01631 | 0.85809 | -- | -- |  |  | 158.4283 | 0.00119 | 0.96283 | -- | -- |  | 583.1684 | 0.00117 | 0.9163 | -- | --
| 57.66668 | 0.01631 | 0.85812 | -- | -- |  |  | 158.4434 | 0.00119 | 0.96284 | -- | -- |  | 583.2216 | 0.00116 | 0.91632 | -- | --
| 57.67168 | 0.0163 | 0.85816 | -- | -- |  |  | 158.4583 | 0.00119 | 0.96284 | -- | -- |  | 583.275 | 0.00116 | 0.91634 | -- | --
| 57.67668 | 0.01629 | 0.85819 | -- | -- |  |  | 158.4716 | 0.0012 | 0.96285 | -- | -- |  | 583.33 | 0.00116 | 0.91636 | -- | --
| 57.68166 | 0.01629 | 0.85823 | -- | -- |  |  | 158.4867 | 0.0012 | 0.96286 | -- | -- |  | 583.385 | 0.00116 | 0.91637 | -- | --
| 57.68832 | 0.01629 | 0.85826 | -- | -- |  |  | 158.5016 | 0.0012 | 0.96286 | -- | -- |  | 583.4382 | 0.00116 | 0.91639 | -- | --
| 57.69334 | 0.01629 | 0.8583 | -- | -- |  |  | 158.5166 | 0.0012 | 0.96287 | -- | -- |  | 583.4932 | 0.00116 | 0.91641 | -- | --
| 57.69834 | 0.01629 | 0.85834 | -- | -- |  |  | 158.5316 | 0.0012 | 0.96288 | -- | -- |  | 583.5482 | 0.00115 | 0.91643 | -- | --
| 57.70334 | 0.01629 | 0.85837 | -- | -- |  |  | 158.5466 | 0.0012 | 0.96288 | -- | -- |  | 583.6016 | 0.00115 | 0.91644 | -- | --
| 57.70834 | 0.01628 | 0.85841 | -- | -- |  |  | 158.5616 | 0.0012 | 0.96289 | -- | -- |  | 583.655 | 0.00114 | 0.91646 | -- | --
| 57.715 | 0.01627 | 0.85844 | -- | -- |  |  | 158.575 | 0.0012 | 0.9629 | -- | -- |  | 583.71 | 0.00114 | 0.91648 | -- | --
| 57.72 | 0.01626 | 0.85848 | -- | -- |  |  | 158.59 | 0.0012 | 0.9629 | -- | -- |  | 583.765 | 0.00114 | 0.9165 | -- | --
| 57.725 | 0.01626 | 0.85851 | -- | -- |  |  | 158.605 | 0.0012 | 0.96291 | -- | -- |  | 583.8183 | 0.00114 | 0.91651 | -- | --
| 57.73 | 0.01625 | 0.85855 | -- | -- |  |  | 158.62 | 0.00119 | 0.96292 | -- | -- |  | 583.8732 | 0.00114 | 0.91653 | -- | --
| 57.735 | 0.01625 | 0.85858 | -- | -- |  |  | 158.635 | 0.0012 | 0.96292 | -- | -- |  | 583.9283 | 0.00114 | 0.91655 | -- | --
| 57.74168 | 0.01624 | 0.85862 | -- | -- |  |  | 158.6483 | 0.0012 | 0.96293 | -- | -- |  | 583.9816 | 0.00115 | 0.91657 | -- | --
| 57.74668 | 0.01624 | 0.85865 | -- | -- |  |  | 158.6633 | 0.0012 | 0.96294 | -- | -- |  | 584.035 | 0.00115 | 0.91659 | -- | --
| 57.75168 | 0.01623 | 0.85869 | -- | -- |  |  | 158.6783 | 0.0012 | 0.96294 | -- | -- |  | 584.09 | 0.00116 | 0.9166 | -- | --
| 57.75834 | 0.01623 | 0.85872 | -- | -- |  |  | 158.6934 | 0.0012 | 0.96295 | -- | -- |  | 584.145 | 0.00116 | 0.91662 | -- | --
| 57.76334 | 0.01622 | 0.85876 | -- | -- |  |  | 158.7083 | 0.0012 | 0.96296 | -- | -- |  | 584.1982 | 0.00116 | 0.91664 | -- | --
| 57.76834 | 0.01622 | 0.85879 | -- | -- |  |  | 158.7233 | 0.0012 | 0.96296 | -- | -- |  | 584.2533 | 0.00117 | 0.91666 | -- | --
| 57.77334 | 0.01621 | 0.85883 | -- | -- |  |  | 158.7383 | 0.0012 | 0.96297 | -- | -- |  | 584.3082 | 0.00117 | 0.91668 | -- | --
| 57.77834 | 0.01621 | 0.85886 | -- | -- |  |  | 158.7516 | 0.0012 | 0.96298 | -- | -- |  | 584.3616 | 0.00116 | 0.91669 | -- | --
| 57.785 | 0.01621 | 0.8589 | -- | -- |  |  | 158.7666 | 0.0012 | 0.96298 | -- | -- |  | 584.415 | 0.00117 | 0.91671 | -- | --
| 57.79 | 0.01621 | 0.85894 | -- | -- |  |  | 158.7816 | 0.0012 | 0.96299 | -- | -- |  | 584.47 | 0.00117 | 0.91673 | -- | --
| 57.795 | 0.0162 | 0.85897 | -- | -- |  |  | 158.7966 | 0.0012 | 0.963 | -- | -- |  | 584.525 | 0.00117 | 0.91675 | -- | --
| 57.8 | 0.0162 | 0.85901 | -- | -- |  |  | 158.8116 | 0.0012 | 0.963 | -- | -- |  | 584.5783 | 0.00117 | 0.91677 | -- | --
| 57.805 | 0.0162 | 0.85904 | -- | -- |  |  | 158.8266 | 0.0012 | 0.96301 | -- | -- |  | 584.6332 | 0.00117 | 0.91678 | -- | --
| 57.81168 | 0.01619 | 0.85908 | -- | -- |  |  | 158.8416 | 0.00121 | 0.96302 | -- | -- |  | 584.6882 | 0.00118 | 0.9168 | -- | --
| 57.81668 | 0.01618 | 0.85911 | -- | -- |  |  | 158.855 | 0.0012 | 0.96302 | -- | -- |  | 584.7416 | 0.00118 | 0.91682 | -- | --
| 57.82168 | 0.01617 | 0.85915 | -- | -- |  |  | 158.87 | 0.0012 | 0.96303 | -- | -- |  | 584.795 | 0.00117 | 0.91684 | -- | --
| 57.82666 | 0.01617 | 0.85918 | -- | -- |  |  | 158.885 | 0.0012 | 0.96304 | -- | -- |  | 584.85 | 0.00118 | 0.91686 | -- | --
| 57.83168 | 0.01617 | 0.85922 | -- | -- |  |  | 158.9 | 0.0012 | 0.96304 | -- | -- |  | 584.905 | 0.00118 | 0.91688 | -- | --
| 57.83834 | 0.01616 | 0.85925 | -- | -- |  |  | 158.915 | 0.0012 | 0.96305 | -- | -- |  | 584.9582 | 0.00119 | 0.91689 | -- | --
| 57.84334 | 0.01616 | 0.85929 | -- | -- |  |  | 158.93 | 0.0012 | 0.96306 | -- | -- |  | 585.0132 | 0.00119 | 0.91691 | -- | --
| 57.84834 | 0.01615 | 0.85932 | -- | -- |  |  | 158.945 | 0.0012 | 0.96306 | -- | -- |  | 585.0683 | 0.0012 | 0.91693 | -- | --
| 57.855 | 0.01614 | 0.85936 | -- | -- |  |  | 158.9583 | 0.0012 | 0.96307 | -- | -- |  | 585.1216 | 0.00121 | 0.91695 | -- | --
| 57.86 | 0.01613 | 0.85939 | -- | -- |  |  | 158.9733 | 0.00119 | 0.96308 | -- | -- |  | 585.175 | 0.00121 | 0.91697 | -- | --
| 57.865 | 0.01613 | 0.85943 | -- | -- |  |  | 158.9883 | 0.0012 | 0.96308 | -- | -- |  | 585.23 | 0.00121 | 0.91699 | -- | --
| 57.87 | 0.01613 | 0.85946 | -- | -- |  |  | 159.0033 | 0.0012 | 0.96309 | -- | -- |  | 585.285 | 0.00122 | 0.91701 | -- | --
| 57.875 | 0.01613 | 0.8595 | -- | -- |  |  | 159.0183 | 0.00119 | 0.9631 | -- | -- |  | 585.3384 | 0.00122 | 0.91702 | -- | --
| 57.88168 | 0.01612 | 0.85953 | -- | -- |  |  | 159.0333 | 0.0012 | 0.9631 | -- | -- |  | 585.3932 | 0.00122 | 0.91704 | -- | --
| 57.88668 | 0.01612 | 0.85957 | -- | -- |  |  | 159.0483 | 0.0012 | 0.96311 | -- | -- |  | 585.4482 | 0.00122 | 0.91706 | -- | --
| 57.89168 | 0.01611 | 0.8596 | -- | -- |  |  | 159.0616 | 0.0012 | 0.96312 | -- | -- |  | 585.5016 | 0.00122 | 0.91708 | -- | --
| 57.89668 | 0.0161 | 0.85964 | -- | -- |  |  | 159.0766 | 0.0012 | 0.96312 | -- | -- |  | 585.555 | 0.00122 | 0.9171 | -- | --
| 57.90166 | 0.0161 | 0.85967 | -- | -- |  |  | 159.0916 | 0.0012 | 0.96313 | -- | -- |  | 585.61 | 0.00122 | 0.91712 | -- | --
| 57.90832 | 0.01609 | 0.85971 | -- | -- |  |  | 159.1066 | 0.0012 | 0.96314 | -- | -- |  | 585.665 | 0.00122 | 0.91714 | -- | --
| 57.91334 | 0.01609 | 0.85974 | -- | -- |  |  | 159.1216 | 0.0012 | 0.96314 | -- | -- |  | 585.7183 | 0.00122 | 0.91716 | -- | --
| 57.91834 | 0.01609 | 0.85978 | -- | -- |  |  | 159.135 | 0.0012 | 0.96315 | -- | -- |  | 585.7734 | 0.00123 | 0.91718 | -- | --
| 57.92334 | 0.01608 | 0.85981 | -- | -- |  |  | 159.15 | 0.0012 | 0.96316 | -- | -- |  | 585.8283 | 0.00123 | 0.91719 | -- | --
| 57.92834 | 0.01608 | 0.85985 | -- | -- |  |  | 159.165 | 0.0012 | 0.96316 | -- | -- |  | 585.8816 | 0.00122 | 0.91721 | -- | --
| 57.935 | 0.01607 | 0.85988 | -- | -- |  |  | 159.18 | 0.0012 | 0.96317 | -- | -- |  | 585.935 | 0.00123 | 0.91723 | -- | --
| 57.94 | 0.01606 | 0.85992 | -- | -- |  |  | 159.195 | 0.0012 | 0.96318 | -- | -- |  | 585.99 | 0.00122 | 0.91725 | -- | --
| 57.945 | 0.01606 | 0.85995 | -- | -- |  |  | 159.21 | 0.0012 | 0.96318 | -- | -- |  | 586.045 | 0.00123 | 0.91727 | -- | --
| 57.95 | 0.01605 | 0.85999 | -- | -- |  |  | 159.225 | 0.0012 | 0.96319 | -- | -- |  | 586.0982 | 0.00123 | 0.91729 | -- | --
| 57.955 | 0.01605 | 0.86002 | -- | -- |  |  | 159.2383 | 0.0012 | 0.9632 | -- | -- |  | 586.1532 | 0.00123 | 0.91731 | -- | --
| 57.96168 | 0.01605 | 0.86006 | -- | -- |  |  | 159.2533 | 0.0012 | 0.9632 | -- | -- |  | 586.2082 | 0.00124 | 0.91733 | -- | --
| 57.96668 | 0.01605 | 0.86009 | -- | -- |  |  | 159.2683 | 0.0012 | 0.96321 | -- | -- |  | 586.2617 | 0.00125 | 0.91735 | -- | --
| 57.97168 | 0.01604 | 0.86013 | -- | -- |  |  | 159.2833 | 0.0012 | 0.96322 | -- | -- |  | 586.315 | 0.00125 | 0.91737 | -- | --
| 57.97834 | 0.01603 | 0.86016 | -- | -- |  |  | 159.2983 | 0.0012 | 0.96322 | -- | -- |  | 586.37 | 0.00125 | 0.91739 | -- | --
| 57.98334 | 0.01602 | 0.8602 | -- | -- |  |  | 159.3133 | 0.0012 | 0.96323 | -- | -- |  | 586.425 | 0.00125 | 0.9174 | -- | --
| 57.98834 | 0.01601 | 0.86023 | -- | -- |  |  | 159.3283 | 0.00119 | 0.96324 | -- | -- |  | 586.4782 | 0.00125 | 0.91742 | -- | --
| 57.99334 | 0.01601 | 0.86026 | -- | -- |  |  | 159.3416 | 0.00119 | 0.96324 | -- | -- |  | 586.5332 | 0.00125 | 0.91744 | -- | --
| 57.99834 | 0.01601 | 0.8603 | -- | -- |  |  | 159.3566 | 0.00119 | 0.96325 | -- | -- |  | 586.5884 | 0.00125 | 0.91746 | -- | --
| 58.005 | 0.01601 | 0.86033 | -- | -- |  |  | 159.3716 | 0.00119 | 0.96326 | -- | -- |  | 586.6416 | 0.00125 | 0.91748 | -- | --
| 58.01 | 0.016 | 0.86037 | -- | -- |  |  | 159.3866 | 0.00119 | 0.96326 | -- | -- |  | 586.695 | 0.00125 | 0.9175 | -- | --
| 58.015 | 0.01599 | 0.8604 | -- | -- |  |  | 159.4016 | 0.00119 | 0.96327 | -- | -- |  | 586.75 | 0.00125 | 0.91752 | -- | --
| 58.02 | 0.01599 | 0.86044 | -- | -- |  |  | 159.4166 | 0.00119 | 0.96328 | -- | -- |  | 586.805 | 0.00126 | 0.91754 | -- | --
| 58.025 | 0.01599 | 0.86047 | -- | -- |  |  | 159.4316 | 0.00119 | 0.96328 | -- | -- |  | 586.8584 | 0.00126 | 0.91756 | -- | --
| 58.03168 | 0.01598 | 0.86051 | -- | -- |  |  | 159.445 | 0.00119 | 0.96329 | -- | -- |  | 586.9132 | 0.00126 | 0.91758 | -- | --
| 58.03668 | 0.01598 | 0.86054 | -- | -- |  |  | 159.46 | 0.00119 | 0.9633 | -- | -- |  | 586.9683 | 0.00125 | 0.9176 | -- | --
| 58.04166 | 0.01597 | 0.86058 | -- | -- |  |  | 159.475 | 0.00119 | 0.9633 | -- | -- |  | 587.0217 | 0.00125 | 0.91762 | -- | --
| 58.04668 | 0.01597 | 0.86061 | -- | -- |  |  | 159.49 | 0.00119 | 0.96331 | -- | -- |  | 587.075 | 0.00124 | 0.91764 | -- | --
| 58.05168 | 0.01596 | 0.86065 | -- | -- |  |  | 159.505 | 0.00118 | 0.96332 | -- | -- |  | 587.13 | 0.00124 | 0.91766 | -- | --
| 58.05834 | 0.01596 | 0.86068 | -- | -- |  |  | 159.52 | 0.00118 | 0.96332 | -- | -- |  | 587.185 | 0.00124 | 0.91768 | -- | --
| 58.06334 | 0.01595 | 0.86072 | -- | -- |  |  | 159.535 | 0.00118 | 0.96333 | -- | -- |  | 587.2382 | 0.00124 | 0.91769 | -- | --
| 58.06834 | 0.01594 | 0.86075 | -- | -- |  |  | 159.5483 | 0.00118 | 0.96334 | -- | -- |  | 587.2932 | 0.00124 | 0.91771 | -- | --
| 58.075 | 0.01593 | 0.86079 | -- | -- |  |  | 159.5633 | 0.00118 | 0.96334 | -- | -- |  | 587.3482 | 0.00123 | 0.91773 | -- | --
| 58.08 | 0.01593 | 0.86082 | -- | -- |  |  | 159.5783 | 0.00118 | 0.96335 | -- | -- |  | 587.4016 | 0.00123 | 0.91775 | -- | --
| 58.085 | 0.01592 | 0.86085 | -- | -- |  |  | 159.5933 | 0.00118 | 0.96336 | -- | -- |  | 587.455 | 0.00123 | 0.91777 | -- | --
| 58.09 | 0.01591 | 0.86089 | -- | -- |  |  | 159.6083 | 0.00117 | 0.96336 | -- | -- |  | 587.51 | 0.00123 | 0.91779 | -- | --
| 58.095 | 0.01591 | 0.86092 | -- | -- |  |  | 159.6216 | 0.00117 | 0.96337 | -- | -- |  | 587.565 | 0.00123 | 0.91781 | -- | --
| 58.10168 | 0.01591 | 0.86096 | -- | -- |  |  | 159.6366 | 0.00117 | 0.96337 | -- | -- |  | 587.6184 | 0.00123 | 0.91783 | -- | --
| 58.10668 | 0.01591 | 0.86099 | -- | -- |  |  | 159.6516 | 0.00117 | 0.96338 | -- | -- |  | 587.6732 | 0.00123 | 0.91785 | -- | --
| 58.11168 | 0.0159 | 0.86103 | -- | -- |  |  | 159.6666 | 0.00117 | 0.96339 | -- | -- |  | 587.7282 | 0.00123 | 0.91787 | -- | --
| 58.11668 | 0.01589 | 0.86106 | -- | -- |  |  | 159.6816 | 0.00117 | 0.96339 | -- | -- |  | 587.7816 | 0.00123 | 0.91789 | -- | --
| 58.12168 | 0.01589 | 0.8611 | -- | -- |  |  | 159.6966 | 0.00117 | 0.9634 | -- | -- |  | 587.835 | 0.00123 | 0.9179 | -- | --
| 58.12832 | 0.01589 | 0.86113 | -- | -- |  |  | 159.7116 | 0.00117 | 0.96341 | -- | -- |  | 587.89 | 0.00123 | 0.91792 | -- | --
| 58.13334 | 0.01589 | 0.86117 | -- | -- |  |  | 159.725 | 0.00117 | 0.96341 | -- | -- |  | 587.945 | 0.00123 | 0.91794 | -- | --
| 58.13834 | 0.01588 | 0.8612 | -- | -- |  |  | 159.74 | 0.00117 | 0.96342 | -- | -- |  | 587.9982 | 0.00123 | 0.91796 | -- | --
| 58.14334 | 0.01588 | 0.86123 | -- | -- |  |  | 159.755 | 0.00117 | 0.96343 | -- | -- |  | 588.0532 | 0.00124 | 0.91798 | -- | --
| 58.14834 | 0.01587 | 0.86127 | -- | -- |  |  | 159.77 | 0.00117 | 0.96343 | -- | -- |  | 588.1084 | 0.00124 | 0.918 | -- | --
| 58.155 | 0.01586 | 0.8613 | -- | -- |  |  | 159.785 | 0.00117 | 0.96344 | -- | -- |  | 588.1616 | 0.00124 | 0.91802 | -- | --
| 58.16 | 0.01585 | 0.86134 | -- | -- |  |  | 159.8 | 0.00116 | 0.96345 | -- | -- |  | 588.215 | 0.00124 | 0.91804 | -- | --
| 58.165 | 0.01585 | 0.86137 | -- | -- |  |  | 159.815 | 0.00116 | 0.96345 | -- | -- |  | 588.27 | 0.00124 | 0.91806 | -- | --
| 58.17168 | 0.01585 | 0.86141 | -- | -- |  |  | 159.8283 | 0.00116 | 0.96346 | -- | -- |  | 588.325 | 0.00124 | 0.91808 | -- | --
| 58.17668 | 0.01584 | 0.86144 | -- | -- |  |  | 159.8433 | 0.00116 | 0.96347 | -- | -- |  | 588.3783 | 0.00124 | 0.9181 | -- | --
| 58.18166 | 0.01583 | 0.86148 | -- | -- |  |  | 159.8583 | 0.00116 | 0.96347 | -- | -- |  | 588.4332 | 0.00125 | 0.91811 | -- | --
| 58.18668 | 0.01582 | 0.86151 | -- | -- |  |  | 159.8733 | 0.00116 | 0.96348 | -- | -- |  | 588.4882 | 0.00125 | 0.91813 | -- | --
| 58.19168 | 0.01582 | 0.86154 | -- | -- |  |  | 159.8883 | 0.00116 | 0.96349 | -- | -- |  | 588.5416 | 0.00126 | 0.91815 | -- | --
| 58.19834 | 0.01582 | 0.86158 | -- | -- |  |  | 159.9033 | 0.00115 | 0.96349 | -- | -- |  | 588.595 | 0.00126 | 0.91817 | -- | --
| 58.20334 | 0.01582 | 0.86161 | -- | -- |  |  | 159.9183 | 0.00115 | 0.9635 | -- | -- |  | 588.65 | 0.00126 | 0.91819 | -- | --
| 58.20834 | 0.01581 | 0.86165 | -- | -- |  |  | 159.9316 | 0.00115 | 0.9635 | -- | -- |  | 588.705 | 0.00126 | 0.91821 | -- | --
| 58.21334 | 0.0158 | 0.86168 | -- | -- |  |  | 159.9466 | 0.00115 | 0.96351 | -- | -- |  | 588.7582 | 0.00126 | 0.91823 | -- | --
| 58.21832 | 0.01579 | 0.86172 | -- | -- |  |  | 159.9616 | 0.00115 | 0.96352 | -- | -- |  | 588.8132 | 0.00127 | 0.91825 | -- | --
| 58.225 | 0.01579 | 0.86175 | -- | -- |  |  | 159.9766 | 0.00115 | 0.96352 | -- | -- |  | 588.8684 | 0.00128 | 0.91827 | -- | --
| 58.23 | 0.01578 | 0.86178 | -- | -- |  |  | 159.9916 | 0.00114 | 0.96353 | -- | -- |  | 588.9216 | 0.00128 | 0.91829 | -- | --
| 58.235 | 0.01578 | 0.86182 | -- | -- |  |  | 160.0066 | 0.00114 | 0.96354 | -- | -- |  | 588.975 | 0.00128 | 0.91831 | -- | --
| 58.24 | 0.01577 | 0.86185 | -- | -- |  |  | 160.0216 | 0.00114 | 0.96354 | -- | -- |  | 589.0299 | 0.00129 | 0.91833 | -- | --
| 58.245 | 0.01576 | 0.86189 | -- | -- |  |  | 160.035 | 0.00114 | 0.96355 | -- | -- |  | 589.085 | 0.00129 | 0.91835 | -- | --
| 58.25168 | 0.01575 | 0.86192 | -- | -- |  |  | 160.05 | 0.00114 | 0.96356 | -- | -- |  | 589.1382 | 0.00129 | 0.91837 | -- | --
| 58.25666 | 0.01575 | 0.86196 | -- | -- |  |  | 160.065 | 0.00114 | 0.96356 | -- | -- |  | 589.1933 | 0.0013 | 0.91839 | -- | --
| 58.26166 | 0.01576 | 0.86199 | -- | -- |  |  | 160.08 | 0.00114 | 0.96357 | -- | -- |  | 589.2482 | 0.0013 | 0.91841 | -- | --
| 58.26668 | 0.01575 | 0.86202 | -- | -- |  |  | 160.095 | 0.00114 | 0.96357 | -- | -- |  | 589.3016 | 0.00129 | 0.91843 | -- | --
| 58.27168 | 0.01575 | 0.86206 | -- | -- |  |  | 160.1083 | 0.00113 | 0.96358 | -- | -- |  | 589.355 | 0.00129 | 0.91845 | -- | --
| 58.27834 | 0.01574 | 0.86209 | -- | -- |  |  | 160.1233 | 0.00113 | 0.96359 | -- | -- |  | 589.41 | 0.00129 | 0.91847 | -- | --
| 58.28334 | 0.01574 | 0.86213 | -- | -- |  |  | 160.1383 | 0.00113 | 0.96359 | -- | -- |  | 589.465 | 0.00129 | 0.91849 | -- | --
| 58.28834 | 0.01574 | 0.86216 | -- | -- |  |  | 160.1533 | 0.00113 | 0.9636 | -- | -- |  | 589.5183 | 0.00129 | 0.91851 | -- | --
| 58.295 | 0.01574 | 0.86219 | -- | -- |  |  | 160.1683 | 0.00113 | 0.96361 | -- | -- |  | 589.5732 | 0.00129 | 0.91853 | -- | --
| 58.3 | 0.01573 | 0.86223 | -- | -- |  |  | 160.1833 | 0.00113 | 0.96361 | -- | -- |  | 589.6283 | 0.0013 | 0.91855 | -- | --
| 58.305 | 0.01573 | 0.86226 | -- | -- |  |  | 160.1983 | 0.00113 | 0.96362 | -- | -- |  | 589.6816 | 0.0013 | 0.91857 | -- | --
| 58.31 | 0.01572 | 0.8623 | -- | -- |  |  | 160.2116 | 0.00113 | 0.96362 | -- | -- |  | 589.735 | 0.0013 | 0.91859 | -- | --
| 58.315 | 0.01572 | 0.86233 | -- | -- |  |  | 160.2266 | 0.00113 | 0.96363 | -- | -- |  | 589.79 | 0.0013 | 0.91861 | -- | --
| 58.32168 | 0.01571 | 0.86237 | -- | -- |  |  | 160.2416 | 0.00113 | 0.96364 | -- | -- |  | 589.845 | 0.0013 | 0.91863 | -- | --
| 58.32666 | 0.0157 | 0.8624 | -- | -- |  |  | 160.2566 | 0.00113 | 0.96364 | -- | -- |  | 589.8982 | 0.0013 | 0.91865 | -- | --
| 58.33168 | 0.0157 | 0.86243 | -- | -- |  |  | 160.2716 | 0.00113 | 0.96365 | -- | -- |  | 589.9533 | 0.0013 | 0.91867 | -- | --
| 58.33668 | 0.01569 | 0.86247 | -- | -- |  |  | 160.2866 | 0.00113 | 0.96366 | -- | -- |  | 590.0082 | 0.0013 | 0.91869 | -- | --
| 58.34168 | 0.01569 | 0.8625 | -- | -- |  |  | 160.3016 | 0.00113 | 0.96366 | -- | -- |  | 590.0616 | 0.0013 | 0.91871 | -- | --
| 58.34834 | 0.01569 | 0.86254 | -- | -- |  |  | 160.315 | 0.00112 | 0.96367 | -- | -- |  | 590.115 | 0.00129 | 0.91873 | -- | --
| 58.35334 | 0.01569 | 0.86257 | -- | -- |  |  | 160.33 | 0.00113 | 0.96368 | -- | -- |  | 590.17 | 0.00129 | 0.91875 | -- | --
| 58.35834 | 0.01568 | 0.8626 | -- | -- |  |  | 160.345 | 0.00112 | 0.96368 | -- | -- |  | 590.225 | 0.00129 | 0.91877 | -- | --
| 58.36334 | 0.01568 | 0.86264 | -- | -- |  |  | 160.36 | 0.00112 | 0.96369 | -- | -- |  | 590.2782 | 0.00128 | 0.91879 | -- | --
| 58.36834 | 0.01567 | 0.86267 | -- | -- |  |  | 160.375 | 0.00112 | 0.96369 | -- | -- |  | 590.3332 | 0.00128 | 0.91881 | -- | --
| 58.375 | 0.01567 | 0.86271 | -- | -- |  |  | 160.39 | 0.00112 | 0.9637 | -- | -- |  | 590.3882 | 0.00127 | 0.91883 | -- | --
| 58.38 | 0.01566 | 0.86274 | -- | -- |  |  | 160.405 | 0.00112 | 0.96371 | -- | -- |  | 590.4416 | 0.00127 | 0.91885 | -- | --
| 58.385 | 0.01565 | 0.86277 | -- | -- |  |  | 160.4183 | 0.00112 | 0.96371 | -- | -- |  | 590.495 | 0.00128 | 0.91887 | -- | --
| 58.39168 | 0.01565 | 0.86281 | -- | -- |  |  | 160.4333 | 0.00112 | 0.96372 | -- | -- |  | 590.55 | 0.00128 | 0.91889 | -- | --
| 58.39668 | 0.01564 | 0.86284 | -- | -- |  |  | 160.4483 | 0.00112 | 0.96373 | -- | -- |  | 590.605 | 0.00128 | 0.91891 | -- | --
| 58.40166 | 0.01564 | 0.86288 | -- | -- |  |  | 160.4633 | 0.00112 | 0.96373 | -- | -- |  | 590.6582 | 0.00128 | 0.91893 | -- | --
| 58.40668 | 0.01564 | 0.86291 | -- | -- |  |  | 160.4783 | 0.00112 | 0.96374 | -- | -- |  | 590.7132 | 0.00129 | 0.91895 | -- | --
| 58.41168 | 0.01564 | 0.86294 | -- | -- |  |  | 160.4933 | 0.00112 | 0.96374 | -- | -- |  | 590.7683 | 0.00129 | 0.91897 | -- | --
| 58.41834 | 0.01564 | 0.86298 | -- | -- |  |  | 160.5083 | 0.00112 | 0.96375 | -- | -- |  | 590.8217 | 0.00129 | 0.91899 | -- | --
| 58.42334 | 0.01563 | 0.86301 | -- | -- |  |  | 160.5216 | 0.00112 | 0.96376 | -- | -- |  | 590.875 | 0.00129 | 0.91901 | -- | --
| 58.42834 | 0.01562 | 0.86305 | -- | -- |  |  | 160.5366 | 0.00112 | 0.96376 | -- | -- |  | 590.93 | 0.00129 | 0.91903 | -- | --
| 58.43334 | 0.01562 | 0.86308 | -- | -- |  |  | 160.5516 | 0.00112 | 0.96377 | -- | -- |  | 590.985 | 0.00129 | 0.91905 | -- | --
| 58.43832 | 0.01561 | 0.86311 | -- | -- |  |  | 160.5666 | 0.00112 | 0.96378 | -- | -- |  | 591.0382 | 0.00129 | 0.91907 | -- | --
| 58.445 | 0.0156 | 0.86315 | -- | -- |  |  | 160.5816 | 0.00112 | 0.96378 | -- | -- |  | 591.0932 | 0.00129 | 0.91909 | -- | --
| 58.45 | 0.0156 | 0.86318 | -- | -- |  |  | 160.595 | 0.00112 | 0.96379 | -- | -- |  | 591.1482 | 0.00129 | 0.91911 | -- | --
| 58.455 | 0.0156 | 0.86322 | -- | -- |  |  | 160.61 | 0.00112 | 0.96379 | -- | -- |  | 591.2016 | 0.0013 | 0.91913 | -- | --
| 58.46 | 0.01559 | 0.86325 | -- | -- |  |  | 160.625 | 0.00112 | 0.9638 | -- | -- |  | 591.255 | 0.0013 | 0.91915 | -- | --
| 58.465 | 0.01559 | 0.86328 | -- | -- |  |  | 160.64 | 0.00112 | 0.96381 | -- | -- |  | 591.31 | 0.0013 | 0.91917 | -- | --
| 58.47168 | 0.01559 | 0.86332 | -- | -- |  |  | 160.655 | 0.00112 | 0.96381 | -- | -- |  | 591.365 | 0.00129 | 0.91919 | -- | --
| 58.47668 | 0.01558 | 0.86335 | -- | -- |  |  | 160.67 | 0.00112 | 0.96382 | -- | -- |  | 591.4184 | 0.00129 | 0.91921 | -- | --
| 58.48166 | 0.01558 | 0.86338 | -- | -- |  |  | 160.685 | 0.00112 | 0.96383 | -- | -- |  | 591.4732 | 0.0013 | 0.91923 | -- | --
| 58.48834 | 0.01557 | 0.86342 | -- | -- |  |  | 160.6983 | 0.00112 | 0.96383 | -- | -- |  | 591.5282 | 0.0013 | 0.91925 | -- | --
| 58.49334 | 0.01556 | 0.86345 | -- | -- |  |  | 160.7133 | 0.00112 | 0.96384 | -- | -- |  | 591.5816 | 0.00129 | 0.91927 | -- | --
| 58.49834 | 0.01556 | 0.86349 | -- | -- |  |  | 160.7283 | 0.00111 | 0.96384 | -- | -- |  | 591.635 | 0.00129 | 0.91929 | -- | --
| 58.50332 | 0.01556 | 0.86352 | -- | -- |  |  | 160.7433 | 0.00111 | 0.96385 | -- | -- |  | 591.69 | 0.00128 | 0.91931 | -- | --
| 58.50834 | 0.01556 | 0.86355 | -- | -- |  |  | 160.7583 | 0.00111 | 0.96386 | -- | -- |  | 591.745 | 0.00127 | 0.91933 | -- | --
| 58.515 | 0.01555 | 0.86359 | -- | -- |  |  | 160.7733 | 0.00111 | 0.96386 | -- | -- |  | 591.7982 | 0.00126 | 0.91935 | -- | --
| 58.52 | 0.01555 | 0.86362 | -- | -- |  |  | 160.7883 | 0.00111 | 0.96387 | -- | -- |  | 591.8532 | 0.00125 | 0.91937 | -- | --
| 58.525 | 0.01555 | 0.86365 | -- | -- |  |  | 160.8016 | 0.00111 | 0.96387 | -- | -- |  | 591.9082 | 0.00124 | 0.91939 | -- | --
| 58.53 | 0.01554 | 0.86369 | -- | -- |  |  | 160.8166 | 0.00111 | 0.96388 | -- | -- |  | 591.9616 | 0.00124 | 0.91941 | -- | --
| 58.535 | 0.01553 | 0.86372 | -- | -- |  |  | 160.8316 | 0.00111 | 0.96389 | -- | -- |  | 592.015 | 0.00123 | 0.91942 | -- | --
| 58.54166 | 0.01552 | 0.86376 | -- | -- |  |  | 160.8466 | 0.00111 | 0.96389 | -- | -- |  | 592.07 | 0.00122 | 0.91944 | -- | --
| 58.54668 | 0.01552 | 0.86379 | -- | -- |  |  | 160.8616 | 0.00111 | 0.9639 | -- | -- |  | 592.125 | 0.00122 | 0.91946 | -- | --
| 58.55168 | 0.01552 | 0.86382 | -- | -- |  |  | 160.8766 | 0.00111 | 0.96391 | -- | -- |  | 592.1783 | 0.00122 | 0.91948 | -- | --
| 58.55668 | 0.01551 | 0.86386 | -- | -- |  |  | 160.8916 | 0.00111 | 0.96391 | -- | -- |  | 592.2332 | 0.00122 | 0.9195 | -- | --
| 58.56168 | 0.01551 | 0.86389 | -- | -- |  |  | 160.905 | 0.00111 | 0.96392 | -- | -- |  | 592.2882 | 0.00123 | 0.91952 | -- | --
| 58.56834 | 0.01552 | 0.86392 | -- | -- |  |  | 160.92 | 0.00111 | 0.96392 | -- | -- |  | 592.3416 | 0.00123 | 0.91954 | -- | --
| 58.57334 | 0.01551 | 0.86396 | -- | -- |  |  | 160.935 | 0.00111 | 0.96393 | -- | -- |  | 592.395 | 0.00123 | 0.91956 | -- | --
| 58.57832 | 0.01551 | 0.86399 | -- | -- |  |  | 160.95 | 0.00111 | 0.96394 | -- | -- |  | 592.45 | 0.00123 | 0.91958 | -- | --
| 58.58334 | 0.0155 | 0.86403 | -- | -- |  |  | 160.965 | 0.00111 | 0.96394 | -- | -- |  | 592.505 | 0.00122 | 0.9196 | -- | --
| 58.58834 | 0.0155 | 0.86406 | -- | -- |  |  | 160.98 | 0.00111 | 0.96395 | -- | -- |  | 592.5582 | 0.00122 | 0.91961 | -- | --
| 58.595 | 0.01549 | 0.86409 | -- | -- |  |  | 160.995 | 0.00111 | 0.96396 | -- | -- |  | 592.6132 | 0.00122 | 0.91963 | -- | --
| 58.6 | 0.01549 | 0.86413 | -- | -- |  |  | 161.0083 | 0.00111 | 0.96396 | -- | -- |  | 592.6684 | 0.00122 | 0.91965 | -- | --
| 58.605 | 0.01549 | 0.86416 | -- | -- |  |  | 161.0233 | 0.00111 | 0.96397 | -- | -- |  | 592.7216 | 0.00121 | 0.91967 | -- | --
| 58.61168 | 0.01548 | 0.86419 | -- | -- |  |  | 161.0383 | 0.00111 | 0.96397 | -- | -- |  | 592.775 | 0.0012 | 0.91969 | -- | --
| 58.61668 | 0.01547 | 0.86423 | -- | -- |  |  | 161.0533 | 0.00111 | 0.96398 | -- | -- |  | 592.83 | 0.0012 | 0.91971 | -- | --
| 58.62168 | 0.01547 | 0.86426 | -- | -- |  |  | 161.0683 | 0.00111 | 0.96399 | -- | -- |  | 592.885 | 0.00119 | 0.91973 | -- | --
| 58.62668 | 0.01547 | 0.86429 | -- | -- |  |  | 161.0816 | 0.00111 | 0.96399 | -- | -- |  | 592.9382 | 0.00119 | 0.91974 | -- | --
| 58.63168 | 0.01546 | 0.86433 | -- | -- |  |  | 161.0966 | 0.00111 | 0.964 | -- | -- |  | 592.9932 | 0.0012 | 0.91976 | -- | --
| 58.63834 | 0.01545 | 0.86436 | -- | -- |  |  | 161.1116 | 0.00112 | 0.964 | -- | -- |  | 593.0482 | 0.0012 | 0.91978 | -- | --
| 58.64334 | 0.01546 | 0.8644 | -- | -- |  |  | 161.1266 | 0.00112 | 0.96401 | -- | -- |  | 593.1016 | 0.0012 | 0.9198 | -- | --
| 58.64834 | 0.01546 | 0.86443 | -- | -- |  |  | 161.1416 | 0.00112 | 0.96402 | -- | -- |  | 593.155 | 0.0012 | 0.91982 | -- | --
| 58.65332 | 0.01545 | 0.86446 | -- | -- |  |  | 161.1566 | 0.00112 | 0.96402 | -- | -- |  | 593.21 | 0.0012 | 0.91984 | -- | --
| 58.65832 | 0.01545 | 0.8645 | -- | -- |  |  | 161.1716 | 0.00112 | 0.96403 | -- | -- |  | 593.265 | 0.00119 | 0.91986 | -- | --
| 58.665 | 0.01544 | 0.86453 | -- | -- |  |  | 161.185 | 0.00112 | 0.96404 | -- | -- |  | 593.3183 | 0.00119 | 0.91987 | -- | --
| 58.67 | 0.01544 | 0.86456 | -- | -- |  |  | 161.2 | 0.00112 | 0.96404 | -- | -- |  | 593.3732 | 0.00118 | 0.91989 | -- | --
| 58.675 | 0.01544 | 0.8646 | -- | -- |  |  | 161.215 | 0.00112 | 0.96405 | -- | -- |  | 593.4283 | 0.00118 | 0.91991 | -- | --
| 58.68 | 0.01543 | 0.86463 | -- | -- |  |  | 161.23 | 0.00112 | 0.96405 | -- | -- |  | 593.4816 | 0.00118 | 0.91993 | -- | --
| 58.685 | 0.01542 | 0.86466 | -- | -- |  |  | 161.245 | 0.00112 | 0.96406 | -- | -- |  | 593.535 | 0.00118 | 0.91995 | -- | --
| 58.69168 | 0.01542 | 0.8647 | -- | -- |  |  | 161.26 | 0.00112 | 0.96407 | -- | -- |  | 593.59 | 0.00118 | 0.91997 | -- | --
| 58.69668 | 0.01541 | 0.86473 | -- | -- |  |  | 161.275 | 0.00112 | 0.96407 | -- | -- |  | 593.645 | 0.00118 | 0.91998 | -- | --
| 58.70166 | 0.0154 | 0.86476 | -- | -- |  |  | 161.2883 | 0.00112 | 0.96408 | -- | -- |  | 593.6982 | 0.00118 | 0.92 | -- | --
| 58.70834 | 0.01541 | 0.8648 | -- | -- |  |  | 161.3033 | 0.00112 | 0.96409 | -- | -- |  | 593.7533 | 0.00117 | 0.92002 | -- | --
| 58.71334 | 0.01541 | 0.86483 | -- | -- |  |  | 161.3183 | 0.00112 | 0.96409 | -- | -- |  | 593.8082 | 0.00117 | 0.92004 | -- | --
| 58.71832 | 0.0154 | 0.86486 | -- | -- |  |  | 161.3333 | 0.00112 | 0.9641 | -- | -- |  | 593.8616 | 0.00117 | 0.92006 | -- | --
| 58.72334 | 0.0154 | 0.8649 | -- | -- |  |  | 161.3483 | 0.00112 | 0.9641 | -- | -- |  | 593.915 | 0.00117 | 0.92007 | -- | --
| 58.72834 | 0.01539 | 0.86493 | -- | -- |  |  | 161.3633 | 0.00112 | 0.96411 | -- | -- |  | 593.97 | 0.00117 | 0.92009 | -- | --
| 58.735 | 0.01539 | 0.86496 | -- | -- |  |  | 161.3783 | 0.00112 | 0.96412 | -- | -- |  | 594.025 | 0.00118 | 0.92011 | -- | --
| 58.74 | 0.01538 | 0.865 | -- | -- |  |  | 161.3916 | 0.00112 | 0.96412 | -- | -- |  | 594.0783 | 0.00118 | 0.92013 | -- | --
| 58.745 | 0.01538 | 0.86503 | -- | -- |  |  | 161.4066 | 0.00113 | 0.96413 | -- | -- |  | 594.1332 | 0.00119 | 0.92015 | -- | --
| 58.75 | 0.01538 | 0.86507 | -- | -- |  |  | 161.4216 | 0.00112 | 0.96414 | -- | -- |  | 594.1882 | 0.00119 | 0.92017 | -- | --
| 58.755 | 0.01538 | 0.8651 | -- | -- |  |  | 161.4366 | 0.00113 | 0.96414 | -- | -- |  | 594.2416 | 0.00119 | 0.92018 | -- | --
| 58.76166 | 0.01538 | 0.86513 | -- | -- |  |  | 161.4516 | 0.00113 | 0.96415 | -- | -- |  | 594.295 | 0.00119 | 0.9202 | -- | --
| 58.76668 | 0.01537 | 0.86517 | -- | -- |  |  | 161.4666 | 0.00112 | 0.96415 | -- | -- |  | 594.35 | 0.00119 | 0.92022 | -- | --
| 58.77168 | 0.01537 | 0.8652 | -- | -- |  |  | 161.4816 | 0.00113 | 0.96416 | -- | -- |  | 594.405 | 0.00119 | 0.92024 | -- | --
| 58.77668 | 0.01536 | 0.86523 | -- | -- |  |  | 161.495 | 0.00113 | 0.96417 | -- | -- |  | 594.4582 | 0.00119 | 0.92026 | -- | --
| 58.78168 | 0.01536 | 0.86527 | -- | -- |  |  | 161.51 | 0.00112 | 0.96417 | -- | -- |  | 594.5132 | 0.00119 | 0.92028 | -- | --
| 58.78834 | 0.01536 | 0.8653 | -- | -- |  |  | 161.525 | 0.00112 | 0.96418 | -- | -- |  | 594.5683 | 0.00119 | 0.92029 | -- | --
| 58.79334 | 0.01535 | 0.86533 | -- | -- |  |  | 161.54 | 0.00112 | 0.96419 | -- | -- |  | 594.6216 | 0.00119 | 0.92031 | -- | --
| 58.79834 | 0.01535 | 0.86537 | -- | -- |  |  | 161.555 | 0.00112 | 0.96419 | -- | -- |  | 594.675 | 0.00119 | 0.92033 | -- | --
| 58.805 | 0.01534 | 0.8654 | -- | -- |  |  | 161.5683 | 0.00112 | 0.9642 | -- | -- |  | 594.73 | 0.00119 | 0.92035 | -- | --
| 58.81 | 0.01534 | 0.86543 | -- | -- |  |  | 161.5833 | 0.00112 | 0.96421 | -- | -- |  | 594.785 | 0.00119 | 0.92037 | -- | --
| 58.815 | 0.01534 | 0.86547 | -- | -- |  |  | 161.5983 | 0.00112 | 0.96421 | -- | -- |  | 594.8384 | 0.00119 | 0.92039 | -- | --
| 58.82 | 0.01533 | 0.8655 | -- | -- |  |  | 161.6133 | 0.00112 | 0.96422 | -- | -- |  | 594.8932 | 0.00119 | 0.9204 | -- | --
| 58.825 | 0.01533 | 0.86553 | -- | -- |  |  | 161.6283 | 0.00112 | 0.96422 | -- | -- |  | 594.9482 | 0.00119 | 0.92042 | -- | --
| 58.83168 | 0.01533 | 0.86557 | -- | -- |  |  | 161.6433 | 0.00112 | 0.96423 | -- | -- |  | 595.0016 | 0.00119 | 0.92044 | -- | --
| 58.83668 | 0.01533 | 0.8656 | -- | -- |  |  | 161.6583 | 0.00112 | 0.96424 | -- | -- |  | 595.055 | 0.0012 | 0.92046 | -- | --
| 58.84168 | 0.01532 | 0.86563 | -- | -- |  |  | 161.6716 | 0.00112 | 0.96424 | -- | -- |  | 595.11 | 0.0012 | 0.92048 | -- | --
| 58.84668 | 0.01532 | 0.86567 | -- | -- |  |  | 161.6866 | 0.00112 | 0.96425 | -- | -- |  | 595.165 | 0.0012 | 0.9205 | -- | --
| 58.85168 | 0.01532 | 0.8657 | -- | -- |  |  | 161.7016 | 0.00111 | 0.96425 | -- | -- |  | 595.2183 | 0.0012 | 0.92052 | -- | --
| 58.85834 | 0.01531 | 0.86573 | -- | -- |  |  | 161.7166 | 0.00111 | 0.96426 | -- | -- |  | 595.2734 | 0.0012 | 0.92053 | -- | --
| 58.86334 | 0.0153 | 0.86577 | -- | -- |  |  | 161.7316 | 0.00111 | 0.96427 | -- | -- |  | 595.3283 | 0.0012 | 0.92055 | -- | --
| 58.86834 | 0.0153 | 0.8658 | -- | -- |  |  | 161.7466 | 0.00111 | 0.96427 | -- | -- |  | 595.3816 | 0.00121 | 0.92057 | -- | --
| 58.87334 | 0.0153 | 0.86583 | -- | -- |  |  | 161.7616 | 0.00111 | 0.96428 | -- | -- |  | 595.435 | 0.0012 | 0.92059 | -- | --
| 58.87832 | 0.01529 | 0.86586 | -- | -- |  |  | 161.775 | 0.0011 | 0.96429 | -- | -- |  | 595.49 | 0.0012 | 0.92061 | -- | --
| 58.885 | 0.01529 | 0.8659 | -- | -- |  |  | 161.79 | 0.0011 | 0.96429 | -- | -- |  | 595.545 | 0.0012 | 0.92063 | -- | --
| 58.89 | 0.01528 | 0.86593 | -- | -- |  |  | 161.805 | 0.0011 | 0.9643 | -- | -- |  | 595.5982 | 0.0012 | 0.92065 | -- | --
| 58.895 | 0.01528 | 0.86596 | -- | -- |  |  | 161.82 | 0.0011 | 0.9643 | -- | -- |  | 595.6532 | 0.00119 | 0.92066 | -- | --
| 58.9 | 0.01528 | 0.866 | -- | -- |  |  | 161.835 | 0.0011 | 0.96431 | -- | -- |  | 595.7082 | 0.00119 | 0.92068 | -- | --
| 58.905 | 0.01528 | 0.86603 | -- | -- |  |  | 161.85 | 0.0011 | 0.96432 | -- | -- |  | 595.7617 | 0.00119 | 0.9207 | -- | --
| 58.91168 | 0.01527 | 0.86606 | -- | -- |  |  | 161.865 | 0.0011 | 0.96432 | -- | -- |  | 595.815 | 0.0012 | 0.92072 | -- | --
| 58.91668 | 0.01526 | 0.8661 | -- | -- |  |  | 161.8783 | 0.0011 | 0.96433 | -- | -- |  | 595.87 | 0.00119 | 0.92074 | -- | --
| 58.92168 | 0.01525 | 0.86613 | -- | -- |  |  | 161.8933 | 0.0011 | 0.96433 | -- | -- |  | 595.925 | 0.00119 | 0.92076 | -- | --
| 58.92834 | 0.01525 | 0.86616 | -- | -- |  |  | 161.9083 | 0.00109 | 0.96434 | -- | -- |  | 595.9782 | 0.00118 | 0.92077 | -- | --
| 58.93334 | 0.01525 | 0.8662 | -- | -- |  |  | 161.9233 | 0.00109 | 0.96435 | -- | -- |  | 596.0332 | 0.00118 | 0.92079 | -- | --
| 58.93832 | 0.01525 | 0.86623 | -- | -- |  |  | 161.9383 | 0.00109 | 0.96435 | -- | -- |  | 596.0884 | 0.00118 | 0.92081 | -- | --
| 58.94334 | 0.01525 | 0.86626 | -- | -- |  |  | 161.9533 | 0.00109 | 0.96436 | -- | -- |  | 596.1416 | 0.00118 | 0.92083 | -- | --
| 58.94834 | 0.01525 | 0.8663 | -- | -- |  |  | 161.9683 | 0.00109 | 0.96437 | -- | -- |  | 596.195 | 0.00118 | 0.92085 | -- | --
| 58.955 | 0.01524 | 0.86633 | -- | -- |  |  | 161.9816 | 0.00109 | 0.96437 | -- | -- |  | 596.25 | 0.00118 | 0.92087 | -- | --
| 58.96 | 0.01524 | 0.86636 | -- | -- |  |  | 161.9966 | 0.00109 | 0.96438 | -- | -- |  | 596.305 | 0.00118 | 0.92088 | -- | --
| 58.965 | 0.01523 | 0.8664 | -- | -- |  |  | 162.0116 | 0.00109 | 0.96438 | -- | -- |  | 596.3584 | 0.00118 | 0.9209 | -- | --
| 58.97 | 0.01523 | 0.86643 | -- | -- |  |  | 162.0266 | 0.00109 | 0.96439 | -- | -- |  | 596.4132 | 0.00118 | 0.92092 | -- | --
| 58.975 | 0.01522 | 0.86646 | -- | -- |  |  | 162.0416 | 0.0011 | 0.9644 | -- | -- |  | 596.4683 | 0.00118 | 0.92094 | -- | --
| 58.98166 | 0.01522 | 0.86649 | -- | -- |  |  | 162.055 | 0.00109 | 0.9644 | -- | -- |  | 596.5217 | 0.00118 | 0.92096 | -- | --
| 58.98668 | 0.01522 | 0.86653 | -- | -- |  |  | 162.07 | 0.00109 | 0.96441 | -- | -- |  | 596.575 | 0.00119 | 0.92098 | -- | --
| 58.99168 | 0.01522 | 0.86656 | -- | -- |  |  | 162.085 | 0.00109 | 0.96441 | -- | -- |  | 596.63 | 0.00119 | 0.92099 | -- | --
| 58.99668 | 0.01521 | 0.86659 | -- | -- |  |  | 162.1 | 0.00109 | 0.96442 | -- | -- |  | 596.685 | 0.0012 | 0.92101 | -- | --
| 59.00168 | 0.01521 | 0.86663 | -- | -- |  |  | 162.115 | 0.00109 | 0.96443 | -- | -- |  | 596.7382 | 0.00121 | 0.92103 | -- | --
| 59.00834 | 0.01521 | 0.86666 | -- | -- |  |  | 162.13 | 0.00109 | 0.96443 | -- | -- |  | 596.7932 | 0.00121 | 0.92105 | -- | --
| 59.01334 | 0.0152 | 0.86669 | -- | -- |  |  | 162.145 | 0.00109 | 0.96444 | -- | -- |  | 596.8482 | 0.00121 | 0.92107 | -- | --
| 59.01834 | 0.0152 | 0.86673 | -- | -- |  |  | 162.1583 | 0.00109 | 0.96444 | -- | -- |  | 596.9016 | 0.00121 | 0.92109 | -- | --
| 59.025 | 0.0152 | 0.86676 | -- | -- |  |  | 162.1733 | 0.00109 | 0.96445 | -- | -- |  | 596.955 | 0.00121 | 0.92111 | -- | --
| 59.03 | 0.0152 | 0.86679 | -- | -- |  |  | 162.1883 | 0.00109 | 0.96446 | -- | -- |  | 597.01 | 0.00121 | 0.92113 | -- | --
| 59.035 | 0.01519 | 0.86682 | -- | -- |  |  | 162.2033 | 0.00108 | 0.96446 | -- | -- |  | 597.065 | 0.00122 | 0.92114 | -- | --
| 59.04 | 0.01519 | 0.86686 | -- | -- |  |  | 162.2183 | 0.00108 | 0.96447 | -- | -- |  | 597.1184 | 0.00123 | 0.92116 | -- | --
| 59.045 | 0.01518 | 0.86689 | -- | -- |  |  | 162.2333 | 0.00108 | 0.96447 | -- | -- |  | 597.1732 | 0.00124 | 0.92118 | -- | --
| 59.05168 | 0.01518 | 0.86692 | -- | -- |  |  | 162.2483 | 0.00108 | 0.96448 | -- | -- |  | 597.2282 | 0.00124 | 0.9212 | -- | --
| 59.05668 | 0.01518 | 0.86696 | -- | -- |  |  | 162.2616 | 0.00108 | 0.96449 | -- | -- |  | 597.2816 | 0.00125 | 0.92122 | -- | --
| 59.06168 | 0.01518 | 0.86699 | -- | -- |  |  | 162.2766 | 0.00108 | 0.96449 | -- | -- |  | 597.335 | 0.00125 | 0.92124 | -- | --
| 59.06668 | 0.01518 | 0.86702 | -- | -- |  |  | 162.2916 | 0.00108 | 0.9645 | -- | -- |  | 597.39 | 0.00125 | 0.92126 | -- | --
| 59.07168 | 0.01518 | 0.86706 | -- | -- |  |  | 162.3066 | 0.00108 | 0.9645 | -- | -- |  | 597.445 | 0.00125 | 0.92128 | -- | --
| 59.07832 | 0.01517 | 0.86709 | -- | -- |  |  | 162.3216 | 0.00108 | 0.96451 | -- | -- |  | 597.4982 | 0.00125 | 0.9213 | -- | --
| 59.08334 | 0.01517 | 0.86712 | -- | -- |  |  | 162.3366 | 0.00108 | 0.96452 | -- | -- |  | 597.5532 | 0.00125 | 0.92132 | -- | --
| 59.08834 | 0.01516 | 0.86715 | -- | -- |  |  | 162.3516 | 0.00108 | 0.96452 | -- | -- |  | 597.6084 | 0.00125 | 0.92134 | -- | --
| 59.09334 | 0.01516 | 0.86719 | -- | -- |  |  | 162.365 | 0.00108 | 0.96453 | -- | -- |  | 597.6616 | 0.00125 | 0.92136 | -- | --
| 59.09834 | 0.01516 | 0.86722 | -- | -- |  |  | 162.38 | 0.00108 | 0.96453 | -- | -- |  | 597.715 | 0.00125 | 0.92138 | -- | --
| 59.105 | 0.01515 | 0.86725 | -- | -- |  |  | 162.395 | 0.00108 | 0.96454 | -- | -- |  | 597.77 | 0.00125 | 0.9214 | -- | --
| 59.11 | 0.01515 | 0.86729 | -- | -- |  |  | 162.41 | 0.00108 | 0.96455 | -- | -- |  | 597.825 | 0.00124 | 0.92141 | -- | --
| 59.115 | 0.01514 | 0.86732 | -- | -- |  |  | 162.425 | 0.00108 | 0.96455 | -- | -- |  | 597.8783 | 0.00123 | 0.92143 | -- | --
| 59.12168 | 0.01514 | 0.86735 | -- | -- |  |  | 162.44 | 0.00108 | 0.96456 | -- | -- |  | 597.9332 | 0.00123 | 0.92145 | -- | --
| 59.12668 | 0.01514 | 0.86738 | -- | -- |  |  | 162.455 | 0.00108 | 0.96456 | -- | -- |  | 597.9882 | 0.00122 | 0.92147 | -- | --
| 59.13168 | 0.01514 | 0.86742 | -- | -- |  |  | 162.4683 | 0.00108 | 0.96457 | -- | -- |  | 598.0416 | 0.00122 | 0.92149 | -- | --
| 59.13668 | 0.01513 | 0.86745 | -- | -- |  |  | 162.4833 | 0.00108 | 0.96458 | -- | -- |  | 598.095 | 0.00122 | 0.92151 | -- | --
| 59.14168 | 0.01513 | 0.86748 | -- | -- |  |  | 162.4983 | 0.00108 | 0.96458 | -- | -- |  | 598.15 | 0.00122 | 0.92153 | -- | --
| 59.14834 | 0.01512 | 0.86752 | -- | -- |  |  | 162.5133 | 0.00108 | 0.96459 | -- | -- |  | 598.205 | 0.00123 | 0.92155 | -- | --
| 59.15332 | 0.01512 | 0.86755 | -- | -- |  |  | 162.5283 | 0.00108 | 0.9646 | -- | -- |  | 598.2582 | 0.00123 | 0.92157 | -- | --
| 59.15832 | 0.01512 | 0.86758 | -- | -- |  |  | 162.5416 | 0.00108 | 0.9646 | -- | -- |  | 598.3132 | 0.00123 | 0.92158 | -- | --
| 59.16334 | 0.01512 | 0.86761 | -- | -- |  |  | 162.5566 | 0.00108 | 0.96461 | -- | -- |  | 598.3684 | 0.00122 | 0.9216 | -- | --
| 59.16834 | 0.01511 | 0.86765 | -- | -- |  |  | 162.5716 | 0.00108 | 0.96461 | -- | -- |  | 598.4216 | 0.00122 | 0.92162 | -- | --
| 59.175 | 0.0151 | 0.86768 | -- | -- |  |  | 162.5866 | 0.00108 | 0.96462 | -- | -- |  | 598.475 | 0.00121 | 0.92164 | -- | --
| 59.18 | 0.0151 | 0.86771 | -- | -- |  |  | 162.6016 | 0.00108 | 0.96463 | -- | -- |  | 598.5299 | 0.00121 | 0.92166 | -- | --
| 59.185 | 0.0151 | 0.86775 | -- | -- |  |  | 162.6166 | 0.00107 | 0.96463 | -- | -- |  | 598.585 | 0.00121 | 0.92168 | -- | --
| 59.19 | 0.0151 | 0.86778 | -- | -- |  |  | 162.6316 | 0.00107 | 0.96464 | -- | -- |  | 598.6382 | 0.0012 | 0.9217 | -- | --
| 59.195 | 0.0151 | 0.86781 | -- | -- |  |  | 162.645 | 0.00107 | 0.96464 | -- | -- |  | 598.6933 | 0.00119 | 0.92172 | -- | --
| 59.20166 | 0.01509 | 0.86784 | -- | -- |  |  | 162.66 | 0.00107 | 0.96465 | -- | -- |  | 598.7482 | 0.00119 | 0.92173 | -- | --
| 59.20668 | 0.01509 | 0.86788 | -- | -- |  |  | 162.675 | 0.00108 | 0.96466 | -- | -- |  | 598.8016 | 0.00119 | 0.92175 | -- | --
| 59.21168 | 0.01509 | 0.86791 | -- | -- |  |  | 162.69 | 0.00108 | 0.96466 | -- | -- |  | 598.855 | 0.00118 | 0.92177 | -- | --
| 59.21668 | 0.01508 | 0.86794 | -- | -- |  |  | 162.705 | 0.00107 | 0.96467 | -- | -- |  | 598.91 | 0.00118 | 0.92179 | -- | --
| 59.22168 | 0.01508 | 0.86798 | -- | -- |  |  | 162.72 | 0.00107 | 0.96467 | -- | -- |  | 598.965 | 0.00117 | 0.92181 | -- | --
| 59.22834 | 0.01508 | 0.86801 | -- | -- |  |  | 162.735 | 0.00107 | 0.96468 | -- | -- |  | 599.0183 | 0.00116 | 0.92182 | -- | --
| 59.23334 | 0.01508 | 0.86804 | -- | -- |  |  | 162.7483 | 0.00107 | 0.96469 | -- | -- |  | 599.0732 | 0.00116 | 0.92184 | -- | --
| 59.23834 | 0.01507 | 0.86807 | -- | -- |  |  | 162.7633 | 0.00107 | 0.96469 | -- | -- |  | 599.1283 | 0.00116 | 0.92186 | -- | --
| 59.245 | 0.01507 | 0.86811 | -- | -- |  |  | 162.7783 | 0.00107 | 0.9647 | -- | -- |  | 599.1816 | 0.00116 | 0.92188 | -- | --
| 59.25 | 0.01506 | 0.86814 | -- | -- |  |  | 162.7933 | 0.00107 | 0.9647 | -- | -- |  | 599.235 | 0.00116 | 0.9219 | -- | --
| 59.255 | 0.01506 | 0.86817 | -- | -- |  |  | 162.8083 | 0.00107 | 0.96471 | -- | -- |  | 599.29 | 0.00116 | 0.92191 | -- | --
| 59.26 | 0.01506 | 0.8682 | -- | -- |  |  | 162.8233 | 0.00107 | 0.96471 | -- | -- |  | 599.345 | 0.00116 | 0.92193 | -- | --
| 59.265 | 0.01506 | 0.86824 | -- | -- |  |  | 162.8383 | 0.00108 | 0.96472 | -- | -- |  | 599.3982 | 0.00117 | 0.92195 | -- | --
| 59.27168 | 0.01505 | 0.86827 | -- | -- |  |  | 162.8516 | 0.00108 | 0.96473 | -- | -- |  | 599.4533 | 0.00116 | 0.92197 | -- | --
| 59.27668 | 0.01505 | 0.8683 | -- | -- |  |  | 162.8666 | 0.00108 | 0.96473 | -- | -- |  | 599.5082 | 0.00116 | 0.92199 | -- | --
| 59.28168 | 0.01505 | 0.86834 | -- | -- |  |  | 162.8816 | 0.00108 | 0.96474 | -- | -- |  | 599.5616 | 0.00116 | 0.922 | -- | --
| 59.28668 | 0.01504 | 0.86837 | -- | -- |  |  | 162.8966 | 0.00108 | 0.96474 | -- | -- |  | 599.615 | 0.00116 | 0.92202 | -- | --
| 59.29166 | 0.01504 | 0.8684 | -- | -- |  |  | 162.9116 | 0.00108 | 0.96475 | -- | -- |  | 599.67 | 0.00116 | 0.92204 | -- | --
| 59.29834 | 0.01503 | 0.86843 | -- | -- |  |  | 162.9266 | 0.00108 | 0.96476 | -- | -- |  | 599.725 | 0.00116 | 0.92206 | -- | --
| 59.30334 | 0.01503 | 0.86847 | -- | -- |  |  | 162.9416 | 0.00108 | 0.96476 | -- | -- |  | 599.7782 | 0.00116 | 0.92208 | -- | --
| 59.30834 | 0.01503 | 0.8685 | -- | -- |  |  | 162.955 | 0.00108 | 0.96477 | -- | -- |  | 599.8332 | 0.00116 | 0.92209 | -- | --
| 59.31334 | 0.01502 | 0.86853 | -- | -- |  |  | 162.97 | 0.00108 | 0.96478 | -- | -- |  | 599.8882 | 0.00116 | 0.92211 | -- | --
| 59.31834 | 0.01502 | 0.86856 | -- | -- |  |  | 162.985 | 0.00108 | 0.96478 | -- | -- |  | 599.9416 | 0.00115 | 0.92213 | -- | --
| 59.325 | 0.01501 | 0.8686 | -- | -- |  |  | 163 | 0.00108 | 0.96479 | -- | -- |  | 599.995 | 0.00115 | 0.92215 | -- | --
| 59.33 | 0.01501 | 0.86863 | -- | -- |  |  | 163.015 | 0.00108 | 0.96479 | -- | -- |  | 600.05 | 0.00115 | 0.92216 | -- | --
| 59.335 | 0.015 | 0.86866 | -- | -- |  |  | 163.0283 | 0.00108 | 0.9648 | -- | -- |  | 600.105 | 0.00114 | 0.92218 | -- | --
| 59.34168 | 0.015 | 0.86869 | -- | -- |  |  | 163.0433 | 0.00108 | 0.96481 | -- | -- |  | 600.1582 | 0.00114 | 0.9222 | -- | --
| 59.34668 | 0.015 | 0.86873 | -- | -- |  |  | 163.0583 | 0.00108 | 0.96481 | -- | -- |  | 600.2132 | 0.00114 | 0.92222 | -- | --
| 59.35168 | 0.015 | 0.86876 | -- | -- |  |  | 163.0733 | 0.00108 | 0.96482 | -- | -- |  | 600.2683 | 0.00113 | 0.92224 | -- | --
| 59.35668 | 0.01499 | 0.86879 | -- | -- |  |  | 163.0883 | 0.00108 | 0.96482 | -- | -- |  | 600.3217 | 0.00112 | 0.92225 | -- | --
| 59.36168 | 0.01499 | 0.86882 | -- | -- |  |  | 163.1033 | 0.00108 | 0.96483 | -- | -- |  | 600.375 | 0.00111 | 0.92227 | -- | --
| 59.36834 | 0.01498 | 0.86886 | -- | -- |  |  | 163.1183 | 0.00108 | 0.96484 | -- | -- |  | 600.43 | 0.00111 | 0.92229 | -- | --
| 59.37334 | 0.01498 | 0.86889 | -- | -- |  |  | 163.1316 | 0.00108 | 0.96484 | -- | -- |  | 600.485 | 0.0011 | 0.9223 | -- | --
| 59.37832 | 0.01498 | 0.86892 | -- | -- |  |  | 163.1466 | 0.00108 | 0.96485 | -- | -- |  | 600.5382 | 0.0011 | 0.92232 | -- | --
| 59.38334 | 0.01498 | 0.86895 | -- | -- |  |  | 163.1616 | 0.00108 | 0.96485 | -- | -- |  | 600.5932 | 0.0011 | 0.92234 | -- | --
| 59.38834 | 0.01498 | 0.86899 | -- | -- |  |  | 163.1766 | 0.00108 | 0.96486 | -- | -- |  | 600.6482 | 0.0011 | 0.92235 | -- | --
| 59.395 | 0.01497 | 0.86902 | -- | -- |  |  | 163.1916 | 0.00108 | 0.96487 | -- | -- |  | 600.7016 | 0.0011 | 0.92237 | -- | --
| 59.4 | 0.01497 | 0.86905 | -- | -- |  |  | 163.2066 | 0.00108 | 0.96487 | -- | -- |  | 600.755 | 0.0011 | 0.92239 | -- | --
| 59.405 | 0.01496 | 0.86908 | -- | -- |  |  | 163.2216 | 0.00108 | 0.96488 | -- | -- |  | 600.81 | 0.0011 | 0.92241 | -- | --
| 59.41 | 0.01495 | 0.86912 | -- | -- |  |  | 163.235 | 0.00108 | 0.96488 | -- | -- |  | 600.865 | 0.00111 | 0.92242 | -- | --
| 59.415 | 0.01495 | 0.86915 | -- | -- |  |  | 163.25 | 0.00108 | 0.96489 | -- | -- |  | 600.9184 | 0.00111 | 0.92244 | -- | --
| 59.42168 | 0.01495 | 0.86918 | -- | -- |  |  | 163.265 | 0.00108 | 0.9649 | -- | -- |  | 600.9732 | 0.00111 | 0.92246 | -- | --
| 59.42668 | 0.01495 | 0.86921 | -- | -- |  |  | 163.28 | 0.00109 | 0.9649 | -- | -- |  | 601.0282 | 0.00111 | 0.92247 | -- | --
| 59.43166 | 0.01495 | 0.86925 | -- | -- |  |  | 163.295 | 0.00109 | 0.96491 | -- | -- |  | 601.0816 | 0.00111 | 0.92249 | -- | --
| 59.43832 | 0.01494 | 0.86928 | -- | -- |  |  | 163.31 | 0.00109 | 0.96491 | -- | -- |  | 601.135 | 0.00112 | 0.92251 | -- | --
| 59.44334 | 0.01493 | 0.86931 | -- | -- |  |  | 163.325 | 0.00109 | 0.96492 | -- | -- |  | 601.19 | 0.00113 | 0.92253 | -- | --
| 59.44834 | 0.01493 | 0.86934 | -- | -- |  |  | 163.3383 | 0.00109 | 0.96493 | -- | -- |  | 601.245 | 0.00113 | 0.92254 | -- | --
| 59.45334 | 0.01493 | 0.86938 | -- | -- |  |  | 163.3533 | 0.00109 | 0.96493 | -- | -- |  | 601.2982 | 0.00113 | 0.92256 | -- | --
| 59.45834 | 0.01492 | 0.86941 | -- | -- |  |  | 163.3683 | 0.00109 | 0.96494 | -- | -- |  | 601.3532 | 0.00114 | 0.92258 | -- | --
| 59.465 | 0.01491 | 0.86944 | -- | -- |  |  | 163.3833 | 0.00108 | 0.96494 | -- | -- |  | 601.4082 | 0.00113 | 0.9226 | -- | --
| 59.47 | 0.01491 | 0.86947 | -- | -- |  |  | 163.3983 | 0.00108 | 0.96495 | -- | -- |  | 601.4616 | 0.00113 | 0.92261 | -- | --
| 59.475 | 0.01491 | 0.86951 | -- | -- |  |  | 163.4133 | 0.00108 | 0.96496 | -- | -- |  | 601.515 | 0.00113 | 0.92263 | -- | --
| 59.48 | 0.01491 | 0.86954 | -- | -- |  |  | 163.4283 | 0.00108 | 0.96496 | -- | -- |  | 601.57 | 0.00112 | 0.92265 | -- | --
| 59.485 | 0.01491 | 0.86957 | -- | -- |  |  | 163.4416 | 0.00108 | 0.96497 | -- | -- |  | 601.625 | 0.00112 | 0.92267 | -- | --
| 59.49168 | 0.0149 | 0.8696 | -- | -- |  |  | 163.4566 | 0.00108 | 0.96497 | -- | -- |  | 601.6783 | 0.00112 | 0.92268 | -- | --
| 59.49668 | 0.0149 | 0.86964 | -- | -- |  |  | 163.4716 | 0.00108 | 0.96498 | -- | -- |  | 601.7332 | 0.00112 | 0.9227 | -- | --
| 59.50168 | 0.01489 | 0.86967 | -- | -- |  |  | 163.4867 | 0.00108 | 0.96499 | -- | -- |  | 601.7882 | 0.00112 | 0.92272 | -- | --
| 59.50666 | 0.01489 | 0.8697 | -- | -- |  |  | 163.5016 | 0.00108 | 0.96499 | -- | -- |  | 601.8416 | 0.00112 | 0.92274 | -- | --
| 59.51166 | 0.01489 | 0.86973 | -- | -- |  |  | 163.515 | 0.00108 | 0.965 | -- | -- |  | 601.895 | 0.00112 | 0.92275 | -- | --
| 59.51834 | 0.01488 | 0.86977 | -- | -- |  |  | 163.53 | 0.00107 | 0.965 | -- | -- |  | 601.95 | 0.00113 | 0.92277 | -- | --
| 59.52334 | 0.01488 | 0.8698 | -- | -- |  |  | 163.545 | 0.00107 | 0.96501 | -- | -- |  | 602.005 | 0.00113 | 0.92279 | -- | --
| 59.52834 | 0.01488 | 0.86983 | -- | -- |  |  | 163.56 | 0.00107 | 0.96502 | -- | -- |  | 602.0582 | 0.00114 | 0.92281 | -- | --
| 59.53334 | 0.01487 | 0.86986 | -- | -- |  |  | 163.575 | 0.00107 | 0.96502 | -- | -- |  | 602.1132 | 0.00114 | 0.92282 | -- | --
| 59.53834 | 0.01487 | 0.86989 | -- | -- |  |  | 163.59 | 0.00107 | 0.96503 | -- | -- |  | 602.1684 | 0.00114 | 0.92284 | -- | --
| 59.545 | 0.01486 | 0.86993 | -- | -- |  |  | 163.605 | 0.00107 | 0.96503 | -- | -- |  | 602.2216 | 0.00114 | 0.92286 | -- | --
| 59.55 | 0.01486 | 0.86996 | -- | -- |  |  | 163.6183 | 0.00107 | 0.96504 | -- | -- |  | 602.275 | 0.00113 | 0.92288 | -- | --
| 59.555 | 0.01486 | 0.86999 | -- | -- |  |  | 163.6333 | 0.00106 | 0.96505 | -- | -- |  | 602.33 | 0.00113 | 0.92289 | -- | --
| 59.56168 | 0.01485 | 0.87002 | -- | -- |  |  | 163.6483 | 0.00106 | 0.96505 | -- | -- |  | 602.385 | 0.00113 | 0.92291 | -- | --
| 59.56668 | 0.01485 | 0.87006 | -- | -- |  |  | 163.6633 | 0.00106 | 0.96506 | -- | -- |  | 602.4382 | 0.00113 | 0.92293 | -- | --
| 59.57168 | 0.01484 | 0.87009 | -- | -- |  |  | 163.6783 | 0.00106 | 0.96506 | -- | -- |  | 602.4932 | 0.00113 | 0.92295 | -- | --
| 59.57666 | 0.01483 | 0.87012 | -- | -- |  |  | 163.6934 | 0.00106 | 0.96507 | -- | -- |  | 602.5482 | 0.00112 | 0.92296 | -- | --
| 59.58168 | 0.01483 | 0.87015 | -- | -- |  |  | 163.7083 | 0.00106 | 0.96508 | -- | -- |  | 602.6016 | 0.00112 | 0.92298 | -- | --
| 59.58834 | 0.01483 | 0.87018 | -- | -- |  |  | 163.7216 | 0.00106 | 0.96508 | -- | -- |  | 602.655 | 0.00113 | 0.923 | -- | --
| 59.59334 | 0.01482 | 0.87022 | -- | -- |  |  | 163.7367 | 0.00106 | 0.96509 | -- | -- |  | 602.71 | 0.00113 | 0.92301 | -- | --
| 59.59834 | 0.01482 | 0.87025 | -- | -- |  |  | 163.7516 | 0.00106 | 0.96509 | -- | -- |  | 602.765 | 0.00113 | 0.92303 | -- | --
| 59.60334 | 0.01481 | 0.87028 | -- | -- |  |  | 163.7666 | 0.00106 | 0.9651 | -- | -- |  | 602.8183 | 0.00112 | 0.92305 | -- | --
| 59.60834 | 0.01481 | 0.87031 | -- | -- |  |  | 163.7816 | 0.00106 | 0.9651 | -- | -- |  | 602.8732 | 0.00113 | 0.92307 | -- | --
| 59.615 | 0.01481 | 0.87035 | -- | -- |  |  | 163.7966 | 0.00106 | 0.96511 | -- | -- |  | 602.9283 | 0.00113 | 0.92308 | -- | --
| 59.62 | 0.01481 | 0.87038 | -- | -- |  |  | 163.8116 | 0.00106 | 0.96512 | -- | -- |  | 602.9816 | 0.00113 | 0.9231 | -- | --
| 59.625 | 0.01481 | 0.87041 | -- | -- |  |  | 163.825 | 0.00106 | 0.96512 | -- | -- |  | 603.035 | 0.00113 | 0.92312 | -- | --
| 59.63 | 0.0148 | 0.87044 | -- | -- |  |  | 163.84 | 0.00106 | 0.96513 | -- | -- |  | 603.09 | 0.00114 | 0.92314 | -- | --
| 59.635 | 0.0148 | 0.87047 | -- | -- |  |  | 163.855 | 0.00106 | 0.96513 | -- | -- |  | 603.145 | 0.00114 | 0.92315 | -- | --
| 59.64168 | 0.0148 | 0.87051 | -- | -- |  |  | 163.87 | 0.00106 | 0.96514 | -- | -- |  | 603.1982 | 0.00115 | 0.92317 | -- | --
| 59.64668 | 0.01479 | 0.87054 | -- | -- |  |  | 163.885 | 0.00106 | 0.96515 | -- | -- |  | 603.2533 | 0.00115 | 0.92319 | -- | --
| 59.65166 | 0.01479 | 0.87057 | -- | -- |  |  | 163.9 | 0.00106 | 0.96515 | -- | -- |  | 603.3082 | 0.00115 | 0.92321 | -- | --
| 59.65832 | 0.01478 | 0.8706 | -- | -- |  |  | 163.915 | 0.00106 | 0.96516 | -- | -- |  | 603.3616 | 0.00115 | 0.92323 | -- | --
| 59.66334 | 0.01478 | 0.87063 | -- | -- |  |  | 163.9283 | 0.00106 | 0.96516 | -- | -- |  | 603.415 | 0.00115 | 0.92324 | -- | --
| 59.66834 | 0.01478 | 0.87067 | -- | -- |  |  | 163.9434 | 0.00106 | 0.96517 | -- | -- |  | 603.47 | 0.00115 | 0.92326 | -- | --
| 59.67334 | 0.01477 | 0.8707 | -- | -- |  |  | 163.9583 | 0.00106 | 0.96518 | -- | -- |  | 603.525 | 0.00116 | 0.92328 | -- | --
| 59.67834 | 0.01477 | 0.87073 | -- | -- |  |  | 163.9733 | 0.00106 | 0.96518 | -- | -- |  | 603.5783 | 0.00117 | 0.9233 | -- | --
| 59.685 | 0.01477 | 0.87076 | -- | -- |  |  | 163.9883 | 0.00106 | 0.96519 | -- | -- |  | 603.6332 | 0.00117 | 0.92332 | -- | --
| 59.69 | 0.01476 | 0.8708 | -- | -- |  |  | 164.0016 | 0.00106 | 0.96519 | -- | -- |  | 603.6882 | 0.00117 | 0.92333 | -- | --
| 59.695 | 0.01475 | 0.87083 | -- | -- |  |  | 164.0166 | 0.00106 | 0.9652 | -- | -- |  | 603.7416 | 0.00117 | 0.92335 | -- | --
| 59.7 | 0.01476 | 0.87086 | -- | -- |  |  | 164.0316 | 0.00106 | 0.96521 | -- | -- |  | 603.795 | 0.00117 | 0.92337 | -- | --
| 59.705 | 0.01476 | 0.87089 | -- | -- |  |  | 164.0466 | 0.00106 | 0.96521 | -- | -- |  | 603.85 | 0.00117 | 0.92339 | -- | --
| 59.71168 | 0.01476 | 0.87092 | -- | -- |  |  | 164.0616 | 0.00106 | 0.96522 | -- | -- |  | 603.905 | 0.00117 | 0.92341 | -- | --
| 59.71668 | 0.01475 | 0.87096 | -- | -- |  |  | 164.0766 | 0.00107 | 0.96522 | -- | -- |  | 603.9582 | 0.00117 | 0.92342 | -- | --
| 59.72168 | 0.01474 | 0.87099 | -- | -- |  |  | 164.0916 | 0.00106 | 0.96523 | -- | -- |  | 604.0132 | 0.00116 | 0.92344 | -- | --
| 59.72668 | 0.01474 | 0.87102 | -- | -- |  |  | 164.105 | 0.00106 | 0.96524 | -- | -- |  | 604.0683 | 0.00116 | 0.92346 | -- | --
| 59.73166 | 0.01473 | 0.87105 | -- | -- |  |  | 164.12 | 0.00106 | 0.96524 | -- | -- |  | 604.1216 | 0.00116 | 0.92348 | -- | --
| 59.73834 | 0.01473 | 0.87108 | -- | -- |  |  | 164.135 | 0.00106 | 0.96525 | -- | -- |  | 604.175 | 0.00116 | 0.9235 | -- | --
| 59.74334 | 0.01473 | 0.87112 | -- | -- |  |  | 164.15 | 0.00106 | 0.96525 | -- | -- |  | 604.23 | 0.00115 | 0.92351 | -- | --
| 59.74834 | 0.01473 | 0.87115 | -- | -- |  |  | 164.165 | 0.00106 | 0.96526 | -- | -- |  | 604.285 | 0.00115 | 0.92353 | -- | --
| 59.755 | 0.01472 | 0.87118 | -- | -- |  |  | 164.18 | 0.00106 | 0.96526 | -- | -- |  | 604.3384 | 0.00115 | 0.92355 | -- | --
| 59.76 | 0.01472 | 0.87121 | -- | -- |  |  | 164.195 | 0.00106 | 0.96527 | -- | -- |  | 604.3932 | 0.00115 | 0.92357 | -- | --
| 59.765 | 0.01472 | 0.87124 | -- | -- |  |  | 164.2083 | 0.00106 | 0.96528 | -- | -- |  | 604.4482 | 0.00115 | 0.92358 | -- | --
| 59.77 | 0.01472 | 0.87128 | -- | -- |  |  | 164.2233 | 0.00106 | 0.96528 | -- | -- |  | 604.5016 | 0.00115 | 0.9236 | -- | --
| 59.775 | 0.01471 | 0.87131 | -- | -- |  |  | 164.2383 | 0.00106 | 0.96529 | -- | -- |  | 604.555 | 0.00115 | 0.92362 | -- | --
| 59.78168 | 0.0147 | 0.87134 | -- | -- |  |  | 164.2533 | 0.00106 | 0.96529 | -- | -- |  | 604.61 | 0.00115 | 0.92364 | -- | --
| 59.78668 | 0.0147 | 0.87137 | -- | -- |  |  | 164.2683 | 0.00106 | 0.9653 | -- | -- |  | 604.665 | 0.00115 | 0.92366 | -- | --
| 59.79166 | 0.01471 | 0.8714 | -- | -- |  |  | 164.2833 | 0.00106 | 0.96531 | -- | -- |  | 604.7183 | 0.00115 | 0.92367 | -- | --
| 59.79668 | 0.01471 | 0.87143 | -- | -- |  |  | 164.2983 | 0.00106 | 0.96531 | -- | -- |  | 604.7734 | 0.00115 | 0.92369 | -- | --
| 59.80168 | 0.0147 | 0.87147 | -- | -- |  |  | 164.3116 | 0.00106 | 0.96532 | -- | -- |  | 604.8283 | 0.00115 | 0.92371 | -- | --
| 59.80834 | 0.0147 | 0.8715 | -- | -- |  |  | 164.3266 | 0.00106 | 0.96532 | -- | -- |  | 604.8816 | 0.00115 | 0.92373 | -- | --
| 59.81334 | 0.01469 | 0.87153 | -- | -- |  |  | 164.3416 | 0.00106 | 0.96533 | -- | -- |  | 604.935 | 0.00115 | 0.92374 | -- | --
| 59.81834 | 0.01469 | 0.87156 | -- | -- |  |  | 164.3566 | 0.00106 | 0.96534 | -- | -- |  | 604.99 | 0.00115 | 0.92376 | -- | --
| 59.82334 | 0.01469 | 0.87159 | -- | -- |  |  | 164.3716 | 0.00106 | 0.96534 | -- | -- |  | 605.045 | 0.00115 | 0.92378 | -- | --
| 59.82832 | 0.01469 | 0.87163 | -- | -- |  |  | 164.3866 | 0.00106 | 0.96535 | -- | -- |  | 605.0982 | 0.00115 | 0.9238 | -- | --
| 59.835 | 0.01468 | 0.87166 | -- | -- |  |  | 164.4016 | 0.00106 | 0.96535 | -- | -- |  | 605.1532 | 0.00115 | 0.92382 | -- | --
| 59.84 | 0.01467 | 0.87169 | -- | -- |  |  | 164.415 | 0.00106 | 0.96536 | -- | -- |  | 605.2082 | 0.00116 | 0.92383 | -- | --
| 59.845 | 0.01467 | 0.87172 | -- | -- |  |  | 164.43 | 0.00106 | 0.96537 | -- | -- |  | 605.2617 | 0.00116 | 0.92385 | -- | --
| 59.85 | 0.01467 | 0.87175 | -- | -- |  |  | 164.445 | 0.00106 | 0.96537 | -- | -- |  | 605.315 | 0.00116 | 0.92387 | -- | --
| 59.855 | 0.01467 | 0.87179 | -- | -- |  |  | 164.46 | 0.00106 | 0.96538 | -- | -- |  | 605.37 | 0.00116 | 0.92389 | -- | --
| 59.86168 | 0.01467 | 0.87182 | -- | -- |  |  | 164.475 | 0.00106 | 0.96538 | -- | -- |  | 605.425 | 0.00117 | 0.92391 | -- | --
| 59.86668 | 0.01466 | 0.87185 | -- | -- |  |  | 164.4883 | 0.00106 | 0.96539 | -- | -- |  | 605.4782 | 0.00117 | 0.92392 | -- | --
| 59.87168 | 0.01465 | 0.87188 | -- | -- |  |  | 164.5033 | 0.00106 | 0.9654 | -- | -- |  | 605.5332 | 0.00117 | 0.92394 | -- | --
| 59.87832 | 0.01464 | 0.87191 | -- | -- |  |  | 164.5183 | 0.00106 | 0.9654 | -- | -- |  | 605.5884 | 0.00118 | 0.92396 | -- | --
| 59.88334 | 0.01464 | 0.87194 | -- | -- |  |  | 164.5333 | 0.00106 | 0.96541 | -- | -- |  | 605.6416 | 0.00118 | 0.92398 | -- | --
| 59.88834 | 0.01463 | 0.87198 | -- | -- |  |  | 164.5483 | 0.00106 | 0.96541 | -- | -- |  | 605.695 | 0.00117 | 0.924 | -- | --
| 59.89334 | 0.01463 | 0.87201 | -- | -- |  |  | 164.5633 | 0.00106 | 0.96542 | -- | -- |  | 605.75 | 0.00117 | 0.92401 | -- | --
| 59.89834 | 0.01463 | 0.87204 | -- | -- |  |  | 164.5783 | 0.00106 | 0.96542 | -- | -- |  | 605.805 | 0.00117 | 0.92403 | -- | --
| 59.905 | 0.01463 | 0.87207 | -- | -- |  |  | 164.5916 | 0.00106 | 0.96543 | -- | -- |  | 605.8584 | 0.00117 | 0.92405 | -- | --
| 59.91 | 0.01462 | 0.8721 | -- | -- |  |  | 164.6066 | 0.00106 | 0.96544 | -- | -- |  | 605.9132 | 0.00117 | 0.92407 | -- | --
| 59.915 | 0.01462 | 0.87214 | -- | -- |  |  | 164.6216 | 0.00106 | 0.96544 | -- | -- |  | 605.9683 | 0.00117 | 0.92409 | -- | --
| 59.92 | 0.01461 | 0.87217 | -- | -- |  |  | 164.6366 | 0.00106 | 0.96545 | -- | -- |  | 606.0217 | 0.00117 | 0.92411 | -- | --
| 59.925 | 0.01461 | 0.8722 | -- | -- |  |  | 164.6516 | 0.00106 | 0.96545 | -- | -- |  | 606.075 | 0.00118 | 0.92412 | -- | --
| 59.93166 | 0.01461 | 0.87223 | -- | -- |  |  | 164.6666 | 0.00106 | 0.96546 | -- | -- |  | 606.13 | 0.00118 | 0.92414 | -- | --
| 59.93668 | 0.0146 | 0.87226 | -- | -- |  |  | 164.6816 | 0.00106 | 0.96547 | -- | -- |  | 606.185 | 0.00118 | 0.92416 | -- | --
| 59.94168 | 0.0146 | 0.87229 | -- | -- |  |  | 164.695 | 0.00106 | 0.96547 | -- | -- |  | 606.2382 | 0.00118 | 0.92418 | -- | --
| 59.94668 | 0.01459 | 0.87233 | -- | -- |  |  | 164.71 | 0.00106 | 0.96548 | -- | -- |  | 606.2932 | 0.00118 | 0.9242 | -- | --
| 59.95166 | 0.01459 | 0.87236 | -- | -- |  |  | 164.725 | 0.00106 | 0.96548 | -- | -- |  | 606.3482 | 0.00118 | 0.92421 | -- | --
| 59.95834 | 0.01458 | 0.87239 | -- | -- |  |  | 164.74 | 0.00106 | 0.96549 | -- | -- |  | 606.4016 | 0.00118 | 0.92423 | -- | --
| 59.96334 | 0.01457 | 0.87242 | -- | -- |  |  | 164.755 | 0.00106 | 0.9655 | -- | -- |  | 606.455 | 0.00117 | 0.92425 | -- | --
| 59.96832 | 0.01457 | 0.87245 | -- | -- |  |  | 164.77 | 0.00106 | 0.9655 | -- | -- |  | 606.51 | 0.00117 | 0.92427 | -- | --
| 59.975 | 0.01457 | 0.87248 | -- | -- |  |  | 164.785 | 0.00105 | 0.96551 | -- | -- |  | 606.565 | 0.00117 | 0.92429 | -- | --
| 59.98 | 0.01456 | 0.87252 | -- | -- |  |  | 164.7983 | 0.00106 | 0.96551 | -- | -- |  | 606.6184 | 0.00117 | 0.92431 | -- | --
| 59.985 | 0.01456 | 0.87255 | -- | -- |  |  | 164.8133 | 0.00105 | 0.96552 | -- | -- |  | 606.6732 | 0.00117 | 0.92432 | -- | --
| 59.99 | 0.01455 | 0.87258 | -- | -- |  |  | 164.8283 | 0.00106 | 0.96552 | -- | -- |  | 606.7282 | 0.00117 | 0.92434 | -- | --
| 59.995 | 0.01455 | 0.87261 | -- | -- |  |  | 164.8433 | 0.00106 | 0.96553 | -- | -- |  | 606.7816 | 0.00117 | 0.92436 | -- | --
| 60.00168 | 0.01455 | 0.87264 | -- | -- |  |  | 164.8583 | 0.00106 | 0.96554 | -- | -- |  | 606.835 | 0.00117 | 0.92438 | -- | --
| 60.00666 | 0.01455 | 0.87267 | -- | -- |  |  | 164.8733 | 0.00105 | 0.96554 | -- | -- |  | 606.89 | 0.00117 | 0.9244 | -- | --
| 60.01166 | 0.01454 | 0.87271 | -- | -- |  |  | 164.8883 | 0.00106 | 0.96555 | -- | -- |  | 606.945 | 0.00117 | 0.92441 | -- | --
| 60.01668 | 0.01454 | 0.87274 | -- | -- |  |  | 164.9016 | 0.00106 | 0.96555 | -- | -- |  | 606.9982 | 0.00118 | 0.92443 | -- | --
| 60.02168 | 0.01453 | 0.87277 | -- | -- |  |  | 164.9166 | 0.00105 | 0.96556 | -- | -- |  | 607.0532 | 0.00117 | 0.92445 | -- | --
| 60.02834 | 0.01453 | 0.8728 | -- | -- |  |  | 164.9316 | 0.00105 | 0.96557 | -- | -- |  | 607.1084 | 0.00117 | 0.92447 | -- | --
| 60.03334 | 0.01453 | 0.87283 | -- | -- |  |  | 164.9466 | 0.00106 | 0.96557 | -- | -- |  | 607.1616 | 0.00117 | 0.92449 | -- | --
| 60.03834 | 0.01452 | 0.87286 | -- | -- |  |  | 164.9616 | 0.00106 | 0.96558 | -- | -- |  | 607.215 | 0.00117 | 0.9245 | -- | --
| 60.04334 | 0.01452 | 0.87289 | -- | -- |  |  | 164.975 | 0.00106 | 0.96558 | -- | -- |  | 607.27 | 0.00117 | 0.92452 | -- | --
| 60.04834 | 0.01452 | 0.87293 | -- | -- |  |  | 164.99 | 0.00106 | 0.96559 | -- | -- |  | 607.325 | 0.00118 | 0.92454 | -- | --
| 60.055 | 0.01451 | 0.87296 | -- | -- |  |  | 165.005 | 0.00106 | 0.9656 | -- | -- |  | 607.3783 | 0.00118 | 0.92456 | -- | --
| 60.06 | 0.01451 | 0.87299 | -- | -- |  |  | 165.02 | 0.00106 | 0.9656 | -- | -- |  | 607.4332 | 0.00118 | 0.92458 | -- | --
| 60.065 | 0.01451 | 0.87302 | -- | -- |  |  | 165.035 | 0.00106 | 0.96561 | -- | -- |  | 607.4882 | 0.00118 | 0.9246 | -- | --
| 60.07168 | 0.0145 | 0.87305 | -- | -- |  |  | 165.05 | 0.00106 | 0.96561 | -- | -- |  | 607.5416 | 0.00118 | 0.92461 | -- | --
| 60.07666 | 0.0145 | 0.87308 | -- | -- |  |  | 165.065 | 0.00106 | 0.96562 | -- | -- |  | 607.595 | 0.00117 | 0.92463 | -- | --
| 60.08168 | 0.0145 | 0.87312 | -- | -- |  |  | 165.0783 | 0.00106 | 0.96562 | -- | -- |  | 607.65 | 0.00117 | 0.92465 | -- | --
| 60.08668 | 0.0145 | 0.87315 | -- | -- |  |  | 165.0933 | 0.00106 | 0.96563 | -- | -- |  | 607.705 | 0.00117 | 0.92467 | -- | --
| 60.09168 | 0.01449 | 0.87318 | -- | -- |  |  | 165.1083 | 0.00106 | 0.96564 | -- | -- |  | 607.7582 | 0.00117 | 0.92469 | -- | --
| 60.09834 | 0.01449 | 0.87321 | -- | -- |  |  | 165.1233 | 0.00106 | 0.96564 | -- | -- |  | 607.8132 | 0.00117 | 0.9247 | -- | --
| 60.10334 | 0.01449 | 0.87324 | -- | -- |  |  | 165.1383 | 0.00106 | 0.96565 | -- | -- |  | 607.8684 | 0.00117 | 0.92472 | -- | --
| 60.10834 | 0.01448 | 0.87327 | -- | -- |  |  | 165.1533 | 0.00106 | 0.96565 | -- | -- |  | 607.9216 | 0.00116 | 0.92474 | -- | --
| 60.11334 | 0.01448 | 0.8733 | -- | -- |  |  | 165.1683 | 0.00105 | 0.96566 | -- | -- |  | 607.975 | 0.00116 | 0.92476 | -- | --
| 60.11834 | 0.01447 | 0.87334 | -- | -- |  |  | 165.1816 | 0.00105 | 0.96567 | -- | -- |  | 608.0299 | 0.00115 | 0.92478 | -- | --
| 60.125 | 0.01448 | 0.87337 | -- | -- |  |  | 165.1966 | 0.00105 | 0.96567 | -- | -- |  | 608.085 | 0.00115 | 0.92479 | -- | --
| 60.13 | 0.01448 | 0.8734 | -- | -- |  |  | 165.2116 | 0.00105 | 0.96568 | -- | -- |  | 608.1382 | 0.00115 | 0.92481 | -- | --
| 60.135 | 0.01447 | 0.87343 | -- | -- |  |  | 165.2266 | 0.00105 | 0.96568 | -- | -- |  | 608.1933 | 0.00115 | 0.92483 | -- | --
| 60.14 | 0.01446 | 0.87346 | -- | -- |  |  | 165.2416 | 0.00105 | 0.96569 | -- | -- |  | 608.2482 | 0.00115 | 0.92485 | -- | --
| 60.145 | 0.01446 | 0.87349 | -- | -- |  |  | 165.2566 | 0.00105 | 0.9657 | -- | -- |  | 608.3016 | 0.00116 | 0.92487 | -- | --
| 60.15166 | 0.01446 | 0.87352 | -- | -- |  |  | 165.2716 | 0.00105 | 0.9657 | -- | -- |  | 608.355 | 0.00116 | 0.92488 | -- | --
| 60.15668 | 0.01447 | 0.87356 | -- | -- |  |  | 165.285 | 0.00105 | 0.96571 | -- | -- |  | 608.41 | 0.00116 | 0.9249 | -- | --
| 60.16168 | 0.01447 | 0.87359 | -- | -- |  |  | 165.3 | 0.00105 | 0.96571 | -- | -- |  | 608.465 | 0.00116 | 0.92492 | -- | --
| 60.16668 | 0.01446 | 0.87362 | -- | -- |  |  | 165.315 | 0.00105 | 0.96572 | -- | -- |  | 608.5183 | 0.00116 | 0.92494 | -- | --
| 60.17168 | 0.01446 | 0.87365 | -- | -- |  |  | 165.33 | 0.00105 | 0.96572 | -- | -- |  | 608.5732 | 0.00116 | 0.92496 | -- | --
| 60.17834 | 0.01446 | 0.87368 | -- | -- |  |  | 165.345 | 0.00105 | 0.96573 | -- | -- |  | 608.6283 | 0.00115 | 0.92497 | -- | --
| 60.18334 | 0.01446 | 0.87371 | -- | -- |  |  | 165.36 | 0.00105 | 0.96574 | -- | -- |  | 608.6816 | 0.00115 | 0.92499 | -- | --
| 60.18832 | 0.01445 | 0.87374 | -- | -- |  |  | 165.375 | 0.00105 | 0.96574 | -- | -- |  | 608.735 | 0.00115 | 0.92501 | -- | --
| 60.195 | 0.01445 | 0.87378 | -- | -- |  |  | 165.3883 | 0.00105 | 0.96575 | -- | -- |  | 608.79 | 0.00115 | 0.92503 | -- | --
| 60.2 | 0.01444 | 0.87381 | -- | -- |  |  | 165.4033 | 0.00105 | 0.96575 | -- | -- |  | 608.845 | 0.00115 | 0.92504 | -- | --
| 60.205 | 0.01444 | 0.87384 | -- | -- |  |  | 165.4183 | 0.00105 | 0.96576 | -- | -- |  | 608.8982 | 0.00115 | 0.92506 | -- | --
| 60.21 | 0.01444 | 0.87387 | -- | -- |  |  | 165.4333 | 0.00105 | 0.96577 | -- | -- |  | 608.9533 | 0.00115 | 0.92508 | -- | --
| 60.215 | 0.01443 | 0.8739 | -- | -- |  |  | 165.4483 | 0.00106 | 0.96577 | -- | -- |  | 609.0082 | 0.00115 | 0.9251 | -- | --
| 60.22168 | 0.01443 | 0.87393 | -- | -- |  |  | 165.4616 | 0.00105 | 0.96578 | -- | -- |  | 609.0616 | 0.00114 | 0.92511 | -- | --
| 60.22668 | 0.01443 | 0.87396 | -- | -- |  |  | 165.4766 | 0.00106 | 0.96578 | -- | -- |  | 609.115 | 0.00114 | 0.92513 | -- | --
| 60.23166 | 0.01443 | 0.87399 | -- | -- |  |  | 165.4916 | 0.00105 | 0.96579 | -- | -- |  | 609.17 | 0.00114 | 0.92515 | -- | --
| 60.23668 | 0.01442 | 0.87403 | -- | -- |  |  | 165.5066 | 0.00105 | 0.96579 | -- | -- |  | 609.225 | 0.00115 | 0.92517 | -- | --
| 60.24168 | 0.01442 | 0.87406 | -- | -- |  |  | 165.5216 | 0.00105 | 0.9658 | -- | -- |  | 609.2782 | 0.00115 | 0.92519 | -- | --
| 60.24834 | 0.01442 | 0.87409 | -- | -- |  |  | 165.5366 | 0.00105 | 0.96581 | -- | -- |  | 609.3332 | 0.00114 | 0.9252 | -- | --
| 60.25332 | 0.01441 | 0.87412 | -- | -- |  |  | 165.5516 | 0.00105 | 0.96581 | -- | -- |  | 609.3882 | 0.00114 | 0.92522 | -- | --
| 60.25834 | 0.01441 | 0.87415 | -- | -- |  |  | 165.565 | 0.00105 | 0.96582 | -- | -- |  | 609.4416 | 0.00114 | 0.92524 | -- | --
| 60.26334 | 0.01441 | 0.87418 | -- | -- |  |  | 165.58 | 0.00105 | 0.96582 | -- | -- |  | 609.495 | 0.00113 | 0.92526 | -- | --
| 60.26834 | 0.01441 | 0.87421 | -- | -- |  |  | 165.595 | 0.00105 | 0.96583 | -- | -- |  | 609.55 | 0.00112 | 0.92527 | -- | --
| 60.275 | 0.01441 | 0.87425 | -- | -- |  |  | 165.61 | 0.00105 | 0.96584 | -- | -- |  | 609.605 | 0.00112 | 0.92529 | -- | --
| 60.28 | 0.0144 | 0.87428 | -- | -- |  |  | 165.625 | 0.00105 | 0.96584 | -- | -- |  | 609.6582 | 0.00112 | 0.92531 | -- | --
| 60.285 | 0.01439 | 0.87431 | -- | -- |  |  | 165.64 | 0.00105 | 0.96585 | -- | -- |  | 609.7132 | 0.00112 | 0.92533 | -- | --
| 60.29166 | 0.01439 | 0.87434 | -- | -- |  |  | 165.655 | 0.00105 | 0.96585 | -- | -- |  | 609.7683 | 0.00112 | 0.92534 | -- | --
| 60.29668 | 0.01438 | 0.87437 | -- | -- |  |  | 165.6683 | 0.00105 | 0.96586 | -- | -- |  | 609.8217 | 0.00112 | 0.92536 | -- | --
| 60.30168 | 0.01438 | 0.8744 | -- | -- |  |  | 165.6833 | 0.00105 | 0.96587 | -- | -- |  | 609.875 | 0.00111 | 0.92538 | -- | --
| 60.30668 | 0.01437 | 0.87443 | -- | -- |  |  | 165.6983 | 0.00106 | 0.96587 | -- | -- |  | 609.93 | 0.00112 | 0.92539 | -- | --
| 60.31168 | 0.01437 | 0.87446 | -- | -- |  |  | 165.7133 | 0.00106 | 0.96588 | -- | -- |  | 609.985 | 0.00112 | 0.92541 | -- | --
| 60.31834 | 0.01436 | 0.8745 | -- | -- |  |  | 165.7283 | 0.00106 | 0.96588 | -- | -- |  | 610.0382 | 0.00113 | 0.92543 | -- | --
| 60.32334 | 0.01436 | 0.87453 | -- | -- |  |  | 165.7433 | 0.00106 | 0.96589 | -- | -- |  | 610.0932 | 0.00113 | 0.92545 | -- | --
| 60.32832 | 0.01436 | 0.87456 | -- | -- |  |  | 165.7583 | 0.00106 | 0.96589 | -- | -- |  | 610.1482 | 0.00113 | 0.92546 | -- | --
| 60.33334 | 0.01435 | 0.87459 | -- | -- |  |  | 165.7716 | 0.00106 | 0.9659 | -- | -- |  | 610.2016 | 0.00113 | 0.92548 | -- | --
| 60.33834 | 0.01435 | 0.87462 | -- | -- |  |  | 165.7866 | 0.00106 | 0.96591 | -- | -- |  | 610.255 | 0.00114 | 0.9255 | -- | --
| 60.345 | 0.01434 | 0.87465 | -- | -- |  |  | 165.8016 | 0.00106 | 0.96591 | -- | -- |  | 610.31 | 0.00114 | 0.92552 | -- | --
| 60.35 | 0.01434 | 0.87468 | -- | -- |  |  | 165.8166 | 0.00106 | 0.96592 | -- | -- |  | 610.365 | 0.00115 | 0.92553 | -- | --
| 60.355 | 0.01433 | 0.87471 | -- | -- |  |  | 165.8316 | 0.00106 | 0.96592 | -- | -- |  | 610.4184 | 0.00115 | 0.92555 | -- | --
| 60.36 | 0.01433 | 0.87474 | -- | -- |  |  | 165.8466 | 0.00106 | 0.96593 | -- | -- |  | 610.4732 | 0.00115 | 0.92557 | -- | --
| 60.365 | 0.01432 | 0.87478 | -- | -- |  |  | 165.8616 | 0.00107 | 0.96594 | -- | -- |  | 610.5282 | 0.00115 | 0.92559 | -- | --
| 60.37168 | 0.01432 | 0.87481 | -- | -- |  |  | 165.875 | 0.00107 | 0.96594 | -- | -- |  | 610.5816 | 0.00115 | 0.92561 | -- | --
| 60.37668 | 0.01431 | 0.87484 | -- | -- |  |  | 165.89 | 0.00106 | 0.96595 | -- | -- |  | 610.635 | 0.00116 | 0.92562 | -- | --
| 60.38168 | 0.0143 | 0.87487 | -- | -- |  |  | 165.905 | 0.00107 | 0.96595 | -- | -- |  | 610.69 | 0.00116 | 0.92564 | -- | --
| 60.38834 | 0.0143 | 0.8749 | -- | -- |  |  | 165.92 | 0.00107 | 0.96596 | -- | -- |  | 610.745 | 0.00117 | 0.92566 | -- | --
| 60.39334 | 0.0143 | 0.87493 | -- | -- |  |  | 165.935 | 0.00107 | 0.96597 | -- | -- |  | 610.7982 | 0.00118 | 0.92568 | -- | --
| 60.39834 | 0.01429 | 0.87496 | -- | -- |  |  | 165.9483 | 0.00107 | 0.96597 | -- | -- |  | 610.8532 | 0.00118 | 0.9257 | -- | --
| 60.40332 | 0.01429 | 0.87499 | -- | -- |  |  | 165.9633 | 0.00107 | 0.96598 | -- | -- |  | 610.9082 | 0.00119 | 0.92571 | -- | --
| 60.40832 | 0.01429 | 0.87502 | -- | -- |  |  | 165.9783 | 0.00107 | 0.96598 | -- | -- |  | 610.9616 | 0.00119 | 0.92573 | -- | --
| 60.415 | 0.01428 | 0.87506 | -- | -- |  |  | 165.9933 | 0.00107 | 0.96599 | -- | -- |  | 611.015 | 0.0012 | 0.92575 | -- | --
| 60.42 | 0.01427 | 0.87509 | -- | -- |  |  | 166.0083 | 0.00107 | 0.966 | -- | -- |  | 611.07 | 0.0012 | 0.92577 | -- | --
| 60.425 | 0.01426 | 0.87512 | -- | -- |  |  | 166.0233 | 0.00107 | 0.966 | -- | -- |  | 611.125 | 0.00121 | 0.92579 | -- | --
| 60.43 | 0.01426 | 0.87515 | -- | -- |  |  | 166.0383 | 0.00107 | 0.96601 | -- | -- |  | 611.1783 | 0.00121 | 0.92581 | -- | --
| 60.435 | 0.01426 | 0.87518 | -- | -- |  |  | 166.0516 | 0.00107 | 0.96601 | -- | -- |  | 611.2332 | 0.00121 | 0.92583 | -- | --
| 60.44168 | 0.01425 | 0.87521 | -- | -- |  |  | 166.0666 | 0.00107 | 0.96602 | -- | -- |  | 611.2882 | 0.00122 | 0.92585 | -- | --
| 60.44668 | 0.01424 | 0.87524 | -- | -- |  |  | 166.0816 | 0.00107 | 0.96603 | -- | -- |  | 611.3416 | 0.00122 | 0.92586 | -- | --
| 60.45166 | 0.01424 | 0.87527 | -- | -- |  |  | 166.0966 | 0.00107 | 0.96603 | -- | -- |  | 611.395 | 0.00123 | 0.92588 | -- | --
| 60.45668 | 0.01423 | 0.8753 | -- | -- |  |  | 166.1116 | 0.00107 | 0.96604 | -- | -- |  | 611.45 | 0.00123 | 0.9259 | -- | --
| 60.46168 | 0.01423 | 0.87533 | -- | -- |  |  | 166.1266 | 0.00107 | 0.96604 | -- | -- |  | 611.505 | 0.00124 | 0.92592 | -- | --
| 60.46832 | 0.01422 | 0.87536 | -- | -- |  |  | 166.1416 | 0.00107 | 0.96605 | -- | -- |  | 611.5582 | 0.00124 | 0.92594 | -- | --
| 60.47334 | 0.01422 | 0.8754 | -- | -- |  |  | 166.155 | 0.00107 | 0.96606 | -- | -- |  | 611.6132 | 0.00124 | 0.92596 | -- | --
| 60.47834 | 0.01421 | 0.87543 | -- | -- |  |  | 166.17 | 0.00107 | 0.96606 | -- | -- |  | 611.6684 | 0.00124 | 0.92598 | -- | --
| 60.48334 | 0.01421 | 0.87546 | -- | -- |  |  | 166.185 | 0.00107 | 0.96607 | -- | -- |  | 611.7216 | 0.00124 | 0.926 | -- | --
| 60.48834 | 0.0142 | 0.87549 | -- | -- |  |  | 166.2 | 0.00107 | 0.96607 | -- | -- |  | 611.775 | 0.00125 | 0.92602 | -- | --
| 60.495 | 0.01419 | 0.87552 | -- | -- |  |  | 166.215 | 0.00107 | 0.96608 | -- | -- |  | 611.83 | 0.00125 | 0.92604 | -- | --
| 60.5 | 0.01419 | 0.87555 | -- | -- |  |  | 166.23 | 0.00107 | 0.96608 | -- | -- |  | 611.885 | 0.00125 | 0.92606 | -- | --
| 60.505 | 0.01418 | 0.87558 | -- | -- |  |  | 166.245 | 0.00107 | 0.96609 | -- | -- |  | 611.9382 | 0.00125 | 0.92608 | -- | --
| 60.51166 | 0.01418 | 0.87561 | -- | -- |  |  | 166.2583 | 0.00107 | 0.9661 | -- | -- |  | 611.9932 | 0.00125 | 0.92609 | -- | --
| 60.51668 | 0.01417 | 0.87564 | -- | -- |  |  | 166.2733 | 0.00107 | 0.9661 | -- | -- |  | 612.0482 | 0.00125 | 0.92611 | -- | --
| 60.52168 | 0.01416 | 0.87567 | -- | -- |  |  | 166.2883 | 0.00107 | 0.96611 | -- | -- |  | 612.1016 | 0.00125 | 0.92613 | -- | --
| 60.52668 | 0.01416 | 0.8757 | -- | -- |  |  | 166.3034 | 0.00107 | 0.96611 | -- | -- |  | 612.155 | 0.00125 | 0.92615 | -- | --
| 60.53168 | 0.01416 | 0.87573 | -- | -- |  |  | 166.3183 | 0.00107 | 0.96612 | -- | -- |  | 612.21 | 0.00125 | 0.92617 | -- | --
| 60.53834 | 0.01416 | 0.87577 | -- | -- |  |  | 166.3333 | 0.00107 | 0.96613 | -- | -- |  | 612.265 | 0.00126 | 0.92619 | -- | --
| 60.54334 | 0.01415 | 0.8758 | -- | -- |  |  | 166.3483 | 0.00107 | 0.96613 | -- | -- |  | 612.3183 | 0.00127 | 0.92621 | -- | --
| 60.54834 | 0.01414 | 0.87583 | -- | -- |  |  | 166.3616 | 0.00107 | 0.96614 | -- | -- |  | 612.3732 | 0.00127 | 0.92623 | -- | --
| 60.55334 | 0.01414 | 0.87586 | -- | -- |  |  | 166.3766 | 0.00107 | 0.96614 | -- | -- |  | 612.4283 | 0.00127 | 0.92625 | -- | --
| 60.55834 | 0.01413 | 0.87589 | -- | -- |  |  | 166.3916 | 0.00107 | 0.96615 | -- | -- |  | 612.4816 | 0.00127 | 0.92627 | -- | --
| 60.565 | 0.01412 | 0.87592 | -- | -- |  |  | 166.4066 | 0.00108 | 0.96616 | -- | -- |  | 612.535 | 0.00127 | 0.92629 | -- | --
| 60.57 | 0.01411 | 0.87595 | -- | -- |  |  | 166.4216 | 0.00108 | 0.96616 | -- | -- |  | 612.59 | 0.00128 | 0.92631 | -- | --
| 60.575 | 0.01411 | 0.87598 | -- | -- |  |  | 166.435 | 0.00108 | 0.96617 | -- | -- |  | 612.645 | 0.00128 | 0.92633 | -- | --
| 60.58 | 0.01411 | 0.87601 | -- | -- |  |  | 166.45 | 0.00108 | 0.96617 | -- | -- |  | 612.6982 | 0.00128 | 0.92635 | -- | --
| 60.585 | 0.0141 | 0.87604 | -- | -- |  |  | 166.465 | 0.00108 | 0.96618 | -- | -- |  | 612.7533 | 0.00129 | 0.92637 | -- | --
| 60.59168 | 0.01409 | 0.87607 | -- | -- |  |  | 166.48 | 0.00108 | 0.96619 | -- | -- |  | 612.8082 | 0.00129 | 0.92639 | -- | --
| 60.59668 | 0.01408 | 0.8761 | -- | -- |  |  | 166.495 | 0.00108 | 0.96619 | -- | -- |  | 612.8616 | 0.00129 | 0.92641 | -- | --
| 60.60168 | 0.01407 | 0.87613 | -- | -- |  |  | 166.51 | 0.00108 | 0.9662 | -- | -- |  | 612.915 | 0.00129 | 0.92643 | -- | --
| 60.60834 | 0.01407 | 0.87616 | -- | -- |  |  | 166.525 | 0.00108 | 0.9662 | -- | -- |  | 612.97 | 0.00129 | 0.92645 | -- | --
| 60.61334 | 0.01407 | 0.87619 | -- | -- |  |  | 166.5383 | 0.00108 | 0.96621 | -- | -- |  | 613.025 | 0.00128 | 0.92647 | -- | --
| 60.61834 | 0.01406 | 0.87622 | -- | -- |  |  | 166.5534 | 0.00108 | 0.96622 | -- | -- |  | 613.0783 | 0.00128 | 0.92649 | -- | --
| 60.62334 | 0.01406 | 0.87626 | -- | -- |  |  | 166.5683 | 0.00108 | 0.96622 | -- | -- |  | 613.1332 | 0.00128 | 0.92651 | -- | --
| 60.62832 | 0.01405 | 0.87629 | -- | -- |  |  | 166.5833 | 0.00108 | 0.96623 | -- | -- |  | 613.1882 | 0.00128 | 0.92653 | -- | --
| 60.635 | 0.01404 | 0.87632 | -- | -- |  |  | 166.5983 | 0.00108 | 0.96623 | -- | -- |  | 613.2416 | 0.00127 | 0.92655 | -- | --
| 60.64 | 0.01404 | 0.87635 | -- | -- |  |  | 166.6133 | 0.00108 | 0.96624 | -- | -- |  | 613.295 | 0.00127 | 0.92657 | -- | --
| 60.645 | 0.01404 | 0.87638 | -- | -- |  |  | 166.6283 | 0.00108 | 0.96625 | -- | -- |  | 613.35 | 0.00127 | 0.92659 | -- | --
| 60.65 | 0.01404 | 0.87641 | -- | -- |  |  | 166.6416 | 0.00108 | 0.96625 | -- | -- |  | 613.405 | 0.00127 | 0.92661 | -- | --
| 60.655 | 0.01403 | 0.87644 | -- | -- |  |  | 166.6566 | 0.00108 | 0.96626 | -- | -- |  | 613.4582 | 0.00127 | 0.92663 | -- | --
| 60.66168 | 0.01402 | 0.87647 | -- | -- |  |  | 166.6716 | 0.00108 | 0.96626 | -- | -- |  | 613.5132 | 0.00127 | 0.92665 | -- | --
| 60.66668 | 0.01402 | 0.8765 | -- | -- |  |  | 166.6866 | 0.00108 | 0.96627 | -- | -- |  | 613.5683 | 0.00127 | 0.92667 | -- | --
| 60.67168 | 0.01402 | 0.87653 | -- | -- |  |  | 166.7016 | 0.00108 | 0.96628 | -- | -- |  | 613.6216 | 0.00126 | 0.92669 | -- | --
| 60.67668 | 0.01402 | 0.87656 | -- | -- |  |  | 166.7166 | 0.00108 | 0.96628 | -- | -- |  | 613.675 | 0.00127 | 0.9267 | -- | --
| 60.68166 | 0.01401 | 0.87659 | -- | -- |  |  | 166.7316 | 0.00108 | 0.96629 | -- | -- |  | 613.7299 | 0.00126 | 0.92672 | -- | --
| 60.68832 | 0.014 | 0.87662 | -- | -- |  |  | 166.745 | 0.00108 | 0.96629 | -- | -- |  | 613.785 | 0.00126 | 0.92674 | -- | --
| 60.69334 | 0.014 | 0.87665 | -- | -- |  |  | 166.76 | 0.00108 | 0.9663 | -- | -- |  | 613.8384 | 0.00126 | 0.92676 | -- | --
| 60.69834 | 0.01399 | 0.87668 | -- | -- |  |  | 166.775 | 0.00107 | 0.96631 | -- | -- |  | 613.8932 | 0.00126 | 0.92678 | -- | --
| 60.705 | 0.01399 | 0.87671 | -- | -- |  |  | 166.79 | 0.00107 | 0.96631 | -- | -- |  | 613.9482 | 0.00127 | 0.9268 | -- | --
| 60.71 | 0.01398 | 0.87674 | -- | -- |  |  | 166.805 | 0.00107 | 0.96632 | -- | -- |  | 614.0016 | 0.00127 | 0.92682 | -- | --
| 60.715 | 0.01398 | 0.87677 | -- | -- |  |  | 166.82 | 0.00107 | 0.96632 | -- | -- |  | 614.055 | 0.00126 | 0.92684 | -- | --
| 60.72 | 0.01398 | 0.8768 | -- | -- |  |  | 166.835 | 0.00107 | 0.96633 | -- | -- |  | 614.11 | 0.00127 | 0.92686 | -- | --
| 60.725 | 0.01397 | 0.87683 | -- | -- |  |  | 166.8483 | 0.00107 | 0.96634 | -- | -- |  | 614.165 | 0.00127 | 0.92688 | -- | --
| 60.73166 | 0.01397 | 0.87686 | -- | -- |  |  | 166.8633 | 0.00107 | 0.96634 | -- | -- |  | 614.2183 | 0.00128 | 0.9269 | -- | --
| 60.73668 | 0.01396 | 0.87689 | -- | -- |  |  | 166.8783 | 0.00107 | 0.96635 | -- | -- |  | 614.2734 | 0.00128 | 0.92692 | -- | --
| 60.74168 | 0.01396 | 0.87692 | -- | -- |  |  | 166.8933 | 0.00107 | 0.96635 | -- | -- |  | 614.3283 | 0.00128 | 0.92694 | -- | --
| 60.74668 | 0.01395 | 0.87695 | -- | -- |  |  | 166.9083 | 0.00106 | 0.96636 | -- | -- |  | 614.3816 | 0.00129 | 0.92696 | -- | --
| 60.75168 | 0.01395 | 0.87699 | -- | -- |  |  | 166.9216 | 0.00106 | 0.96637 | -- | -- |  | 614.435 | 0.0013 | 0.92698 | -- | --
| 60.75834 | 0.01395 | 0.87702 | -- | -- |  |  | 166.9366 | 0.00106 | 0.96637 | -- | -- |  | 614.49 | 0.0013 | 0.927 | -- | --
| 60.76334 | 0.01394 | 0.87705 | -- | -- |  |  | 166.9516 | 0.00106 | 0.96638 | -- | -- |  | 614.545 | 0.00131 | 0.92702 | -- | --
| 60.76834 | 0.01394 | 0.87708 | -- | -- |  |  | 166.9666 | 0.00106 | 0.96638 | -- | -- |  | 614.5982 | 0.00131 | 0.92704 | -- | --
| 60.77334 | 0.01394 | 0.87711 | -- | -- |  |  | 166.9816 | 0.00106 | 0.96639 | -- | -- |  | 614.6532 | 0.0013 | 0.92706 | -- | --
| 60.77834 | 0.01394 | 0.87714 | -- | -- |  |  | 166.9966 | 0.00105 | 0.9664 | -- | -- |  | 614.7082 | 0.00129 | 0.92708 | -- | --
| 60.785 | 0.01393 | 0.87717 | -- | -- |  |  | 167.0116 | 0.00106 | 0.9664 | -- | -- |  | 614.7617 | 0.00128 | 0.9271 | -- | --
| 60.79 | 0.01393 | 0.8772 | -- | -- |  |  | 167.025 | 0.00106 | 0.96641 | -- | -- |  | 614.815 | 0.00127 | 0.92712 | -- | --
| 60.795 | 0.01393 | 0.87723 | -- | -- |  |  | 167.04 | 0.00106 | 0.96641 | -- | -- |  | 614.87 | 0.00126 | 0.92714 | -- | --
| 60.8 | 0.01393 | 0.87726 | -- | -- |  |  | 167.055 | 0.00106 | 0.96642 | -- | -- |  | 614.925 | 0.00125 | 0.92716 | -- | --
| 60.805 | 0.01392 | 0.87729 | -- | -- |  |  | 167.07 | 0.00106 | 0.96643 | -- | -- |  | 614.9782 | 0.00124 | 0.92718 | -- | --
| 60.81168 | 0.01392 | 0.87732 | -- | -- |  |  | 167.085 | 0.00106 | 0.96643 | -- | -- |  | 615.0332 | 0.00123 | 0.9272 | -- | --
| 60.81668 | 0.01392 | 0.87735 | -- | -- |  |  | 167.1 | 0.00106 | 0.96644 | -- | -- |  | 615.0884 | 0.00123 | 0.92722 | -- | --
| 60.82168 | 0.01391 | 0.87738 | -- | -- |  |  | 167.115 | 0.00106 | 0.96644 | -- | -- |  | 615.1416 | 0.00122 | 0.92724 | -- | --
| 60.82832 | 0.01391 | 0.87741 | -- | -- |  |  | 167.1283 | 0.00106 | 0.96645 | -- | -- |  | 615.195 | 0.00121 | 0.92725 | -- | --
| 60.83334 | 0.0139 | 0.87744 | -- | -- |  |  | 167.1433 | 0.00106 | 0.96645 | -- | -- |  | 615.25 | 0.00121 | 0.92727 | -- | --
| 60.83834 | 0.0139 | 0.87747 | -- | -- |  |  | 167.1583 | 0.00106 | 0.96646 | -- | -- |  | 615.305 | 0.0012 | 0.92729 | -- | --
| 60.84334 | 0.01389 | 0.8775 | -- | -- |  |  | 167.1733 | 0.00106 | 0.96647 | -- | -- |  | 615.3584 | 0.00119 | 0.92731 | -- | --
| 60.84834 | 0.0139 | 0.87753 | -- | -- |  |  | 167.1883 | 0.00105 | 0.96647 | -- | -- |  | 615.4132 | 0.00119 | 0.92733 | -- | --
| 60.855 | 0.0139 | 0.87756 | -- | -- |  |  | 167.2033 | 0.00105 | 0.96648 | -- | -- |  | 615.4683 | 0.00119 | 0.92735 | -- | --
| 60.86 | 0.0139 | 0.87759 | -- | -- |  |  | 167.2183 | 0.00105 | 0.96648 | -- | -- |  | 615.5217 | 0.00119 | 0.92737 | -- | --
| 60.865 | 0.01388 | 0.87762 | -- | -- |  |  | 167.2316 | 0.00105 | 0.96649 | -- | -- |  | 615.575 | 0.00118 | 0.92738 | -- | --
| 60.87 | 0.01388 | 0.87765 | -- | -- |  |  | 167.2466 | 0.00106 | 0.9665 | -- | -- |  | 615.63 | 0.00117 | 0.9274 | -- | --
| 60.875 | 0.01388 | 0.87768 | -- | -- |  |  | 167.2616 | 0.00105 | 0.9665 | -- | -- |  | 615.685 | 0.00116 | 0.92742 | -- | --
| 60.88168 | 0.01388 | 0.87771 | -- | -- |  |  | 167.2766 | 0.00105 | 0.96651 | -- | -- |  | 615.7382 | 0.00114 | 0.92744 | -- | --
| 60.88668 | 0.01388 | 0.87774 | -- | -- |  |  | 167.2916 | 0.00106 | 0.96651 | -- | -- |  | 615.7932 | 0.00113 | 0.92745 | -- | --
| 60.89168 | 0.01388 | 0.87777 | -- | -- |  |  | 167.3066 | 0.00106 | 0.96652 | -- | -- |  | 615.8482 | 0.00112 | 0.92747 | -- | --
| 60.89668 | 0.01387 | 0.8778 | -- | -- |  |  | 167.3216 | 0.00106 | 0.96653 | -- | -- |  | 615.9016 | 0.00111 | 0.92749 | -- | --
| 60.90166 | 0.01386 | 0.87783 | -- | -- |  |  | 167.335 | 0.00106 | 0.96653 | -- | -- |  | 615.955 | 0.0011 | 0.92751 | -- | --
| 60.90832 | 0.01386 | 0.87786 | -- | -- |  |  | 167.35 | 0.00106 | 0.96654 | -- | -- |  | 616.01 | 0.00109 | 0.92752 | -- | --
| 60.91334 | 0.01385 | 0.87789 | -- | -- |  |  | 167.365 | 0.00106 | 0.96654 | -- | -- |  | 616.065 | 0.00109 | 0.92754 | -- | --
| 60.91834 | 0.01385 | 0.87792 | -- | -- |  |  | 167.38 | 0.00106 | 0.96655 | -- | -- |  | 616.1184 | 0.00107 | 0.92756 | -- | --
| 60.925 | 0.01384 | 0.87795 | -- | -- |  |  | 167.395 | 0.00106 | 0.96655 | -- | -- |  | 616.1732 | 0.00106 | 0.92757 | -- | --
| 60.93 | 0.01384 | 0.87798 | -- | -- |  |  | 167.4083 | 0.00106 | 0.96656 | -- | -- |  | 616.2282 | 0.00105 | 0.92759 | -- | --
| 60.935 | 0.01384 | 0.87801 | -- | -- |  |  | 167.4233 | 0.00106 | 0.96657 | -- | -- |  | 616.2816 | 0.00103 | 0.92761 | -- | --
| 60.94 | 0.01384 | 0.87804 | -- | -- |  |  | 167.4383 | 0.00106 | 0.96657 | -- | -- |  | 616.335 | 0.00102 | 0.92762 | -- | --
| 60.945 | 0.01384 | 0.87807 | -- | -- |  |  | 167.4533 | 0.00106 | 0.96658 | -- | -- |  | 616.39 | 0.00101 | 0.92764 | -- | --
| 60.95166 | 0.01383 | 0.8781 | -- | -- |  |  | 167.4683 | 0.00106 | 0.96658 | -- | -- |  | 616.445 | 0.001 | 0.92765 | -- | --
| 60.95668 | 0.01383 | 0.87813 | -- | -- |  |  | 167.4833 | 0.00106 | 0.96659 | -- | -- |  | 616.4982 | 0.000997247 | 0.92767 | -- | --
| 60.96168 | 0.01383 | 0.87816 | -- | -- |  |  | 167.4983 | 0.00106 | 0.9666 | -- | -- |  | 616.5532 | 0.00099543 | 0.92768 | -- | --
| 60.96668 | 0.01383 | 0.87819 | -- | -- |  |  | 167.5116 | 0.00106 | 0.9666 | -- | -- |  | 616.6084 | 0.000991871 | 0.9277 | -- | --
| 60.97168 | 0.01382 | 0.87822 | -- | -- |  |  | 167.5266 | 0.00105 | 0.96661 | -- | -- |  | 616.6616 | 0.000984194 | 0.92771 | -- | --
| 60.97834 | 0.01382 | 0.87825 | -- | -- |  |  | 167.5416 | 0.00105 | 0.96661 | -- | -- |  | 616.715 | 0.00098172 | 0.92773 | -- | --
| 60.98334 | 0.01382 | 0.87828 | -- | -- |  |  | 167.5566 | 0.00106 | 0.96662 | -- | -- |  | 616.77 | 0.000978968 | 0.92774 | -- | --
| 60.98834 | 0.01381 | 0.87831 | -- | -- |  |  | 167.5716 | 0.00106 | 0.96663 | -- | -- |  | 616.825 | 0.000977194 | 0.92776 | -- | --
| 60.99334 | 0.01381 | 0.87834 | -- | -- |  |  | 167.5866 | 0.00106 | 0.96663 | -- | -- |  | 616.8783 | 0.000972742 | 0.92777 | -- | --
| 60.99834 | 0.0138 | 0.87837 | -- | -- |  |  | 167.6016 | 0.00105 | 0.96664 | -- | -- |  | 616.9332 | 0.000970591 | 0.92779 | -- | --
| 61.005 | 0.0138 | 0.8784 | -- | -- |  |  | 167.615 | 0.00105 | 0.96664 | -- | -- |  | 616.9882 | 0.000967301 | 0.9278 | -- | --
| 61.01 | 0.01379 | 0.87843 | -- | -- |  |  | 167.63 | 0.00105 | 0.96665 | -- | -- |  | 617.0416 | 0.000962538 | 0.92782 | -- | --
| 61.015 | 0.01379 | 0.87846 | -- | -- |  |  | 167.645 | 0.00105 | 0.96665 | -- | -- |  | 617.095 | 0.000961484 | 0.92783 | -- | --
| 61.02168 | 0.01378 | 0.87849 | -- | -- |  |  | 167.66 | 0.00105 | 0.96666 | -- | -- |  | 617.15 | 0.000959957 | 0.92785 | -- | --
| 61.02668 | 0.01378 | 0.87852 | -- | -- |  |  | 167.675 | 0.00105 | 0.96667 | -- | -- |  | 617.205 | 0.000955484 | 0.92786 | -- | --
| 61.03168 | 0.01378 | 0.87855 | -- | -- |  |  | 167.69 | 0.00105 | 0.96667 | -- | -- |  | 617.2582 | 0.000957828 | 0.92788 | -- | --
| 61.03668 | 0.01377 | 0.87858 | -- | -- |  |  | 167.705 | 0.00104 | 0.96668 | -- | -- |  | 617.3132 | 0.00096229 | 0.92789 | -- | --
| 61.04166 | 0.01377 | 0.87861 | -- | -- |  |  | 167.7183 | 0.00104 | 0.96668 | -- | -- |  | 617.3684 | 0.000962925 | 0.92791 | -- | --
| 61.04834 | 0.01377 | 0.87864 | -- | -- |  |  | 167.7333 | 0.00104 | 0.96669 | -- | -- |  | 617.4216 | 0.000962237 | 0.92792 | -- | --
| 61.05334 | 0.01377 | 0.87867 | -- | -- |  |  | 167.7483 | 0.00104 | 0.9667 | -- | -- |  | 617.475 | 0.000963634 | 0.92794 | -- | --
| 61.05834 | 0.01376 | 0.8787 | -- | -- |  |  | 167.7633 | 0.00104 | 0.9667 | -- | -- |  | 617.53 | 0.000964989 | 0.92795 | -- | --
| 61.06334 | 0.01376 | 0.87873 | -- | -- |  |  | 167.7783 | 0.00104 | 0.96671 | -- | -- |  | 617.585 | 0.000964194 | 0.92797 | -- | --
| 61.06834 | 0.01376 | 0.87876 | -- | -- |  |  | 167.7933 | 0.00104 | 0.96671 | -- | -- |  | 617.6382 | 0.000961161 | 0.92798 | -- | --
| 61.075 | 0.01376 | 0.87879 | -- | -- |  |  | 167.8083 | 0.00104 | 0.96672 | -- | -- |  | 617.6933 | 0.000965032 | 0.928 | -- | --
| 61.08 | 0.01375 | 0.87882 | -- | -- |  |  | 167.8216 | 0.00104 | 0.96672 | -- | -- |  | 617.7482 | 0.000968441 | 0.92801 | -- | --
| 61.085 | 0.01375 | 0.87885 | -- | -- |  |  | 167.8366 | 0.00104 | 0.96673 | -- | -- |  | 617.8016 | 0.000970237 | 0.92803 | -- | --
| 61.09 | 0.01374 | 0.87888 | -- | -- |  |  | 167.8516 | 0.00104 | 0.96674 | -- | -- |  | 617.855 | 0.000974871 | 0.92804 | -- | --
| 61.095 | 0.01374 | 0.87891 | -- | -- |  |  | 167.8666 | 0.00104 | 0.96674 | -- | -- |  | 617.91 | 0.00096914 | 0.92806 | -- | --
| 61.10168 | 0.01374 | 0.87894 | -- | -- |  |  | 167.8816 | 0.00104 | 0.96675 | -- | -- |  | 617.965 | 0.000971161 | 0.92807 | -- | --
| 61.10668 | 0.01374 | 0.87897 | -- | -- |  |  | 167.895 | 0.00104 | 0.96675 | -- | -- |  | 618.0183 | 0.000974161 | 0.92809 | -- | --
| 61.11168 | 0.01373 | 0.879 | -- | -- |  |  | 167.91 | 0.00103 | 0.96676 | -- | -- |  | 618.0732 | 0.000975484 | 0.9281 | -- | --
| 61.11668 | 0.01372 | 0.87903 | -- | -- |  |  | 167.925 | 0.00104 | 0.96676 | -- | -- |  | 618.1283 | 0.000976828 | 0.92812 | -- | --
| 61.12168 | 0.01373 | 0.87906 | -- | -- |  |  | 167.94 | 0.00104 | 0.96677 | -- | -- |  | 618.1816 | 0.000978366 | 0.92813 | -- | --
| 61.12832 | 0.01373 | 0.87909 | -- | -- |  |  | 167.955 | 0.00104 | 0.96678 | -- | -- |  | 618.235 | 0.000984118 | 0.92815 | -- | --
| 61.13334 | 0.01373 | 0.87912 | -- | -- |  |  | 167.97 | 0.00104 | 0.96678 | -- | -- |  | 618.29 | 0.000993785 | 0.92816 | -- | --
| 61.13834 | 0.01372 | 0.87915 | -- | -- |  |  | 167.985 | 0.00104 | 0.96679 | -- | -- |  | 618.345 | 0.001 | 0.92818 | -- | --
| 61.145 | 0.01372 | 0.87918 | -- | -- |  |  | 167.9983 | 0.00104 | 0.96679 | -- | -- |  | 618.3982 | 0.00101 | 0.92819 | -- | --
| 61.15 | 0.01371 | 0.87921 | -- | -- |  |  | 168.0133 | 0.00104 | 0.9668 | -- | -- |  | 618.4533 | 0.00101 | 0.92821 | -- | --
| 61.155 | 0.0137 | 0.87924 | -- | -- |  |  | 168.0283 | 0.00104 | 0.96681 | -- | -- |  | 618.5082 | 0.00101 | 0.92823 | -- | --
| 61.16 | 0.01369 | 0.87927 | -- | -- |  |  | 168.0433 | 0.00104 | 0.96681 | -- | -- |  | 618.5616 | 0.00101 | 0.92824 | -- | --
| 61.165 | 0.01369 | 0.8793 | -- | -- |  |  | 168.0583 | 0.00104 | 0.96682 | -- | -- |  | 618.615 | 0.00102 | 0.92826 | -- | --
| 61.17168 | 0.01369 | 0.87933 | -- | -- |  |  | 168.0733 | 0.00104 | 0.96682 | -- | -- |  | 618.67 | 0.00101 | 0.92827 | -- | --
| 61.17668 | 0.01368 | 0.87936 | -- | -- |  |  | 168.0883 | 0.00104 | 0.96683 | -- | -- |  | 618.725 | 0.00101 | 0.92829 | -- | --
| 61.18166 | 0.01368 | 0.87939 | -- | -- |  |  | 168.1016 | 0.00104 | 0.96683 | -- | -- |  | 618.7783 | 0.00101 | 0.9283 | -- | --
| 61.18668 | 0.01368 | 0.87942 | -- | -- |  |  | 168.1166 | 0.00104 | 0.96684 | -- | -- |  | 618.8332 | 0.00101 | 0.92832 | -- | --
| 61.19168 | 0.01368 | 0.87945 | -- | -- |  |  | 168.1316 | 0.00104 | 0.96685 | -- | -- |  | 618.8882 | 0.00101 | 0.92834 | -- | --
| 61.19834 | 0.01367 | 0.87948 | -- | -- |  |  | 168.1466 | 0.00104 | 0.96685 | -- | -- |  | 618.9416 | 0.00101 | 0.92835 | -- | --
| 61.20334 | 0.01367 | 0.87951 | -- | -- |  |  | 168.1616 | 0.00104 | 0.96686 | -- | -- |  | 618.995 | 0.00101 | 0.92837 | -- | --
| 61.20834 | 0.01366 | 0.87953 | -- | -- |  |  | 168.1766 | 0.00104 | 0.96686 | -- | -- |  | 619.05 | 0.001 | 0.92838 | -- | --
| 61.21334 | 0.01366 | 0.87956 | -- | -- |  |  | 168.1916 | 0.00104 | 0.96687 | -- | -- |  | 619.105 | 0.000992903 | 0.9284 | -- | --
| 61.21832 | 0.01366 | 0.87959 | -- | -- |  |  | 168.205 | 0.00104 | 0.96688 | -- | -- |  | 619.1582 | 0.000989559 | 0.92841 | -- | --
| 61.225 | 0.01365 | 0.87962 | -- | -- |  |  | 168.22 | 0.00104 | 0.96688 | -- | -- |  | 619.2132 | 0.000985796 | 0.92843 | -- | --
| 61.23 | 0.01364 | 0.87965 | -- | -- |  |  | 168.235 | 0.00104 | 0.96689 | -- | -- |  | 619.2683 | 0.000989935 | 0.92844 | -- | --
| 61.235 | 0.01364 | 0.87968 | -- | -- |  |  | 168.25 | 0.00104 | 0.96689 | -- | -- |  | 619.3217 | 0.000997258 | 0.92846 | -- | --
| 61.24168 | 0.01363 | 0.87971 | -- | -- |  |  | 168.265 | 0.00104 | 0.9669 | -- | -- |  | 619.375 | 0.001 | 0.92847 | -- | --
| 61.24668 | 0.01362 | 0.87974 | -- | -- |  |  | 168.28 | 0.00104 | 0.9669 | -- | -- |  | 619.43 | 0.00101 | 0.92849 | -- | --
| 61.25168 | 0.01362 | 0.87977 | -- | -- |  |  | 168.295 | 0.00104 | 0.96691 | -- | -- |  | 619.485 | 0.00101 | 0.92851 | -- | --
| 61.25666 | 0.01363 | 0.8798 | -- | -- |  |  | 168.3083 | 0.00104 | 0.96692 | -- | -- |  | 619.5382 | 0.000998817 | 0.92852 | -- | --
| 61.26166 | 0.01362 | 0.87983 | -- | -- |  |  | 168.3233 | 0.00104 | 0.96692 | -- | -- |  | 619.5932 | 0.000994032 | 0.92854 | -- | --
| 61.26834 | 0.01361 | 0.87986 | -- | -- |  |  | 168.3383 | 0.00104 | 0.96693 | -- | -- |  | 619.6482 | 0.000986667 | 0.92855 | -- | --
| 61.27334 | 0.01361 | 0.87989 | -- | -- |  |  | 168.3533 | 0.00104 | 0.96693 | -- | -- |  | 619.7016 | 0.000976581 | 0.92857 | -- | --
| 61.27834 | 0.0136 | 0.87992 | -- | -- |  |  | 168.3683 | 0.00105 | 0.96694 | -- | -- |  | 619.755 | 0.000971613 | 0.92858 | -- | --
| 61.28334 | 0.0136 | 0.87995 | -- | -- |  |  | 168.3816 | 0.00105 | 0.96694 | -- | -- |  | 619.81 | 0.00097086 | 0.9286 | -- | --
| 61.28834 | 0.01359 | 0.87998 | -- | -- |  |  | 168.3966 | 0.00105 | 0.96695 | -- | -- |  | 619.865 | 0.000974538 | 0.92861 | -- | --
| 61.295 | 0.01358 | 0.88001 | -- | -- |  |  | 168.4116 | 0.00105 | 0.96696 | -- | -- |  | 619.9184 | 0.000972462 | 0.92863 | -- | --
| 61.3 | 0.01358 | 0.88004 | -- | -- |  |  | 168.4266 | 0.00105 | 0.96696 | -- | -- |  | 619.9732 | 0.000973763 | 0.92864 | -- | --
| 61.305 | 0.01358 | 0.88007 | -- | -- |  |  | 168.4416 | 0.00105 | 0.96697 | -- | -- |  | 620.0283 | 0.000973742 | 0.92866 | -- | --
| 61.31 | 0.01358 | 0.8801 | -- | -- |  |  | 168.4566 | 0.00105 | 0.96697 | -- | -- |  | 620.0816 | 0.000974301 | 0.92867 | -- | --
| 61.315 | 0.01357 | 0.88013 | -- | -- |  |  | 168.4716 | 0.00105 | 0.96698 | -- | -- |  | 620.135 | 0.000974548 | 0.92869 | -- | --
| 61.32168 | 0.01356 | 0.88016 | -- | -- |  |  | 168.485 | 0.00105 | 0.96699 | -- | -- |  | 620.19 | 0.000976613 | 0.9287 | -- | --
| 61.32666 | 0.01356 | 0.88019 | -- | -- |  |  | 168.5 | 0.00105 | 0.96699 | -- | -- |  | 620.245 | 0.000976344 | 0.92872 | -- | --
| 61.33168 | 0.01356 | 0.88021 | -- | -- |  |  | 168.515 | 0.00105 | 0.967 | -- | -- |  | 620.2982 | 0.000976849 | 0.92873 | -- | --
| 61.33834 | 0.01355 | 0.88024 | -- | -- |  |  | 168.53 | 0.00105 | 0.967 | -- | -- |  | 620.3532 | 0.000978645 | 0.92875 | -- | --
| 61.34334 | 0.01355 | 0.88027 | -- | -- |  |  | 168.545 | 0.00105 | 0.96701 | -- | -- |  | 620.4082 | 0.000976817 | 0.92876 | -- | --
| 61.34834 | 0.01355 | 0.8803 | -- | -- |  |  | 168.56 | 0.00105 | 0.96701 | -- | -- |  | 620.4616 | 0.000978226 | 0.92878 | -- | --
| 61.35334 | 0.01354 | 0.88033 | -- | -- |  |  | 168.575 | 0.00105 | 0.96702 | -- | -- |  | 620.515 | 0.000978667 | 0.92879 | -- | --
| 61.35834 | 0.01353 | 0.88036 | -- | -- |  |  | 168.5883 | 0.00105 | 0.96703 | -- | -- |  | 620.57 | 0.000978581 | 0.92881 | -- | --
| 61.365 | 0.01353 | 0.88039 | -- | -- |  |  | 168.6033 | 0.00106 | 0.96703 | -- | -- |  | 620.625 | 0.000979032 | 0.92882 | -- | --
| 61.37 | 0.01352 | 0.88042 | -- | -- |  |  | 168.6183 | 0.00106 | 0.96704 | -- | -- |  | 620.6783 | 0.000980839 | 0.92884 | -- | --
| 61.375 | 0.01351 | 0.88045 | -- | -- |  |  | 168.6333 | 0.00106 | 0.96704 | -- | -- |  | 620.7332 | 0.000977892 | 0.92885 | -- | --
| 61.38 | 0.0135 | 0.88048 | -- | -- |  |  | 168.6483 | 0.00106 | 0.96705 | -- | -- |  | 620.7882 | 0.000977892 | 0.92887 | -- | --
| 61.385 | 0.0135 | 0.88051 | -- | -- |  |  | 168.6633 | 0.00106 | 0.96706 | -- | -- |  | 620.8416 | 0.000978215 | 0.92888 | -- | --
| 61.39168 | 0.0135 | 0.88054 | -- | -- |  |  | 168.6783 | 0.00106 | 0.96706 | -- | -- |  | 620.895 | 0.000978828 | 0.9289 | -- | --
| 61.39668 | 0.0135 | 0.88057 | -- | -- |  |  | 168.6916 | 0.00107 | 0.96707 | -- | -- |  | 620.95 | 0.000983409 | 0.92891 | -- | --
| 61.40166 | 0.0135 | 0.8806 | -- | -- |  |  | 168.7066 | 0.00107 | 0.96707 | -- | -- |  | 621.005 | 0.000990946 | 0.92893 | -- | --
| 61.40668 | 0.01349 | 0.88063 | -- | -- |  |  | 168.7216 | 0.00107 | 0.96708 | -- | -- |  | 621.0582 | 0.000993419 | 0.92894 | -- | --
| 61.41168 | 0.01348 | 0.88066 | -- | -- |  |  | 168.7367 | 0.00107 | 0.96709 | -- | -- |  | 621.1132 | 0.001 | 0.92896 | -- | --
| 61.41834 | 0.01348 | 0.88068 | -- | -- |  |  | 168.7516 | 0.00107 | 0.96709 | -- | -- |  | 621.1684 | 0.00101 | 0.92898 | -- | --
| 61.42334 | 0.01347 | 0.88071 | -- | -- |  |  | 168.7666 | 0.00108 | 0.9671 | -- | -- |  | 621.2216 | 0.00101 | 0.92899 | -- | --
| 61.42834 | 0.01347 | 0.88074 | -- | -- |  |  | 168.7816 | 0.00108 | 0.9671 | -- | -- |  | 621.275 | 0.00101 | 0.92901 | -- | --
| 61.43334 | 0.01347 | 0.88077 | -- | -- |  |  | 168.795 | 0.00108 | 0.96711 | -- | -- |  | 621.33 | 0.00101 | 0.92902 | -- | --
| 61.43832 | 0.01346 | 0.8808 | -- | -- |  |  | 168.81 | 0.00108 | 0.96712 | -- | -- |  | 621.385 | 0.00101 | 0.92904 | -- | --
| 61.445 | 0.01346 | 0.88083 | -- | -- |  |  | 168.825 | 0.00108 | 0.96712 | -- | -- |  | 621.4382 | 0.00102 | 0.92905 | -- | --
| 61.45 | 0.01345 | 0.88086 | -- | -- |  |  | 168.84 | 0.00108 | 0.96713 | -- | -- |  | 621.4932 | 0.00102 | 0.92907 | -- | --
| 61.455 | 0.01345 | 0.88089 | -- | -- |  |  | 168.855 | 0.00108 | 0.96713 | -- | -- |  | 621.5482 | 0.00102 | 0.92909 | -- | --
| 61.46168 | 0.01345 | 0.88092 | -- | -- |  |  | 168.8683 | 0.00108 | 0.96714 | -- | -- |  | 621.6016 | 0.00102 | 0.9291 | -- | --
| 61.46668 | 0.01345 | 0.88095 | -- | -- |  |  | 168.8833 | 0.00108 | 0.96715 | -- | -- |  | 621.655 | 0.00103 | 0.92912 | -- | --
| 61.47168 | 0.01344 | 0.88098 | -- | -- |  |  | 168.8983 | 0.00109 | 0.96715 | -- | -- |  | 621.71 | 0.00103 | 0.92913 | -- | --
| 61.47668 | 0.01343 | 0.88101 | -- | -- |  |  | 168.9133 | 0.00109 | 0.96716 | -- | -- |  | 621.765 | 0.00104 | 0.92915 | -- | --
| 61.48166 | 0.01343 | 0.88104 | -- | -- |  |  | 168.9283 | 0.00109 | 0.96716 | -- | -- |  | 621.8183 | 0.00105 | 0.92917 | -- | --
| 61.48834 | 0.01343 | 0.88106 | -- | -- |  |  | 168.9434 | 0.00109 | 0.96717 | -- | -- |  | 621.8732 | 0.00105 | 0.92918 | -- | --
| 61.49334 | 0.01343 | 0.88109 | -- | -- |  |  | 168.9583 | 0.0011 | 0.96718 | -- | -- |  | 621.9283 | 0.00105 | 0.9292 | -- | --
| 61.49834 | 0.01342 | 0.88112 | -- | -- |  |  | 168.9716 | 0.0011 | 0.96718 | -- | -- |  | 621.9816 | 0.00106 | 0.92921 | -- | --
| 61.50332 | 0.01342 | 0.88115 | -- | -- |  |  | 168.9867 | 0.0011 | 0.96719 | -- | -- |  | 622.035 | 0.00106 | 0.92923 | -- | --
| 61.50834 | 0.01341 | 0.88118 | -- | -- |  |  | 169.0016 | 0.0011 | 0.96719 | -- | -- |  | 622.09 | 0.00106 | 0.92925 | -- | --
| 61.515 | 0.0134 | 0.88121 | -- | -- |  |  | 169.0166 | 0.0011 | 0.9672 | -- | -- |  | 622.145 | 0.00106 | 0.92926 | -- | --
| 61.52 | 0.01341 | 0.88124 | -- | -- |  |  | 169.0316 | 0.00111 | 0.96721 | -- | -- |  | 622.1982 | 0.00106 | 0.92928 | -- | --
| 61.525 | 0.0134 | 0.88127 | -- | -- |  |  | 169.0466 | 0.00111 | 0.96721 | -- | -- |  | 622.2533 | 0.00106 | 0.9293 | -- | --
| 61.53 | 0.0134 | 0.8813 | -- | -- |  |  | 169.0616 | 0.00111 | 0.96722 | -- | -- |  | 622.3082 | 0.00106 | 0.92931 | -- | --
| 61.535 | 0.0134 | 0.88133 | -- | -- |  |  | 169.075 | 0.00112 | 0.96723 | -- | -- |  | 622.3616 | 0.00106 | 0.92933 | -- | --
| 61.54166 | 0.01339 | 0.88136 | -- | -- |  |  | 169.09 | 0.00112 | 0.96723 | -- | -- |  | 622.415 | 0.00106 | 0.92935 | -- | --
| 61.54668 | 0.01338 | 0.88138 | -- | -- |  |  | 169.105 | 0.00112 | 0.96724 | -- | -- |  | 622.47 | 0.00106 | 0.92936 | -- | --
| 61.55168 | 0.01338 | 0.88141 | -- | -- |  |  | 169.12 | 0.00112 | 0.96724 | -- | -- |  | 622.525 | 0.00106 | 0.92938 | -- | --
| 61.55834 | 0.01337 | 0.88144 | -- | -- |  |  | 169.135 | 0.00112 | 0.96725 | -- | -- |  | 622.5783 | 0.00106 | 0.92939 | -- | --
| 61.56334 | 0.01337 | 0.88147 | -- | -- |  |  | 169.15 | 0.00112 | 0.96726 | -- | -- |  | 622.6332 | 0.00106 | 0.92941 | -- | --
| 61.56834 | 0.01337 | 0.8815 | -- | -- |  |  | 169.165 | 0.00112 | 0.96726 | -- | -- |  | 622.6882 | 0.00106 | 0.92943 | -- | --
| 61.57334 | 0.01336 | 0.88153 | -- | -- |  |  | 169.1783 | 0.00112 | 0.96727 | -- | -- |  | 622.7416 | 0.00106 | 0.92944 | -- | --
| 61.57832 | 0.01335 | 0.88156 | -- | -- |  |  | 169.1934 | 0.00113 | 0.96728 | -- | -- |  | 622.795 | 0.00106 | 0.92946 | -- | --
| 61.585 | 0.01334 | 0.88159 | -- | -- |  |  | 169.2083 | 0.00113 | 0.96728 | -- | -- |  | 622.85 | 0.00107 | 0.92948 | -- | --
| 61.59 | 0.01334 | 0.88162 | -- | -- |  |  | 169.2233 | 0.00112 | 0.96729 | -- | -- |  | 622.905 | 0.00108 | 0.92949 | -- | --
| 61.595 | 0.01333 | 0.88165 | -- | -- |  |  | 169.2383 | 0.00113 | 0.96729 | -- | -- |  | 622.9582 | 0.00108 | 0.92951 | -- | --
| 61.6 | 0.01333 | 0.88167 | -- | -- |  |  | 169.2533 | 0.00113 | 0.9673 | -- | -- |  | 623.0132 | 0.00108 | 0.92953 | -- | --
| 61.605 | 0.01332 | 0.8817 | -- | -- |  |  | 169.2683 | 0.00112 | 0.96731 | -- | -- |  | 623.0683 | 0.00108 | 0.92954 | -- | --
| 61.61168 | 0.01332 | 0.88173 | -- | -- |  |  | 169.2816 | 0.00112 | 0.96731 | -- | -- |  | 623.1216 | 0.00108 | 0.92956 | -- | --
| 61.61668 | 0.01332 | 0.88176 | -- | -- |  |  | 169.2966 | 0.00112 | 0.96732 | -- | -- |  | 623.175 | 0.00108 | 0.92958 | -- | --
| 61.62168 | 0.01332 | 0.88179 | -- | -- |  |  | 169.3116 | 0.00112 | 0.96733 | -- | -- |  | 623.2299 | 0.00108 | 0.92959 | -- | --
| 61.62668 | 0.01331 | 0.88182 | -- | -- |  |  | 169.3266 | 0.00112 | 0.96733 | -- | -- |  | 623.285 | 0.00109 | 0.92961 | -- | --
| 61.63168 | 0.01331 | 0.88185 | -- | -- |  |  | 169.3416 | 0.00112 | 0.96734 | -- | -- |  | 623.3384 | 0.00109 | 0.92963 | -- | --
| 61.63834 | 0.01331 | 0.88188 | -- | -- |  |  | 169.355 | 0.00112 | 0.96734 | -- | -- |  | 623.3932 | 0.00109 | 0.92964 | -- | --
| 61.64334 | 0.01331 | 0.88191 | -- | -- |  |  | 169.37 | 0.00112 | 0.96735 | -- | -- |  | 623.4482 | 0.00109 | 0.92966 | -- | --
| 61.64834 | 0.0133 | 0.88193 | -- | -- |  |  | 169.385 | 0.00112 | 0.96736 | -- | -- |  | 623.5016 | 0.00109 | 0.92968 | -- | --
| 61.655 | 0.01329 | 0.88196 | -- | -- |  |  | 169.4 | 0.00112 | 0.96736 | -- | -- |  | 623.555 | 0.0011 | 0.9297 | -- | --
| 61.66 | 0.01329 | 0.88199 | -- | -- |  |  | 169.415 | 0.00112 | 0.96737 | -- | -- |  | 623.61 | 0.0011 | 0.92971 | -- | --
| 61.665 | 0.01329 | 0.88202 | -- | -- |  |  | 169.43 | 0.00111 | 0.96738 | -- | -- |  | 623.665 | 0.0011 | 0.92973 | -- | --
| 61.67 | 0.01328 | 0.88205 | -- | -- |  |  | 169.445 | 0.00111 | 0.96738 | -- | -- |  | 623.7183 | 0.00111 | 0.92975 | -- | --
| 61.675 | 0.01328 | 0.88208 | -- | -- |  |  | 169.4583 | 0.00111 | 0.96739 | -- | -- |  | 623.7734 | 0.00111 | 0.92976 | -- | --
| 61.68166 | 0.01329 | 0.88211 | -- | -- |  |  | 169.4733 | 0.00111 | 0.96739 | -- | -- |  | 623.8283 | 0.00111 | 0.92978 | -- | --
| 61.68668 | 0.01329 | 0.88214 | -- | -- |  |  | 169.4883 | 0.00111 | 0.9674 | -- | -- |  | 623.8816 | 0.00111 | 0.9298 | -- | --
| 61.69168 | 0.01329 | 0.88217 | -- | -- |  |  | 169.5033 | 0.00111 | 0.96741 | -- | -- |  | 623.935 | 0.00111 | 0.92982 | -- | --
| 61.69668 | 0.01328 | 0.88219 | -- | -- |  |  | 169.5183 | 0.00111 | 0.96741 | -- | -- |  | 623.99 | 0.0011 | 0.92983 | -- | --
| 61.70166 | 0.01328 | 0.88222 | -- | -- |  |  | 169.5333 | 0.00111 | 0.96742 | -- | -- |  | 624.045 | 0.0011 | 0.92985 | -- | --
| 61.70834 | 0.01327 | 0.88225 | -- | -- |  |  | 169.5483 | 0.00111 | 0.96743 | -- | -- |  | 624.0982 | 0.00109 | 0.92987 | -- | --
| 61.71334 | 0.01326 | 0.88228 | -- | -- |  |  | 169.5616 | 0.00111 | 0.96743 | -- | -- |  | 624.1532 | 0.00109 | 0.92988 | -- | --
| 61.71832 | 0.01325 | 0.88231 | -- | -- |  |  | 169.5766 | 0.00111 | 0.96744 | -- | -- |  | 624.2082 | 0.00109 | 0.9299 | -- | --
| 61.72334 | 0.01325 | 0.88234 | -- | -- |  |  | 169.5916 | 0.00111 | 0.96744 | -- | -- |  | 624.2617 | 0.00109 | 0.92992 | -- | --
| 61.72834 | 0.01325 | 0.88237 | -- | -- |  |  | 169.6066 | 0.00111 | 0.96745 | -- | -- |  | 624.315 | 0.00109 | 0.92993 | -- | --
| 61.735 | 0.01324 | 0.8824 | -- | -- |  |  | 169.6216 | 0.00111 | 0.96746 | -- | -- |  | 624.37 | 0.00109 | 0.92995 | -- | --
| 61.74 | 0.01324 | 0.88242 | -- | -- |  |  | 169.6366 | 0.00111 | 0.96746 | -- | -- |  | 624.425 | 0.00108 | 0.92997 | -- | --
| 61.745 | 0.01324 | 0.88245 | -- | -- |  |  | 169.6516 | 0.00111 | 0.96747 | -- | -- |  | 624.4782 | 0.00108 | 0.92998 | -- | --
| 61.75 | 0.01324 | 0.88248 | -- | -- |  |  | 169.665 | 0.00111 | 0.96747 | -- | -- |  | 624.5332 | 0.00108 | 0.93 | -- | --
| 61.755 | 0.01324 | 0.88251 | -- | -- |  |  | 169.68 | 0.00111 | 0.96748 | -- | -- |  | 624.5884 | 0.00107 | 0.93002 | -- | --
| 61.76166 | 0.01323 | 0.88254 | -- | -- |  |  | 169.695 | 0.00111 | 0.96749 | -- | -- |  | 624.6416 | 0.00107 | 0.93003 | -- | --
| 61.76668 | 0.01322 | 0.88257 | -- | -- |  |  | 169.71 | 0.00111 | 0.96749 | -- | -- |  | 624.695 | 0.00107 | 0.93005 | -- | --
| 61.77168 | 0.01322 | 0.8826 | -- | -- |  |  | 169.725 | 0.00111 | 0.9675 | -- | -- |  | 624.75 | 0.00107 | 0.93007 | -- | --
| 61.77834 | 0.01322 | 0.88263 | -- | -- |  |  | 169.74 | 0.00111 | 0.96751 | -- | -- |  | 624.805 | 0.00107 | 0.93008 | -- | --
| 61.78334 | 0.01322 | 0.88265 | -- | -- |  |  | 169.755 | 0.00111 | 0.96751 | -- | -- |  | 624.8584 | 0.00108 | 0.9301 | -- | --
| 61.78834 | 0.01321 | 0.88268 | -- | -- |  |  | 169.7683 | 0.00111 | 0.96752 | -- | -- |  | 624.9132 | 0.00108 | 0.93012 | -- | --
| 61.79334 | 0.01321 | 0.88271 | -- | -- |  |  | 169.7833 | 0.00111 | 0.96752 | -- | -- |  | 624.9683 | 0.00109 | 0.93013 | -- | --
| 61.79834 | 0.0132 | 0.88274 | -- | -- |  |  | 169.7983 | 0.00111 | 0.96753 | -- | -- |  | 625.0217 | 0.00109 | 0.93015 | -- | --
| 61.805 | 0.0132 | 0.88277 | -- | -- |  |  | 169.8133 | 0.00111 | 0.96754 | -- | -- |  | 625.075 | 0.00109 | 0.93017 | -- | --
| 61.81 | 0.0132 | 0.8828 | -- | -- |  |  | 169.8283 | 0.00111 | 0.96754 | -- | -- |  | 625.13 | 0.0011 | 0.93018 | -- | --
| 61.815 | 0.0132 | 0.88283 | -- | -- |  |  | 169.8416 | 0.0011 | 0.96755 | -- | -- |  | 625.185 | 0.0011 | 0.9302 | -- | --
| 61.82 | 0.01319 | 0.88286 | -- | -- |  |  | 169.8566 | 0.0011 | 0.96755 | -- | -- |  | 625.2382 | 0.00111 | 0.93022 | -- | --
| 61.825 | 0.01319 | 0.88288 | -- | -- |  |  | 169.8716 | 0.0011 | 0.96756 | -- | -- |  | 625.2932 | 0.00111 | 0.93024 | -- | --
| 61.83168 | 0.01318 | 0.88291 | -- | -- |  |  | 169.8866 | 0.0011 | 0.96757 | -- | -- |  | 625.3482 | 0.00111 | 0.93025 | -- | --
| 61.83668 | 0.01318 | 0.88294 | -- | -- |  |  | 169.9016 | 0.0011 | 0.96757 | -- | -- |  | 625.4016 | 0.00111 | 0.93027 | -- | --
| 61.84168 | 0.01317 | 0.88297 | -- | -- |  |  | 169.9166 | 0.0011 | 0.96758 | -- | -- |  | 625.455 | 0.00111 | 0.93029 | -- | --
| 61.84668 | 0.01317 | 0.883 | -- | -- |  |  | 169.9316 | 0.0011 | 0.96759 | -- | -- |  | 625.51 | 0.0011 | 0.9303 | -- | --
| 61.85168 | 0.01316 | 0.88303 | -- | -- |  |  | 169.945 | 0.0011 | 0.96759 | -- | -- |  | 625.565 | 0.0011 | 0.93032 | -- | --
| 61.85834 | 0.01316 | 0.88306 | -- | -- |  |  | 169.96 | 0.0011 | 0.9676 | -- | -- |  | 625.6184 | 0.00109 | 0.93034 | -- | --
| 61.86334 | 0.01316 | 0.88308 | -- | -- |  |  | 169.975 | 0.0011 | 0.9676 | -- | -- |  | 625.6732 | 0.00108 | 0.93035 | -- | --
| 61.86834 | 0.01315 | 0.88311 | -- | -- |  |  | 169.99 | 0.00109 | 0.96761 | -- | -- |  | 625.7282 | 0.00108 | 0.93037 | -- | --
| 61.875 | 0.01315 | 0.88314 | -- | -- |  |  | 170.005 | 0.00109 | 0.96762 | -- | -- |  | 625.7816 | 0.00107 | 0.93039 | -- | --
| 61.88 | 0.01315 | 0.88317 | -- | -- |  |  | 170.02 | 0.0011 | 0.96762 | -- | -- |  | 625.835 | 0.00107 | 0.9304 | -- | --
| 61.885 | 0.01314 | 0.8832 | -- | -- |  |  | 170.035 | 0.0011 | 0.96763 | -- | -- |  | 625.89 | 0.00106 | 0.93042 | -- | --
| 61.89 | 0.01314 | 0.88323 | -- | -- |  |  | 170.0483 | 0.0011 | 0.96763 | -- | -- |  | 625.945 | 0.00106 | 0.93044 | -- | --
| 61.895 | 0.01313 | 0.88326 | -- | -- |  |  | 170.0633 | 0.0011 | 0.96764 | -- | -- |  | 625.9982 | 0.00106 | 0.93045 | -- | --
| 61.90166 | 0.01312 | 0.88328 | -- | -- |  |  | 170.0783 | 0.00109 | 0.96765 | -- | -- |  | 626.0532 | 0.00105 | 0.93047 | -- | --
| 61.90668 | 0.01311 | 0.88331 | -- | -- |  |  | 170.0933 | 0.00109 | 0.96765 | -- | -- |  | 626.1084 | 0.00104 | 0.93049 | -- | --
| 61.91168 | 0.01311 | 0.88334 | -- | -- |  |  | 170.1083 | 0.00109 | 0.96766 | -- | -- |  | 626.1616 | 0.00104 | 0.9305 | -- | --
| 61.91668 | 0.01311 | 0.88337 | -- | -- |  |  | 170.1233 | 0.00109 | 0.96766 | -- | -- |  | 626.215 | 0.00104 | 0.93052 | -- | --
| 61.92168 | 0.01311 | 0.8834 | -- | -- |  |  | 170.1383 | 0.00109 | 0.96767 | -- | -- |  | 626.27 | 0.00103 | 0.93053 | -- | --
| 61.92834 | 0.0131 | 0.88343 | -- | -- |  |  | 170.1516 | 0.00109 | 0.96768 | -- | -- |  | 626.325 | 0.00103 | 0.93055 | -- | --
| 61.93334 | 0.0131 | 0.88345 | -- | -- |  |  | 170.1666 | 0.00109 | 0.96768 | -- | -- |  | 626.3783 | 0.00103 | 0.93057 | -- | --
| 61.93832 | 0.0131 | 0.88348 | -- | -- |  |  | 170.1816 | 0.00109 | 0.96769 | -- | -- |  | 626.4332 | 0.00103 | 0.93058 | -- | --
| 61.94334 | 0.0131 | 0.88351 | -- | -- |  |  | 170.1966 | 0.00108 | 0.9677 | -- | -- |  | 626.4882 | 0.00103 | 0.9306 | -- | --
| 61.94834 | 0.01309 | 0.88354 | -- | -- |  |  | 170.2116 | 0.00109 | 0.9677 | -- | -- |  | 626.5416 | 0.00103 | 0.93061 | -- | --
| 61.955 | 0.01309 | 0.88357 | -- | -- |  |  | 170.2266 | 0.00109 | 0.96771 | -- | -- |  | 626.595 | 0.00104 | 0.93063 | -- | --
| 61.96 | 0.01309 | 0.8836 | -- | -- |  |  | 170.2416 | 0.00108 | 0.96771 | -- | -- |  | 626.65 | 0.00104 | 0.93065 | -- | --
| 61.965 | 0.01308 | 0.88363 | -- | -- |  |  | 170.255 | 0.00108 | 0.96772 | -- | -- |  | 626.705 | 0.00104 | 0.93066 | -- | --
| 61.97168 | 0.01308 | 0.88365 | -- | -- |  |  | 170.27 | 0.00109 | 0.96773 | -- | -- |  | 626.7582 | 0.00104 | 0.93068 | -- | --
| 61.97668 | 0.01307 | 0.88368 | -- | -- |  |  | 170.285 | 0.00109 | 0.96773 | -- | -- |  | 626.8132 | 0.00104 | 0.93069 | -- | --
| 61.98166 | 0.01307 | 0.88371 | -- | -- |  |  | 170.3 | 0.00108 | 0.96774 | -- | -- |  | 626.8684 | 0.00104 | 0.93071 | -- | --
| 61.98668 | 0.01306 | 0.88374 | -- | -- |  |  | 170.315 | 0.00108 | 0.96774 | -- | -- |  | 626.9216 | 0.00105 | 0.93073 | -- | --
| 61.99168 | 0.01306 | 0.88377 | -- | -- |  |  | 170.3283 | 0.00108 | 0.96775 | -- | -- |  | 626.975 | 0.00105 | 0.93074 | -- | --
| 61.99834 | 0.01306 | 0.8838 | -- | -- |  |  | 170.3433 | 0.00108 | 0.96776 | -- | -- |  | 627.03 | 0.00106 | 0.93076 | -- | --
| 62.00332 | 0.01305 | 0.88382 | -- | -- |  |  | 170.3583 | 0.00108 | 0.96776 | -- | -- |  | 627.085 | 0.00106 | 0.93078 | -- | --
| 62.00834 | 0.01305 | 0.88385 | -- | -- |  |  | 170.3733 | 0.00108 | 0.96777 | -- | -- |  | 627.1382 | 0.00107 | 0.93079 | -- | --
| 62.01334 | 0.01304 | 0.88388 | -- | -- |  |  | 170.3883 | 0.00108 | 0.96777 | -- | -- |  | 627.1933 | 0.00108 | 0.93081 | -- | --
| 62.01834 | 0.01304 | 0.88391 | -- | -- |  |  | 170.4033 | 0.00107 | 0.96778 | -- | -- |  | 627.2482 | 0.00109 | 0.93083 | -- | --
| 62.025 | 0.01304 | 0.88394 | -- | -- |  |  | 170.4183 | 0.00107 | 0.96779 | -- | -- |  | 627.3016 | 0.0011 | 0.93084 | -- | --
| 62.03 | 0.01304 | 0.88397 | -- | -- |  |  | 170.4316 | 0.00107 | 0.96779 | -- | -- |  | 627.355 | 0.00111 | 0.93086 | -- | --
| 62.035 | 0.01304 | 0.88399 | -- | -- |  |  | 170.4466 | 0.00107 | 0.9678 | -- | -- |  | 627.41 | 0.00112 | 0.93088 | -- | --
| 62.04 | 0.01304 | 0.88402 | -- | -- |  |  | 170.4616 | 0.00107 | 0.9678 | -- | -- |  | 627.465 | 0.00112 | 0.9309 | -- | --
| 62.045 | 0.01303 | 0.88405 | -- | -- |  |  | 170.4766 | 0.00107 | 0.96781 | -- | -- |  | 627.5183 | 0.00112 | 0.93091 | -- | --
| 62.05168 | 0.01302 | 0.88408 | -- | -- |  |  | 170.4916 | 0.00107 | 0.96782 | -- | -- |  | 627.5732 | 0.00112 | 0.93093 | -- | --
| 62.05668 | 0.01301 | 0.88411 | -- | -- |  |  | 170.5066 | 0.00107 | 0.96782 | -- | -- |  | 627.6283 | 0.00112 | 0.93095 | -- | --
| 62.06168 | 0.01301 | 0.88414 | -- | -- |  |  | 170.5216 | 0.00107 | 0.96783 | -- | -- |  | 627.6816 | 0.00112 | 0.93096 | -- | --
| 62.06668 | 0.01301 | 0.88416 | -- | -- |  |  | 170.535 | 0.00107 | 0.96783 | -- | -- |  | 627.735 | 0.00112 | 0.93098 | -- | --
| 62.07168 | 0.01301 | 0.88419 | -- | -- |  |  | 170.55 | 0.00106 | 0.96784 | -- | -- |  | 627.79 | 0.00112 | 0.931 | -- | --
| 62.07832 | 0.01301 | 0.88422 | -- | -- |  |  | 170.565 | 0.00106 | 0.96785 | -- | -- |  | 627.845 | 0.00112 | 0.93102 | -- | --
| 62.08334 | 0.01301 | 0.88425 | -- | -- |  |  | 170.58 | 0.00106 | 0.96785 | -- | -- |  | 627.8982 | 0.00112 | 0.93103 | -- | --
| 62.08834 | 0.013 | 0.88428 | -- | -- |  |  | 170.595 | 0.00106 | 0.96786 | -- | -- |  | 627.9533 | 0.00112 | 0.93105 | -- | --
| 62.095 | 0.013 | 0.88431 | -- | -- |  |  | 170.61 | 0.00106 | 0.96786 | -- | -- |  | 628.0082 | 0.00112 | 0.93107 | -- | --
| 62.1 | 0.013 | 0.88433 | -- | -- |  |  | 170.625 | 0.00106 | 0.96787 | -- | -- |  | 628.0616 | 0.00111 | 0.93109 | -- | --
| 62.105 | 0.013 | 0.88436 | -- | -- |  |  | 170.6383 | 0.00106 | 0.96787 | -- | -- |  | 628.115 | 0.00111 | 0.9311 | -- | --
| 62.11 | 0.01299 | 0.88439 | -- | -- |  |  | 170.6533 | 0.00105 | 0.96788 | -- | -- |  | 628.17 | 0.0011 | 0.93112 | -- | --
| 62.115 | 0.01298 | 0.88442 | -- | -- |  |  | 170.6683 | 0.00105 | 0.96789 | -- | -- |  | 628.225 | 0.0011 | 0.93114 | -- | --
| 62.12168 | 0.01299 | 0.88445 | -- | -- |  |  | 170.6833 | 0.00105 | 0.96789 | -- | -- |  | 628.2783 | 0.0011 | 0.93115 | -- | --
| 62.12668 | 0.01299 | 0.88447 | -- | -- |  |  | 170.6983 | 0.00105 | 0.9679 | -- | -- |  | 628.3332 | 0.0011 | 0.93117 | -- | --
| 62.13168 | 0.01299 | 0.8845 | -- | -- |  |  | 170.7133 | 0.00105 | 0.9679 | -- | -- |  | 628.3882 | 0.0011 | 0.93119 | -- | --
| 62.13668 | 0.01299 | 0.88453 | -- | -- |  |  | 170.7283 | 0.00104 | 0.96791 | -- | -- |  | 628.4416 | 0.0011 | 0.9312 | -- | --
| 62.14168 | 0.01298 | 0.88456 | -- | -- |  |  | 170.7416 | 0.00104 | 0.96792 | -- | -- |  | 628.495 | 0.0011 | 0.93122 | -- | --
| 62.14834 | 0.01297 | 0.88459 | -- | -- |  |  | 170.7566 | 0.00104 | 0.96792 | -- | -- |  | 628.55 | 0.0011 | 0.93124 | -- | --
| 62.15332 | 0.01297 | 0.88462 | -- | -- |  |  | 170.7716 | 0.00104 | 0.96793 | -- | -- |  | 628.605 | 0.0011 | 0.93126 | -- | --
| 62.15832 | 0.01297 | 0.88464 | -- | -- |  |  | 170.7866 | 0.00104 | 0.96793 | -- | -- |  | 628.6582 | 0.0011 | 0.93127 | -- | --
| 62.16334 | 0.01297 | 0.88467 | -- | -- |  |  | 170.8016 | 0.00103 | 0.96794 | -- | -- |  | 628.7132 | 0.0011 | 0.93129 | -- | --
| 62.16834 | 0.01297 | 0.8847 | -- | -- |  |  | 170.815 | 0.00103 | 0.96794 | -- | -- |  | 628.7683 | 0.00111 | 0.93131 | -- | --
| 62.175 | 0.01297 | 0.88473 | -- | -- |  |  | 170.83 | 0.00103 | 0.96795 | -- | -- |  | 628.8217 | 0.00111 | 0.93132 | -- | --
| 62.18 | 0.01296 | 0.88476 | -- | -- |  |  | 170.845 | 0.00103 | 0.96796 | -- | -- |  | 628.875 | 0.00112 | 0.93134 | -- | --
| 62.185 | 0.01295 | 0.88478 | -- | -- |  |  | 170.86 | 0.00103 | 0.96796 | -- | -- |  | 628.93 | 0.00113 | 0.93136 | -- | --
| 62.19168 | 0.01295 | 0.88481 | -- | -- |  |  | 170.875 | 0.00103 | 0.96797 | -- | -- |  | 628.985 | 0.00114 | 0.93138 | -- | --
| 62.19668 | 0.01295 | 0.88484 | -- | -- |  |  | 170.89 | 0.00103 | 0.96797 | -- | -- |  | 629.0382 | 0.00114 | 0.93139 | -- | --
| 62.20166 | 0.01294 | 0.88487 | -- | -- |  |  | 170.905 | 0.00103 | 0.96798 | -- | -- |  | 629.0932 | 0.00115 | 0.93141 | -- | --
| 62.20668 | 0.01294 | 0.8849 | -- | -- |  |  | 170.9183 | 0.00103 | 0.96798 | -- | -- |  | 629.1482 | 0.00116 | 0.93143 | -- | --
| 62.21168 | 0.01293 | 0.88492 | -- | -- |  |  | 170.9333 | 0.00103 | 0.96799 | -- | -- |  | 629.2016 | 0.00116 | 0.93145 | -- | --
| 62.21832 | 0.01293 | 0.88495 | -- | -- |  |  | 170.9483 | 0.00103 | 0.968 | -- | -- |  | 629.255 | 0.00116 | 0.93147 | -- | --
| 62.22334 | 0.01293 | 0.88498 | -- | -- |  |  | 170.9633 | 0.00103 | 0.968 | -- | -- |  | 629.31 | 0.00116 | 0.93148 | -- | --
| 62.22834 | 0.01293 | 0.88501 | -- | -- |  |  | 170.9783 | 0.00103 | 0.96801 | -- | -- |  | 629.365 | 0.00116 | 0.9315 | -- | --
| 62.23334 | 0.01293 | 0.88504 | -- | -- |  |  | 170.9933 | 0.00103 | 0.96801 | -- | -- |  | 629.4184 | 0.00116 | 0.93152 | -- | --
| 62.23834 | 0.01292 | 0.88507 | -- | -- |  |  | 171.0083 | 0.00103 | 0.96802 | -- | -- |  | 629.4732 | 0.00116 | 0.93154 | -- | --
| 62.245 | 0.01292 | 0.88509 | -- | -- |  |  | 171.0216 | 0.00103 | 0.96802 | -- | -- |  | 629.5283 | 0.00116 | 0.93156 | -- | --
| 62.25 | 0.01292 | 0.88512 | -- | -- |  |  | 171.0366 | 0.00103 | 0.96803 | -- | -- |  | 629.5816 | 0.00116 | 0.93157 | -- | --
| 62.255 | 0.01291 | 0.88515 | -- | -- |  |  | 171.0516 | 0.00103 | 0.96804 | -- | -- |  | 629.635 | 0.00116 | 0.93159 | -- | --
| 62.26 | 0.01291 | 0.88518 | -- | -- |  |  | 171.0666 | 0.00103 | 0.96804 | -- | -- |  | 629.69 | 0.00116 | 0.93161 | -- | --
| 62.265 | 0.0129 | 0.88521 | -- | -- |  |  | 171.0816 | 0.00103 | 0.96805 | -- | -- |  | 629.745 | 0.00115 | 0.93163 | -- | --
| 62.27168 | 0.0129 | 0.88523 | -- | -- |  |  | 171.0966 | 0.00103 | 0.96805 | -- | -- |  | 629.7982 | 0.00115 | 0.93165 | -- | --
| 62.27668 | 0.0129 | 0.88526 | -- | -- |  |  | 171.1116 | 0.00103 | 0.96806 | -- | -- |  | 629.8532 | 0.00115 | 0.93166 | -- | --
| 62.28168 | 0.01289 | 0.88529 | -- | -- |  |  | 171.125 | 0.00102 | 0.96806 | -- | -- |  | 629.9082 | 0.00114 | 0.93168 | -- | --
| 62.28834 | 0.01289 | 0.88532 | -- | -- |  |  | 171.14 | 0.00102 | 0.96807 | -- | -- |  | 629.9616 | 0.00114 | 0.9317 | -- | --
| 62.29334 | 0.01289 | 0.88535 | -- | -- |  |  | 171.155 | 0.00102 | 0.96808 | -- | -- |  | 630.015 | 0.00113 | 0.93172 | -- | --
| 62.29834 | 0.01288 | 0.88537 | -- | -- |  |  | 171.17 | 0.00103 | 0.96808 | -- | -- |  | 630.07 | 0.00113 | 0.93173 | -- | --
| 62.30334 | 0.01287 | 0.8854 | -- | -- |  |  | 171.185 | 0.00103 | 0.96809 | -- | -- |  | 630.125 | 0.00112 | 0.93175 | -- | --
| 62.30834 | 0.01287 | 0.88543 | -- | -- |  |  | 171.2 | 0.00103 | 0.96809 | -- | -- |  | 630.1783 | 0.00111 | 0.93177 | -- | --
| 62.315 | 0.01287 | 0.88546 | -- | -- |  |  | 171.215 | 0.00103 | 0.9681 | -- | -- |  | 630.2332 | 0.00111 | 0.93178 | -- | --
| 62.32 | 0.01287 | 0.88549 | -- | -- |  |  | 171.2283 | 0.00103 | 0.9681 | -- | -- |  | 630.2882 | 0.00111 | 0.9318 | -- | --
| 62.325 | 0.01287 | 0.88551 | -- | -- |  |  | 171.2433 | 0.00104 | 0.96811 | -- | -- |  | 630.3416 | 0.00111 | 0.93182 | -- | --
| 62.33 | 0.01286 | 0.88554 | -- | -- |  |  | 171.2583 | 0.00103 | 0.96812 | -- | -- |  | 630.395 | 0.00111 | 0.93184 | -- | --
| 62.335 | 0.01286 | 0.88557 | -- | -- |  |  | 171.2733 | 0.00104 | 0.96812 | -- | -- |  | 630.45 | 0.00111 | 0.93185 | -- | --
| 62.34168 | 0.01285 | 0.8856 | -- | -- |  |  | 171.2883 | 0.00104 | 0.96813 | -- | -- |  | 630.505 | 0.00112 | 0.93187 | -- | --
| 62.34668 | 0.01285 | 0.88563 | -- | -- |  |  | 171.3016 | 0.00104 | 0.96813 | -- | -- |  | 630.5582 | 0.00112 | 0.93189 | -- | --
| 62.35168 | 0.01285 | 0.88565 | -- | -- |  |  | 171.3166 | 0.00105 | 0.96814 | -- | -- |  | 630.6132 | 0.00113 | 0.93191 | -- | --
| 62.35668 | 0.01285 | 0.88568 | -- | -- |  |  | 171.3316 | 0.00105 | 0.96815 | -- | -- |  | 630.6684 | 0.00113 | 0.93192 | -- | --
| 62.36168 | 0.01285 | 0.88571 | -- | -- |  |  | 171.3466 | 0.00105 | 0.96815 | -- | -- |  | 630.7216 | 0.00112 | 0.93194 | -- | --
| 62.36834 | 0.01284 | 0.88574 | -- | -- |  |  | 171.3616 | 0.00105 | 0.96816 | -- | -- |  | 630.775 | 0.00113 | 0.93196 | -- | --
| 62.37334 | 0.01284 | 0.88576 | -- | -- |  |  | 171.3766 | 0.00105 | 0.96816 | -- | -- |  | 630.83 | 0.00113 | 0.93197 | -- | --
| 62.37832 | 0.01284 | 0.88579 | -- | -- |  |  | 171.3916 | 0.00105 | 0.96817 | -- | -- |  | 630.885 | 0.00113 | 0.93199 | -- | --
| 62.38334 | 0.01284 | 0.88582 | -- | -- |  |  | 171.405 | 0.00105 | 0.96817 | -- | -- |  | 630.9382 | 0.00113 | 0.93201 | -- | --
| 62.38834 | 0.01283 | 0.88585 | -- | -- |  |  | 171.42 | 0.00105 | 0.96818 | -- | -- |  | 630.9932 | 0.00113 | 0.93203 | -- | --
| 62.395 | 0.01283 | 0.88588 | -- | -- |  |  | 171.435 | 0.00104 | 0.96819 | -- | -- |  | 631.0482 | 0.00113 | 0.93204 | -- | --
| 62.4 | 0.01283 | 0.8859 | -- | -- |  |  | 171.45 | 0.00104 | 0.96819 | -- | -- |  | 631.1016 | 0.00113 | 0.93206 | -- | --
| 62.405 | 0.01282 | 0.88593 | -- | -- |  |  | 171.465 | 0.00104 | 0.9682 | -- | -- |  | 631.155 | 0.00112 | 0.93208 | -- | --
| 62.41168 | 0.01282 | 0.88596 | -- | -- |  |  | 171.48 | 0.00104 | 0.9682 | -- | -- |  | 631.21 | 0.00112 | 0.9321 | -- | --
| 62.41668 | 0.01281 | 0.88599 | -- | -- |  |  | 171.495 | 0.00104 | 0.96821 | -- | -- |  | 631.265 | 0.00112 | 0.93211 | -- | --
| 62.42168 | 0.01281 | 0.88602 | -- | -- |  |  | 171.5083 | 0.00104 | 0.96822 | -- | -- |  | 631.3183 | 0.00112 | 0.93213 | -- | --
| 62.42668 | 0.01281 | 0.88604 | -- | -- |  |  | 171.5233 | 0.00104 | 0.96822 | -- | -- |  | 631.3732 | 0.00111 | 0.93215 | -- | --
| 62.43166 | 0.01281 | 0.88607 | -- | -- |  |  | 171.5383 | 0.00104 | 0.96823 | -- | -- |  | 631.4283 | 0.00111 | 0.93217 | -- | --
| 62.43832 | 0.0128 | 0.8861 | -- | -- |  |  | 171.5534 | 0.00104 | 0.96823 | -- | -- |  | 631.4816 | 0.0011 | 0.93218 | -- | --
| 62.44334 | 0.0128 | 0.88613 | -- | -- |  |  | 171.5683 | 0.00104 | 0.96824 | -- | -- |  | 631.535 | 0.0011 | 0.9322 | -- | --
| 62.44834 | 0.0128 | 0.88615 | -- | -- |  |  | 171.5833 | 0.00103 | 0.96824 | -- | -- |  | 631.59 | 0.0011 | 0.93222 | -- | --
| 62.45334 | 0.01279 | 0.88618 | -- | -- |  |  | 171.5983 | 0.00103 | 0.96825 | -- | -- |  | 631.645 | 0.0011 | 0.93223 | -- | --
| 62.45834 | 0.01279 | 0.88621 | -- | -- |  |  | 171.6116 | 0.00103 | 0.96826 | -- | -- |  | 631.6982 | 0.0011 | 0.93225 | -- | --
| 62.465 | 0.01278 | 0.88624 | -- | -- |  |  | 171.6266 | 0.00103 | 0.96826 | -- | -- |  | 631.7533 | 0.00111 | 0.93227 | -- | --
| 62.47 | 0.01278 | 0.88627 | -- | -- |  |  | 171.6416 | 0.00103 | 0.96827 | -- | -- |  | 631.8082 | 0.00111 | 0.93229 | -- | --
| 62.475 | 0.01277 | 0.88629 | -- | -- |  |  | 171.6566 | 0.00104 | 0.96827 | -- | -- |  | 631.8616 | 0.00111 | 0.9323 | -- | --
| 62.48 | 0.01277 | 0.88632 | -- | -- |  |  | 171.6716 | 0.00104 | 0.96828 | -- | -- |  | 631.915 | 0.00111 | 0.93232 | -- | --
| 62.485 | 0.01277 | 0.88635 | -- | -- |  |  | 171.6866 | 0.00104 | 0.96828 | -- | -- |  | 631.97 | 0.00112 | 0.93234 | -- | --
| 62.49168 | 0.01277 | 0.88638 | -- | -- |  |  | 171.7016 | 0.00104 | 0.96829 | -- | -- |  | 632.025 | 0.00112 | 0.93235 | -- | --
| 62.49668 | 0.01277 | 0.8864 | -- | -- |  |  | 171.715 | 0.00104 | 0.9683 | -- | -- |  | 632.0783 | 0.00113 | 0.93237 | -- | --
| 62.50168 | 0.01276 | 0.88643 | -- | -- |  |  | 171.73 | 0.00104 | 0.9683 | -- | -- |  | 632.1332 | 0.00113 | 0.93239 | -- | --
| 62.50834 | 0.01276 | 0.88646 | -- | -- |  |  | 171.745 | 0.00104 | 0.96831 | -- | -- |  | 632.1882 | 0.00114 | 0.93241 | -- | --
| 62.51334 | 0.01275 | 0.88649 | -- | -- |  |  | 171.76 | 0.00104 | 0.96831 | -- | -- |  | 632.2416 | 0.00115 | 0.93242 | -- | --
| 62.51834 | 0.01274 | 0.88651 | -- | -- |  |  | 171.775 | 0.00103 | 0.96832 | -- | -- |  | 632.295 | 0.00115 | 0.93244 | -- | --
| 62.52334 | 0.01273 | 0.88654 | -- | -- |  |  | 171.7883 | 0.00103 | 0.96832 | -- | -- |  | 632.35 | 0.00115 | 0.93246 | -- | --
| 62.52834 | 0.01274 | 0.88657 | -- | -- |  |  | 171.8034 | 0.00103 | 0.96833 | -- | -- |  | 632.405 | 0.00116 | 0.93248 | -- | --
| 62.535 | 0.01274 | 0.8866 | -- | -- |  |  | 171.8183 | 0.00103 | 0.96834 | -- | -- |  | 632.4582 | 0.00116 | 0.9325 | -- | --
| 62.54 | 0.01273 | 0.88663 | -- | -- |  |  | 171.8333 | 0.00103 | 0.96834 | -- | -- |  | 632.5132 | 0.00116 | 0.93251 | -- | --
| 62.545 | 0.01272 | 0.88665 | -- | -- |  |  | 171.8483 | 0.00103 | 0.96835 | -- | -- |  | 632.5683 | 0.00116 | 0.93253 | -- | --
| 62.55 | 0.01271 | 0.88668 | -- | -- |  |  | 171.8633 | 0.00103 | 0.96835 | -- | -- |  | 632.6216 | 0.00116 | 0.93255 | -- | --
| 62.555 | 0.01272 | 0.88671 | -- | -- |  |  | 171.8783 | 0.00103 | 0.96836 | -- | -- |  | 632.675 | 0.00116 | 0.93257 | -- | --
| 62.56168 | 0.01272 | 0.88674 | -- | -- |  |  | 171.8916 | 0.00103 | 0.96837 | -- | -- |  | 632.7299 | 0.00116 | 0.93259 | -- | --
| 62.56668 | 0.01271 | 0.88676 | -- | -- |  |  | 171.9066 | 0.00103 | 0.96837 | -- | -- |  | 632.785 | 0.00116 | 0.9326 | -- | --
| 62.57168 | 0.0127 | 0.88679 | -- | -- |  |  | 171.9216 | 0.00103 | 0.96838 | -- | -- |  | 632.8384 | 0.00115 | 0.93262 | -- | --
| 62.57666 | 0.0127 | 0.88682 | -- | -- |  |  | 171.9366 | 0.00103 | 0.96838 | -- | -- |  | 632.8932 | 0.00115 | 0.93264 | -- | --
| 62.58168 | 0.01269 | 0.88685 | -- | -- |  |  | 171.9516 | 0.00103 | 0.96839 | -- | -- |  | 632.9482 | 0.00115 | 0.93266 | -- | --
| 62.58834 | 0.01269 | 0.88687 | -- | -- |  |  | 171.9666 | 0.00103 | 0.96839 | -- | -- |  | 633.0016 | 0.00114 | 0.93267 | -- | --
| 62.59334 | 0.01268 | 0.8869 | -- | -- |  |  | 171.9816 | 0.00104 | 0.9684 | -- | -- |  | 633.055 | 0.00114 | 0.93269 | -- | --
| 62.59834 | 0.01268 | 0.88693 | -- | -- |  |  | 171.995 | 0.00104 | 0.96841 | -- | -- |  | 633.11 | 0.00114 | 0.93271 | -- | --
| 62.605 | 0.01268 | 0.88696 | -- | -- |  |  | 172.01 | 0.00104 | 0.96841 | -- | -- |  | 633.165 | 0.00113 | 0.93273 | -- | --
| 62.61 | 0.01268 | 0.88698 | -- | -- |  |  | 172.025 | 0.00104 | 0.96842 | -- | -- |  | 633.2183 | 0.00112 | 0.93274 | -- | --
| 62.615 | 0.01268 | 0.88701 | -- | -- |  |  | 172.04 | 0.00104 | 0.96842 | -- | -- |  | 633.2734 | 0.00112 | 0.93276 | -- | --
| 62.62 | 0.01268 | 0.88704 | -- | -- |  |  | 172.055 | 0.00104 | 0.96843 | -- | -- |  | 633.3283 | 0.00111 | 0.93278 | -- | --
| 62.625 | 0.01268 | 0.88707 | -- | -- |  |  | 172.07 | 0.00104 | 0.96843 | -- | -- |  | 633.3816 | 0.00111 | 0.9328 | -- | --
| 62.63168 | 0.01268 | 0.88709 | -- | -- |  |  | 172.085 | 0.00104 | 0.96844 | -- | -- |  | 633.435 | 0.00111 | 0.93281 | -- | --
| 62.63668 | 0.01268 | 0.88712 | -- | -- |  |  | 172.0983 | 0.00104 | 0.96845 | -- | -- |  | 633.49 | 0.00111 | 0.93283 | -- | --
| 62.64168 | 0.01267 | 0.88715 | -- | -- |  |  | 172.1133 | 0.00104 | 0.96845 | -- | -- |  | 633.545 | 0.00111 | 0.93285 | -- | --
| 62.64668 | 0.01266 | 0.88718 | -- | -- |  |  | 172.1283 | 0.00104 | 0.96846 | -- | -- |  | 633.5982 | 0.00111 | 0.93287 | -- | --
| 62.65166 | 0.01266 | 0.8872 | -- | -- |  |  | 172.1433 | 0.00104 | 0.96846 | -- | -- |  | 633.6532 | 0.0011 | 0.93288 | -- | --
| 62.65832 | 0.01266 | 0.88723 | -- | -- |  |  | 172.1583 | 0.00103 | 0.96847 | -- | -- |  | 633.7082 | 0.00111 | 0.9329 | -- | --
| 62.66334 | 0.01265 | 0.88726 | -- | -- |  |  | 172.1733 | 0.00103 | 0.96847 | -- | -- |  | 633.7617 | 0.0011 | 0.93292 | -- | --
| 62.66834 | 0.01265 | 0.88729 | -- | -- |  |  | 172.1883 | 0.00103 | 0.96848 | -- | -- |  | 633.815 | 0.00111 | 0.93293 | -- | --
| 62.67334 | 0.01265 | 0.88731 | -- | -- |  |  | 172.2016 | 0.00103 | 0.96849 | -- | -- |  | 633.87 | 0.00111 | 0.93295 | -- | --
| 62.67834 | 0.01264 | 0.88734 | -- | -- |  |  | 172.2166 | 0.00103 | 0.96849 | -- | -- |  | 633.925 | 0.00111 | 0.93297 | -- | --
| 62.685 | 0.01264 | 0.88737 | -- | -- |  |  | 172.2316 | 0.00103 | 0.9685 | -- | -- |  | 633.9782 | 0.00111 | 0.93299 | -- | --
| 62.69 | 0.01264 | 0.8874 | -- | -- |  |  | 172.2466 | 0.00103 | 0.9685 | -- | -- |  | 634.0332 | 0.00111 | 0.933 | -- | --
| 62.695 | 0.01264 | 0.88742 | -- | -- |  |  | 172.2616 | 0.00103 | 0.96851 | -- | -- |  | 634.0884 | 0.00111 | 0.93302 | -- | --
| 62.7 | 0.01263 | 0.88745 | -- | -- |  |  | 172.275 | 0.00103 | 0.96852 | -- | -- |  | 634.1416 | 0.00111 | 0.93304 | -- | --
| 62.705 | 0.01263 | 0.88748 | -- | -- |  |  | 172.29 | 0.00103 | 0.96852 | -- | -- |  | 634.195 | 0.00111 | 0.93305 | -- | --
| 62.71168 | 0.01262 | 0.88751 | -- | -- |  |  | 172.305 | 0.00103 | 0.96853 | -- | -- |  | 634.25 | 0.00112 | 0.93307 | -- | --
| 62.71668 | 0.01262 | 0.88753 | -- | -- |  |  | 172.32 | 0.00103 | 0.96853 | -- | -- |  | 634.305 | 0.00113 | 0.93309 | -- | --
| 62.72168 | 0.01262 | 0.88756 | -- | -- |  |  | 172.335 | 0.00103 | 0.96854 | -- | -- |  | 634.3584 | 0.00113 | 0.93311 | -- | --
| 62.72834 | 0.01261 | 0.88759 | -- | -- |  |  | 172.35 | 0.00103 | 0.96854 | -- | -- |  | 634.4132 | 0.00113 | 0.93312 | -- | --
| 62.73334 | 0.0126 | 0.88762 | -- | -- |  |  | 172.365 | 0.00103 | 0.96855 | -- | -- |  | 634.4683 | 0.00113 | 0.93314 | -- | --
| 62.73834 | 0.0126 | 0.88764 | -- | -- |  |  | 172.3783 | 0.00103 | 0.96856 | -- | -- |  | 634.5217 | 0.00113 | 0.93316 | -- | --
| 62.74334 | 0.01261 | 0.88767 | -- | -- |  |  | 172.3933 | 0.00102 | 0.96856 | -- | -- |  | 634.575 | 0.00113 | 0.93318 | -- | --
| 62.74834 | 0.0126 | 0.8877 | -- | -- |  |  | 172.4083 | 0.00103 | 0.96857 | -- | -- |  | 634.63 | 0.00114 | 0.93319 | -- | --
| 62.755 | 0.01259 | 0.88773 | -- | -- |  |  | 172.4233 | 0.00103 | 0.96857 | -- | -- |  | 634.685 | 0.00114 | 0.93321 | -- | --
| 62.76 | 0.01258 | 0.88775 | -- | -- |  |  | 172.4383 | 0.00102 | 0.96858 | -- | -- |  | 634.7382 | 0.00115 | 0.93323 | -- | --
| 62.765 | 0.01258 | 0.88778 | -- | -- |  |  | 172.4533 | 0.00102 | 0.96858 | -- | -- |  | 634.7932 | 0.00114 | 0.93325 | -- | --
| 62.77 | 0.01258 | 0.88781 | -- | -- |  |  | 172.4683 | 0.00102 | 0.96859 | -- | -- |  | 634.8482 | 0.00114 | 0.93326 | -- | --
| 62.775 | 0.01258 | 0.88783 | -- | -- |  |  | 172.4816 | 0.00102 | 0.9686 | -- | -- |  | 634.9016 | 0.00114 | 0.93328 | -- | --
| 62.78168 | 0.01258 | 0.88786 | -- | -- |  |  | 172.4966 | 0.00102 | 0.9686 | -- | -- |  | 634.955 | 0.00114 | 0.9333 | -- | --
| 62.78668 | 0.01257 | 0.88789 | -- | -- |  |  | 172.5116 | 0.00102 | 0.96861 | -- | -- |  | 635.01 | 0.00114 | 0.93332 | -- | --
| 62.79166 | 0.01257 | 0.88792 | -- | -- |  |  | 172.5266 | 0.00102 | 0.96861 | -- | -- |  | 635.065 | 0.00114 | 0.93333 | -- | --
| 62.79668 | 0.01256 | 0.88794 | -- | -- |  |  | 172.5416 | 0.00101 | 0.96862 | -- | -- |  | 635.1184 | 0.00113 | 0.93335 | -- | --
| 62.80168 | 0.01256 | 0.88797 | -- | -- |  |  | 172.5566 | 0.00101 | 0.96862 | -- | -- |  | 635.1732 | 0.00113 | 0.93337 | -- | --
| 62.80834 | 0.01255 | 0.888 | -- | -- |  |  | 172.5716 | 0.00101 | 0.96863 | -- | -- |  | 635.2282 | 0.00112 | 0.93339 | -- | --
| 62.81334 | 0.01254 | 0.88803 | -- | -- |  |  | 172.585 | 0.00101 | 0.96863 | -- | -- |  | 635.2816 | 0.00112 | 0.9334 | -- | --
| 62.81834 | 0.01254 | 0.88805 | -- | -- |  |  | 172.6 | 0.00101 | 0.96864 | -- | -- |  | 635.335 | 0.00111 | 0.93342 | -- | --
| 62.825 | 0.01254 | 0.88808 | -- | -- |  |  | 172.615 | 0.00101 | 0.96865 | -- | -- |  | 635.39 | 0.00111 | 0.93344 | -- | --
| 62.83 | 0.01253 | 0.88811 | -- | -- |  |  | 172.63 | 0.00101 | 0.96865 | -- | -- |  | 635.445 | 0.0011 | 0.93346 | -- | --
| 62.835 | 0.01252 | 0.88813 | -- | -- |  |  | 172.645 | 0.00101 | 0.96866 | -- | -- |  | 635.4982 | 0.00109 | 0.93347 | -- | --
| 62.84 | 0.01252 | 0.88816 | -- | -- |  |  | 172.66 | 0.00101 | 0.96866 | -- | -- |  | 635.5532 | 0.00108 | 0.93349 | -- | --
| 62.845 | 0.01252 | 0.88819 | -- | -- |  |  | 172.675 | 0.00101 | 0.96867 | -- | -- |  | 635.6084 | 0.00107 | 0.93351 | -- | --
| 62.85168 | 0.01252 | 0.88822 | -- | -- |  |  | 172.6883 | 0.00101 | 0.96867 | -- | -- |  | 635.6616 | 0.00107 | 0.93352 | -- | --
| 62.85668 | 0.01252 | 0.88824 | -- | -- |  |  | 172.7033 | 0.00101 | 0.96868 | -- | -- |  | 635.715 | 0.00106 | 0.93354 | -- | --
| 62.86168 | 0.01252 | 0.88827 | -- | -- |  |  | 172.7183 | 0.00101 | 0.96869 | -- | -- |  | 635.77 | 0.00106 | 0.93356 | -- | --
| 62.86668 | 0.01252 | 0.8883 | -- | -- |  |  | 172.7333 | 0.00101 | 0.96869 | -- | -- |  | 635.825 | 0.00106 | 0.93357 | -- | --
| 62.87168 | 0.01251 | 0.88833 | -- | -- |  |  | 172.7483 | 0.00101 | 0.9687 | -- | -- |  | 635.8783 | 0.00106 | 0.93359 | -- | --
| 62.87832 | 0.0125 | 0.88835 | -- | -- |  |  | 172.7616 | 0.00101 | 0.9687 | -- | -- |  | 635.9332 | 0.00106 | 0.9336 | -- | --
| 62.88334 | 0.0125 | 0.88838 | -- | -- |  |  | 172.7766 | 0.00101 | 0.96871 | -- | -- |  | 635.9882 | 0.00106 | 0.93362 | -- | --
| 62.88834 | 0.0125 | 0.88841 | -- | -- |  |  | 172.7916 | 0.00101 | 0.96871 | -- | -- |  | 636.0416 | 0.00106 | 0.93364 | -- | --
| 62.89334 | 0.0125 | 0.88843 | -- | -- |  |  | 172.8066 | 0.00101 | 0.96872 | -- | -- |  | 636.095 | 0.00106 | 0.93365 | -- | --
| 62.89834 | 0.01249 | 0.88846 | -- | -- |  |  | 172.8216 | 0.00101 | 0.96872 | -- | -- |  | 636.15 | 0.00106 | 0.93367 | -- | --
| 62.905 | 0.01249 | 0.88849 | -- | -- |  |  | 172.8366 | 0.00101 | 0.96873 | -- | -- |  | 636.205 | 0.00106 | 0.93369 | -- | --
| 62.91 | 0.01248 | 0.88852 | -- | -- |  |  | 172.8516 | 0.00101 | 0.96874 | -- | -- |  | 636.2582 | 0.00106 | 0.9337 | -- | --
| 62.915 | 0.01248 | 0.88854 | -- | -- |  |  | 172.865 | 0.00101 | 0.96874 | -- | -- |  | 636.3132 | 0.00107 | 0.93372 | -- | --
| 62.92168 | 0.01248 | 0.88857 | -- | -- |  |  | 172.88 | 0.00101 | 0.96875 | -- | -- |  | 636.3684 | 0.00107 | 0.93374 | -- | --
| 62.92668 | 0.01247 | 0.8886 | -- | -- |  |  | 172.895 | 0.00101 | 0.96875 | -- | -- |  | 636.4216 | 0.00107 | 0.93375 | -- | --
| 62.93166 | 0.01247 | 0.88862 | -- | -- |  |  | 172.91 | 0.00101 | 0.96876 | -- | -- |  | 636.475 | 0.00108 | 0.93377 | -- | --
| 62.93668 | 0.01246 | 0.88865 | -- | -- |  |  | 172.925 | 0.00101 | 0.96876 | -- | -- |  | 636.53 | 0.00108 | 0.93379 | -- | --
| 62.94168 | 0.01246 | 0.88868 | -- | -- |  |  | 172.94 | 0.00101 | 0.96877 | -- | -- |  | 636.585 | 0.00108 | 0.9338 | -- | --
| 62.94834 | 0.01245 | 0.8887 | -- | -- |  |  | 172.955 | 0.00101 | 0.96878 | -- | -- |  | 636.6382 | 0.00108 | 0.93382 | -- | --
| 62.95334 | 0.01244 | 0.88873 | -- | -- |  |  | 172.9683 | 0.00101 | 0.96878 | -- | -- |  | 636.6933 | 0.00109 | 0.93384 | -- | --
| 62.95834 | 0.01244 | 0.88876 | -- | -- |  |  | 172.9833 | 0.00101 | 0.96879 | -- | -- |  | 636.7482 | 0.00109 | 0.93385 | -- | --
| 62.96334 | 0.01244 | 0.88879 | -- | -- |  |  | 172.9983 | 0.00101 | 0.96879 | -- | -- |  | 636.8016 | 0.0011 | 0.93387 | -- | --
| 62.96832 | 0.01244 | 0.88881 | -- | -- |  |  | 173.0133 | 0.00101 | 0.9688 | -- | -- |  | 636.855 | 0.0011 | 0.93389 | -- | --
| 62.975 | 0.01244 | 0.88884 | -- | -- |  |  | 173.0283 | 0.00101 | 0.9688 | -- | -- |  | 636.91 | 0.0011 | 0.9339 | -- | --
| 62.98 | 0.01244 | 0.88887 | -- | -- |  |  | 173.0433 | 0.00101 | 0.96881 | -- | -- |  | 636.965 | 0.0011 | 0.93392 | -- | --
| 62.985 | 0.01243 | 0.88889 | -- | -- |  |  | 173.0583 | 0.00101 | 0.96881 | -- | -- |  | 637.0183 | 0.00109 | 0.93394 | -- | --
| 62.99 | 0.01242 | 0.88892 | -- | -- |  |  | 173.0716 | 0.00101 | 0.96882 | -- | -- |  | 637.0732 | 0.00108 | 0.93395 | -- | --
| 62.995 | 0.01243 | 0.88895 | -- | -- |  |  | 173.0866 | 0.00101 | 0.96883 | -- | -- |  | 637.1283 | 0.00108 | 0.93397 | -- | --
| 63.00168 | 0.01243 | 0.88897 | -- | -- |  |  | 173.1016 | 0.00101 | 0.96883 | -- | -- |  | 637.1816 | 0.00108 | 0.93399 | -- | --
| 63.00666 | 0.01242 | 0.889 | -- | -- |  |  | 173.1166 | 0.00101 | 0.96884 | -- | -- |  | 637.235 | 0.00108 | 0.934 | -- | --
| 63.01166 | 0.01242 | 0.88903 | -- | -- |  |  | 173.1316 | 0.001 | 0.96884 | -- | -- |  | 637.29 | 0.00108 | 0.93402 | -- | --
| 63.01668 | 0.01241 | 0.88906 | -- | -- |  |  | 173.1466 | 0.001 | 0.96885 | -- | -- |  | 637.345 | 0.00108 | 0.93404 | -- | --
| 63.02168 | 0.01241 | 0.88908 | -- | -- |  |  | 173.1616 | 0.001 | 0.96885 | -- | -- |  | 637.3982 | 0.00108 | 0.93405 | -- | --
| 63.02834 | 0.01241 | 0.88911 | -- | -- |  |  | 173.175 | 0.001 | 0.96886 | -- | -- |  | 637.4533 | 0.00108 | 0.93407 | -- | --
| 63.03334 | 0.01241 | 0.88914 | -- | -- |  |  | 173.19 | 0.00101 | 0.96887 | -- | -- |  | 637.5082 | 0.00108 | 0.93409 | -- | --
| 63.03834 | 0.0124 | 0.88916 | -- | -- |  |  | 173.205 | 0.001 | 0.96887 | -- | -- |  | 637.5616 | 0.00108 | 0.9341 | -- | --
| 63.045 | 0.0124 | 0.88919 | -- | -- |  |  | 173.22 | 0.001 | 0.96888 | -- | -- |  | 637.615 | 0.00108 | 0.93412 | -- | --
| 63.05 | 0.0124 | 0.88922 | -- | -- |  |  | 173.235 | 0.001 | 0.96888 | -- | -- |  | 637.67 | 0.00107 | 0.93414 | -- | --
| 63.055 | 0.01239 | 0.88924 | -- | -- |  |  | 173.2483 | 0.001 | 0.96889 | -- | -- |  | 637.725 | 0.00107 | 0.93415 | -- | --
| 63.06 | 0.01239 | 0.88927 | -- | -- |  |  | 173.2633 | 0.001 | 0.96889 | -- | -- |  | 637.7783 | 0.00106 | 0.93417 | -- | --
| 63.065 | 0.01239 | 0.8893 | -- | -- |  |  | 173.2783 | 0.001 | 0.9689 | -- | -- |  | 637.8332 | 0.00106 | 0.93419 | -- | --
| 63.07168 | 0.01239 | 0.88932 | -- | -- |  |  | 173.2933 | 0.001 | 0.9689 | -- | -- |  | 637.8882 | 0.00105 | 0.9342 | -- | --
| 63.07666 | 0.01238 | 0.88935 | -- | -- |  |  | 173.3083 | 0.00101 | 0.96891 | -- | -- |  | 637.9416 | 0.00105 | 0.93422 | -- | --
| 63.08168 | 0.01238 | 0.88938 | -- | -- |  |  | 173.3233 | 0.00101 | 0.96892 | -- | -- |  | 637.995 | 0.00106 | 0.93424 | -- | --
| 63.08668 | 0.01239 | 0.88941 | -- | -- |  |  | 173.3383 | 0.00101 | 0.96892 | -- | -- |  | 638.05 | 0.00105 | 0.93425 | -- | --
| 63.09168 | 0.01238 | 0.88943 | -- | -- |  |  | 173.3516 | 0.00101 | 0.96893 | -- | -- |  | 638.105 | 0.00105 | 0.93427 | -- | --
| 63.09834 | 0.01237 | 0.88946 | -- | -- |  |  | 173.3666 | 0.00101 | 0.96893 | -- | -- |  | 638.1582 | 0.00105 | 0.93429 | -- | --
| 63.10334 | 0.01237 | 0.88949 | -- | -- |  |  | 173.3816 | 0.00101 | 0.96894 | -- | -- |  | 638.2132 | 0.00105 | 0.9343 | -- | --
| 63.10834 | 0.01237 | 0.88951 | -- | -- |  |  | 173.3966 | 0.00101 | 0.96894 | -- | -- |  | 638.2683 | 0.00105 | 0.93432 | -- | --
| 63.11334 | 0.01237 | 0.88954 | -- | -- |  |  | 173.4116 | 0.00101 | 0.96895 | -- | -- |  | 638.3217 | 0.00105 | 0.93433 | -- | --
| 63.11834 | 0.01236 | 0.88957 | -- | -- |  |  | 173.4266 | 0.00101 | 0.96895 | -- | -- |  | 638.375 | 0.00105 | 0.93435 | -- | --
| 63.125 | 0.01236 | 0.88959 | -- | -- |  |  | 173.4416 | 0.00101 | 0.96896 | -- | -- |  | 638.43 | 0.00105 | 0.93437 | -- | --
| 63.13 | 0.01236 | 0.88962 | -- | -- |  |  | 173.455 | 0.00101 | 0.96897 | -- | -- |  | 638.485 | 0.00104 | 0.93438 | -- | --
| 63.135 | 0.01236 | 0.88965 | -- | -- |  |  | 173.47 | 0.00101 | 0.96897 | -- | -- |  | 638.5382 | 0.00104 | 0.9344 | -- | --
| 63.14168 | 0.01236 | 0.88967 | -- | -- |  |  | 173.485 | 0.00101 | 0.96898 | -- | -- |  | 638.5932 | 0.00103 | 0.93441 | -- | --
| 63.14668 | 0.01236 | 0.8897 | -- | -- |  |  | 173.5 | 0.00101 | 0.96898 | -- | -- |  | 638.6482 | 0.00103 | 0.93443 | -- | --
| 63.15166 | 0.01235 | 0.88973 | -- | -- |  |  | 173.515 | 0.00101 | 0.96899 | -- | -- |  | 638.7016 | 0.00103 | 0.93445 | -- | --
| 63.15668 | 0.01234 | 0.88975 | -- | -- |  |  | 173.53 | 0.00101 | 0.96899 | -- | -- |  | 638.755 | 0.00103 | 0.93446 | -- | --
| 63.16168 | 0.01233 | 0.88978 | -- | -- |  |  | 173.545 | 0.00101 | 0.969 | -- | -- |  | 638.81 | 0.00103 | 0.93448 | -- | --
| 63.16834 | 0.01233 | 0.88981 | -- | -- |  |  | 173.5583 | 0.00101 | 0.96901 | -- | -- |  | 638.865 | 0.00103 | 0.93449 | -- | --
| 63.17334 | 0.01233 | 0.88983 | -- | -- |  |  | 173.5733 | 0.00101 | 0.96901 | -- | -- |  | 638.9184 | 0.00103 | 0.93451 | -- | --
| 63.17834 | 0.01233 | 0.88986 | -- | -- |  |  | 173.5883 | 0.00101 | 0.96902 | -- | -- |  | 638.9732 | 0.00103 | 0.93453 | -- | --
| 63.18334 | 0.01233 | 0.88989 | -- | -- |  |  | 173.6033 | 0.00101 | 0.96902 | -- | -- |  | 639.0283 | 0.00103 | 0.93454 | -- | --
| 63.18832 | 0.01232 | 0.88992 | -- | -- |  |  | 173.6183 | 0.00101 | 0.96903 | -- | -- |  | 639.0816 | 0.00103 | 0.93456 | -- | --
| 63.195 | 0.01231 | 0.88994 | -- | -- |  |  | 173.6333 | 0.00101 | 0.96903 | -- | -- |  | 639.135 | 0.00103 | 0.93457 | -- | --
| 63.2 | 0.01231 | 0.88997 | -- | -- |  |  | 173.6483 | 0.00101 | 0.96904 | -- | -- |  | 639.19 | 0.00103 | 0.93459 | -- | --
| 63.205 | 0.01232 | 0.89 | -- | -- |  |  | 173.6616 | 0.00101 | 0.96904 | -- | -- |  | 639.245 | 0.00103 | 0.93461 | -- | --
| 63.21 | 0.01232 | 0.89002 | -- | -- |  |  | 173.6766 | 0.00102 | 0.96905 | -- | -- |  | 639.2982 | 0.00103 | 0.93462 | -- | --
| 63.215 | 0.01231 | 0.89005 | -- | -- |  |  | 173.6916 | 0.00102 | 0.96906 | -- | -- |  | 639.3532 | 0.00103 | 0.93464 | -- | --
| 63.22168 | 0.01231 | 0.89008 | -- | -- |  |  | 173.7066 | 0.00102 | 0.96906 | -- | -- |  | 639.4082 | 0.00102 | 0.93465 | -- | --
| 63.22668 | 0.01231 | 0.8901 | -- | -- |  |  | 173.7216 | 0.00101 | 0.96907 | -- | -- |  | 639.4616 | 0.00102 | 0.93467 | -- | --
| 63.23166 | 0.0123 | 0.89013 | -- | -- |  |  | 173.735 | 0.00102 | 0.96907 | -- | -- |  | 639.515 | 0.00102 | 0.93468 | -- | --
| 63.23834 | 0.0123 | 0.89016 | -- | -- |  |  | 173.75 | 0.00102 | 0.96908 | -- | -- |  | 639.57 | 0.00103 | 0.9347 | -- | --
| 63.24334 | 0.01229 | 0.89018 | -- | -- |  |  | 173.765 | 0.00102 | 0.96908 | -- | -- |  | 639.625 | 0.00103 | 0.93472 | -- | --
| 63.24834 | 0.01229 | 0.89021 | -- | -- |  |  | 173.78 | 0.00102 | 0.96909 | -- | -- |  | 639.6783 | 0.00103 | 0.93473 | -- | --
| 63.25332 | 0.01228 | 0.89024 | -- | -- |  |  | 173.795 | 0.00102 | 0.9691 | -- | -- |  | 639.7332 | 0.00104 | 0.93475 | -- | --
| 63.25834 | 0.01228 | 0.89026 | -- | -- |  |  | 173.81 | 0.00102 | 0.9691 | -- | -- |  | 639.7882 | 0.00104 | 0.93476 | -- | --
| 63.265 | 0.01228 | 0.89029 | -- | -- |  |  | 173.825 | 0.00102 | 0.96911 | -- | -- |  | 639.8416 | 0.00104 | 0.93478 | -- | --
| 63.27 | 0.01228 | 0.89032 | -- | -- |  |  | 173.8383 | 0.00101 | 0.96911 | -- | -- |  | 639.895 | 0.00104 | 0.9348 | -- | --
| 63.275 | 0.01228 | 0.89034 | -- | -- |  |  | 173.8533 | 0.00101 | 0.96912 | -- | -- |  | 639.95 | 0.00104 | 0.93481 | -- | --
| 63.28 | 0.01228 | 0.89037 | -- | -- |  |  | 173.8683 | 0.00102 | 0.96912 | -- | -- |  | 640.005 | 0.00104 | 0.93483 | -- | --
| 63.285 | 0.01227 | 0.8904 | -- | -- |  |  | 173.8833 | 0.00102 | 0.96913 | -- | -- |  | 640.0582 | 0.00104 | 0.93485 | -- | --
| 63.29166 | 0.01226 | 0.89042 | -- | -- |  |  | 173.8983 | 0.00102 | 0.96914 | -- | -- |  | 640.1132 | 0.00105 | 0.93486 | -- | --
| 63.29668 | 0.01226 | 0.89045 | -- | -- |  |  | 173.9133 | 0.00102 | 0.96914 | -- | -- |  | 640.1684 | 0.00105 | 0.93488 | -- | --
| 63.30168 | 0.01226 | 0.89048 | -- | -- |  |  | 173.9283 | 0.00102 | 0.96915 | -- | -- |  | 640.2216 | 0.00106 | 0.93489 | -- | --
| 63.30668 | 0.01226 | 0.8905 | -- | -- |  |  | 173.9416 | 0.00102 | 0.96915 | -- | -- |  | 640.275 | 0.00106 | 0.93491 | -- | --
| 63.31168 | 0.01226 | 0.89053 | -- | -- |  |  | 173.9566 | 0.00102 | 0.96916 | -- | -- |  | 640.33 | 0.00107 | 0.93493 | -- | --
| 63.31834 | 0.01226 | 0.89056 | -- | -- |  |  | 173.9716 | 0.00102 | 0.96916 | -- | -- |  | 640.385 | 0.00107 | 0.93494 | -- | --
| 63.32334 | 0.01225 | 0.89058 | -- | -- |  |  | 173.9867 | 0.00102 | 0.96917 | -- | -- |  | 640.4382 | 0.00107 | 0.93496 | -- | --
| 63.32832 | 0.01225 | 0.89061 | -- | -- |  |  | 174.0016 | 0.00103 | 0.96918 | -- | -- |  | 640.4932 | 0.00108 | 0.93498 | -- | --
| 63.33334 | 0.01225 | 0.89064 | -- | -- |  |  | 174.0166 | 0.00103 | 0.96918 | -- | -- |  | 640.5482 | 0.00108 | 0.93499 | -- | --
| 63.33834 | 0.01225 | 0.89066 | -- | -- |  |  | 174.0316 | 0.00103 | 0.96919 | -- | -- |  | 640.6016 | 0.00108 | 0.93501 | -- | --
| 63.345 | 0.01224 | 0.89069 | -- | -- |  |  | 174.045 | 0.00103 | 0.96919 | -- | -- |  | 640.655 | 0.00108 | 0.93503 | -- | --
| 63.35 | 0.01224 | 0.89072 | -- | -- |  |  | 174.06 | 0.00103 | 0.9692 | -- | -- |  | 640.71 | 0.00108 | 0.93504 | -- | --
| 63.355 | 0.01223 | 0.89074 | -- | -- |  |  | 174.075 | 0.00103 | 0.9692 | -- | -- |  | 640.765 | 0.00108 | 0.93506 | -- | --
| 63.36168 | 0.01223 | 0.89077 | -- | -- |  |  | 174.09 | 0.00103 | 0.96921 | -- | -- |  | 640.8183 | 0.00109 | 0.93508 | -- | --
| 63.36668 | 0.01222 | 0.8908 | -- | -- |  |  | 174.105 | 0.00103 | 0.96922 | -- | -- |  | 640.8732 | 0.00109 | 0.93509 | -- | --
| 63.37168 | 0.01223 | 0.89082 | -- | -- |  |  | 174.12 | 0.00103 | 0.96922 | -- | -- |  | 640.9283 | 0.00109 | 0.93511 | -- | --
| 63.37668 | 0.01223 | 0.89085 | -- | -- |  |  | 174.135 | 0.00103 | 0.96923 | -- | -- |  | 640.9816 | 0.00109 | 0.93513 | -- | --
| 63.38168 | 0.01223 | 0.89087 | -- | -- |  |  | 174.1483 | 0.00103 | 0.96923 | -- | -- |  | 641.035 | 0.00108 | 0.93514 | -- | --
| 63.38834 | 0.01222 | 0.8909 | -- | -- |  |  | 174.1633 | 0.00103 | 0.96924 | -- | -- |  | 641.09 | 0.00108 | 0.93516 | -- | --
| 63.39334 | 0.01222 | 0.89093 | -- | -- |  |  | 174.1783 | 0.00103 | 0.96924 | -- | -- |  | 641.145 | 0.00108 | 0.93518 | -- | --
| 63.39834 | 0.01221 | 0.89095 | -- | -- |  |  | 174.1934 | 0.00103 | 0.96925 | -- | -- |  | 641.1982 | 0.00108 | 0.93519 | -- | --
| 63.40332 | 0.01221 | 0.89098 | -- | -- |  |  | 174.2083 | 0.00103 | 0.96926 | -- | -- |  | 641.2533 | 0.00107 | 0.93521 | -- | --
| 63.40832 | 0.01221 | 0.89101 | -- | -- |  |  | 174.2216 | 0.00103 | 0.96926 | -- | -- |  | 641.3082 | 0.00107 | 0.93523 | -- | --
| 63.415 | 0.01221 | 0.89103 | -- | -- |  |  | 174.2367 | 0.00103 | 0.96927 | -- | -- |  | 641.3616 | 0.00107 | 0.93524 | -- | --
| 63.42 | 0.0122 | 0.89106 | -- | -- |  |  | 174.2516 | 0.00103 | 0.96927 | -- | -- |  | 641.415 | 0.00107 | 0.93526 | -- | --
| 63.425 | 0.0122 | 0.89109 | -- | -- |  |  | 174.2666 | 0.00103 | 0.96928 | -- | -- |  | 641.47 | 0.00108 | 0.93528 | -- | --
| 63.43 | 0.01219 | 0.89111 | -- | -- |  |  | 174.2816 | 0.00103 | 0.96928 | -- | -- |  | 641.525 | 0.00108 | 0.93529 | -- | --
| 63.435 | 0.01219 | 0.89114 | -- | -- |  |  | 174.2966 | 0.00104 | 0.96929 | -- | -- |  | 641.5783 | 0.00109 | 0.93531 | -- | --
| 63.44168 | 0.01219 | 0.89117 | -- | -- |  |  | 174.3116 | 0.00104 | 0.9693 | -- | -- |  | 641.6332 | 0.0011 | 0.93533 | -- | --
| 63.44668 | 0.01218 | 0.89119 | -- | -- |  |  | 174.325 | 0.00104 | 0.9693 | -- | -- |  | 641.6882 | 0.0011 | 0.93535 | -- | --
| 63.45166 | 0.01218 | 0.89122 | -- | -- |  |  | 174.34 | 0.00104 | 0.96931 | -- | -- |  | 641.7416 | 0.0011 | 0.93536 | -- | --
| 63.45834 | 0.01218 | 0.89125 | -- | -- |  |  | 174.355 | 0.00104 | 0.96931 | -- | -- |  | 641.795 | 0.0011 | 0.93538 | -- | --
| 63.46334 | 0.01218 | 0.89127 | -- | -- |  |  | 174.37 | 0.00104 | 0.96932 | -- | -- |  | 641.85 | 0.0011 | 0.9354 | -- | --
| 63.46832 | 0.01218 | 0.8913 | -- | -- |  |  | 174.385 | 0.00104 | 0.96933 | -- | -- |  | 641.905 | 0.0011 | 0.93541 | -- | --
| 63.47334 | 0.01217 | 0.89133 | -- | -- |  |  | 174.4 | 0.00104 | 0.96933 | -- | -- |  | 641.9582 | 0.00109 | 0.93543 | -- | --
| 63.47834 | 0.01217 | 0.89135 | -- | -- |  |  | 174.415 | 0.00104 | 0.96934 | -- | -- |  | 642.0132 | 0.00109 | 0.93545 | -- | --
| 63.485 | 0.01216 | 0.89138 | -- | -- |  |  | 174.4283 | 0.00104 | 0.96934 | -- | -- |  | 642.0683 | 0.00109 | 0.93546 | -- | --
| 63.49 | 0.01216 | 0.8914 | -- | -- |  |  | 174.4434 | 0.00104 | 0.96935 | -- | -- |  | 642.1216 | 0.0011 | 0.93548 | -- | --
| 63.495 | 0.01216 | 0.89143 | -- | -- |  |  | 174.4583 | 0.00105 | 0.96935 | -- | -- |  | 642.175 | 0.0011 | 0.9355 | -- | --
| 63.5 | 0.01215 | 0.89146 | -- | -- |  |  | 174.4733 | 0.00105 | 0.96936 | -- | -- |  | 642.2299 | 0.0011 | 0.93551 | -- | --
| 63.505 | 0.01215 | 0.89148 | -- | -- |  |  | 174.4883 | 0.00104 | 0.96937 | -- | -- |  | 642.285 | 0.0011 | 0.93553 | -- | --
| 63.51166 | 0.01215 | 0.89151 | -- | -- |  |  | 174.5033 | 0.00105 | 0.96937 | -- | -- |  | 642.3384 | 0.0011 | 0.93555 | -- | --
| 63.51668 | 0.01214 | 0.89154 | -- | -- |  |  | 174.5183 | 0.00105 | 0.96938 | -- | -- |  | 642.3932 | 0.0011 | 0.93557 | -- | --
| 63.52168 | 0.01213 | 0.89156 | -- | -- |  |  | 174.5316 | 0.00105 | 0.96938 | -- | -- |  | 642.4482 | 0.0011 | 0.93558 | -- | --
| 63.52668 | 0.01213 | 0.89159 | -- | -- |  |  | 174.5466 | 0.00105 | 0.96939 | -- | -- |  | 642.5016 | 0.0011 | 0.9356 | -- | --
| 63.53168 | 0.01213 | 0.89162 | -- | -- |  |  | 174.5616 | 0.00105 | 0.9694 | -- | -- |  | 642.555 | 0.0011 | 0.93562 | -- | --
| 63.53834 | 0.01212 | 0.89164 | -- | -- |  |  | 174.5766 | 0.00105 | 0.9694 | -- | -- |  | 642.61 | 0.0011 | 0.93563 | -- | --
| 63.54334 | 0.01212 | 0.89167 | -- | -- |  |  | 174.5916 | 0.00105 | 0.96941 | -- | -- |  | 642.665 | 0.0011 | 0.93565 | -- | --
| 63.54834 | 0.01212 | 0.89169 | -- | -- |  |  | 174.6066 | 0.00105 | 0.96941 | -- | -- |  | 642.7183 | 0.0011 | 0.93567 | -- | --
| 63.555 | 0.01212 | 0.89172 | -- | -- |  |  | 174.6216 | 0.00105 | 0.96942 | -- | -- |  | 642.7734 | 0.0011 | 0.93568 | -- | --
| 63.56 | 0.01212 | 0.89175 | -- | -- |  |  | 174.635 | 0.00105 | 0.96942 | -- | -- |  | 642.8283 | 0.0011 | 0.9357 | -- | --
| 63.565 | 0.01211 | 0.89177 | -- | -- |  |  | 174.65 | 0.00105 | 0.96943 | -- | -- |  | 642.8816 | 0.0011 | 0.93572 | -- | --
| 63.57 | 0.01211 | 0.8918 | -- | -- |  |  | 174.665 | 0.00105 | 0.96944 | -- | -- |  | 642.935 | 0.0011 | 0.93574 | -- | --
| 63.575 | 0.0121 | 0.89183 | -- | -- |  |  | 174.68 | 0.00105 | 0.96944 | -- | -- |  | 642.99 | 0.0011 | 0.93575 | -- | --
| 63.58168 | 0.0121 | 0.89185 | -- | -- |  |  | 174.695 | 0.00105 | 0.96945 | -- | -- |  | 643.045 | 0.00109 | 0.93577 | -- | --
| 63.58668 | 0.0121 | 0.89188 | -- | -- |  |  | 174.7083 | 0.00105 | 0.96945 | -- | -- |  | 643.0982 | 0.00109 | 0.93579 | -- | --
| 63.59168 | 0.0121 | 0.8919 | -- | -- |  |  | 174.7233 | 0.00105 | 0.96946 | -- | -- |  | 643.1532 | 0.00109 | 0.9358 | -- | --
| 63.59668 | 0.01209 | 0.89193 | -- | -- |  |  | 174.7383 | 0.00106 | 0.96947 | -- | -- |  | 643.2082 | 0.00109 | 0.93582 | -- | --
| 63.60168 | 0.01209 | 0.89196 | -- | -- |  |  | 174.7533 | 0.00106 | 0.96947 | -- | -- |  | 643.2617 | 0.00109 | 0.93584 | -- | --
| 63.60834 | 0.01208 | 0.89198 | -- | -- |  |  | 174.7683 | 0.00105 | 0.96948 | -- | -- |  | 643.315 | 0.0011 | 0.93585 | -- | --
| 63.61334 | 0.01208 | 0.89201 | -- | -- |  |  | 174.7833 | 0.00105 | 0.96948 | -- | -- |  | 643.37 | 0.0011 | 0.93587 | -- | --
| 63.61834 | 0.01208 | 0.89204 | -- | -- |  |  | 174.7983 | 0.00105 | 0.96949 | -- | -- |  | 643.425 | 0.00109 | 0.93589 | -- | --
| 63.62334 | 0.01208 | 0.89206 | -- | -- |  |  | 174.8116 | 0.00105 | 0.96949 | -- | -- |  | 643.4782 | 0.0011 | 0.93591 | -- | --
| 63.62832 | 0.01207 | 0.89209 | -- | -- |  |  | 174.8266 | 0.00105 | 0.9695 | -- | -- |  | 643.5332 | 0.0011 | 0.93592 | -- | --
| 63.635 | 0.01207 | 0.89211 | -- | -- |  |  | 174.8416 | 0.00105 | 0.96951 | -- | -- |  | 643.5884 | 0.0011 | 0.93594 | -- | --
| 63.64 | 0.01207 | 0.89214 | -- | -- |  |  | 174.8566 | 0.00105 | 0.96951 | -- | -- |  | 643.6416 | 0.0011 | 0.93596 | -- | --
| 63.645 | 0.01207 | 0.89217 | -- | -- |  |  | 174.8716 | 0.00105 | 0.96952 | -- | -- |  | 643.695 | 0.0011 | 0.93597 | -- | --
| 63.65 | 0.01206 | 0.89219 | -- | -- |  |  | 174.8866 | 0.00106 | 0.96952 | -- | -- |  | 643.75 | 0.0011 | 0.93599 | -- | --
| 63.655 | 0.01206 | 0.89222 | -- | -- |  |  | 174.9016 | 0.00105 | 0.96953 | -- | -- |  | 643.805 | 0.0011 | 0.93601 | -- | --
| 63.66168 | 0.01205 | 0.89225 | -- | -- |  |  | 174.915 | 0.00105 | 0.96954 | -- | -- |  | 643.8584 | 0.00109 | 0.93602 | -- | --
| 63.66668 | 0.01205 | 0.89227 | -- | -- |  |  | 174.93 | 0.00105 | 0.96954 | -- | -- |  | 643.9132 | 0.00109 | 0.93604 | -- | --
| 63.67168 | 0.01205 | 0.8923 | -- | -- |  |  | 174.945 | 0.00105 | 0.96955 | -- | -- |  | 643.9683 | 0.00109 | 0.93606 | -- | --
| 63.67834 | 0.01205 | 0.89232 | -- | -- |  |  | 174.96 | 0.00106 | 0.96955 | -- | -- |  | 644.0217 | 0.00109 | 0.93607 | -- | --
| 63.68334 | 0.01204 | 0.89235 | -- | -- |  |  | 174.975 | 0.00106 | 0.96956 | -- | -- |  | 644.075 | 0.00109 | 0.93609 | -- | --
| 63.68832 | 0.01204 | 0.89238 | -- | -- |  |  | 174.99 | 0.00105 | 0.96957 | -- | -- |  | 644.13 | 0.0011 | 0.93611 | -- | --
| 63.69334 | 0.01204 | 0.8924 | -- | -- |  |  | 175.005 | 0.00106 | 0.96957 | -- | -- |  | 644.185 | 0.0011 | 0.93613 | -- | --
| 63.69834 | 0.01203 | 0.89243 | -- | -- |  |  | 175.0183 | 0.00106 | 0.96958 | -- | -- |  | 644.2382 | 0.0011 | 0.93614 | -- | --
| 63.705 | 0.01203 | 0.89245 | -- | -- |  |  | 175.0333 | 0.00106 | 0.96958 | -- | -- |  | 644.2932 | 0.0011 | 0.93616 | -- | --
| 63.71 | 0.01202 | 0.89248 | -- | -- |  |  | 175.0483 | 0.00106 | 0.96959 | -- | -- |  | 644.3482 | 0.00111 | 0.93618 | -- | --
| 63.715 | 0.01202 | 0.89251 | -- | -- |  |  | 175.0633 | 0.00106 | 0.96959 | -- | -- |  | 644.4016 | 0.00111 | 0.93619 | -- | --
| 63.72 | 0.01202 | 0.89253 | -- | -- |  |  | 175.0783 | 0.00106 | 0.9696 | -- | -- |  | 644.455 | 0.00112 | 0.93621 | -- | --
| 63.725 | 0.01201 | 0.89256 | -- | -- |  |  | 175.0933 | 0.00106 | 0.96961 | -- | -- |  | 644.51 | 0.00112 | 0.93623 | -- | --
| 63.73166 | 0.01201 | 0.89259 | -- | -- |  |  | 175.1083 | 0.00106 | 0.96961 | -- | -- |  | 644.565 | 0.00112 | 0.93625 | -- | --
| 63.73668 | 0.01202 | 0.89261 | -- | -- |  |  | 175.1216 | 0.00106 | 0.96962 | -- | -- |  | 644.6184 | 0.00111 | 0.93626 | -- | --
| 63.74168 | 0.01201 | 0.89264 | -- | -- |  |  | 175.1366 | 0.00106 | 0.96962 | -- | -- |  | 644.6732 | 0.00111 | 0.93628 | -- | --
| 63.74668 | 0.01201 | 0.89266 | -- | -- |  |  | 175.1516 | 0.00106 | 0.96963 | -- | -- |  | 644.7282 | 0.00111 | 0.9363 | -- | --
| 63.75168 | 0.012 | 0.89269 | -- | -- |  |  | 175.1666 | 0.00106 | 0.96964 | -- | -- |  | 644.7816 | 0.0011 | 0.93631 | -- | --
| 63.75834 | 0.012 | 0.89272 | -- | -- |  |  | 175.1816 | 0.00106 | 0.96964 | -- | -- |  | 644.835 | 0.0011 | 0.93633 | -- | --
| 63.76334 | 0.01199 | 0.89274 | -- | -- |  |  | 175.195 | 0.00106 | 0.96965 | -- | -- |  | 644.89 | 0.0011 | 0.93635 | -- | --
| 63.76834 | 0.01199 | 0.89277 | -- | -- |  |  | 175.21 | 0.00106 | 0.96965 | -- | -- |  | 644.945 | 0.0011 | 0.93637 | -- | --
| 63.775 | 0.01199 | 0.89279 | -- | -- |  |  | 175.225 | 0.00106 | 0.96966 | -- | -- |  | 644.9982 | 0.00111 | 0.93638 | -- | --
| 63.78 | 0.01199 | 0.89282 | -- | -- |  |  | 175.24 | 0.00106 | 0.96967 | -- | -- |  | 645.0532 | 0.00111 | 0.9364 | -- | --
| 63.785 | 0.01199 | 0.89285 | -- | -- |  |  | 175.255 | 0.00106 | 0.96967 | -- | -- |  | 645.1084 | 0.00112 | 0.93642 | -- | --
| 63.79 | 0.01198 | 0.89287 | -- | -- |  |  | 175.27 | 0.00106 | 0.96968 | -- | -- |  | 645.1616 | 0.00112 | 0.93643 | -- | --
| 63.795 | 0.01198 | 0.8929 | -- | -- |  |  | 175.285 | 0.00106 | 0.96968 | -- | -- |  | 645.215 | 0.00113 | 0.93645 | -- | --
| 63.80168 | 0.01198 | 0.89292 | -- | -- |  |  | 175.2983 | 0.00106 | 0.96969 | -- | -- |  | 645.27 | 0.00114 | 0.93647 | -- | --
| 63.80668 | 0.01197 | 0.89295 | -- | -- |  |  | 175.3133 | 0.00106 | 0.96969 | -- | -- |  | 645.325 | 0.00114 | 0.93649 | -- | --
| 63.81168 | 0.01197 | 0.89298 | -- | -- |  |  | 175.3283 | 0.00106 | 0.9697 | -- | -- |  | 645.3783 | 0.00114 | 0.9365 | -- | --
| 63.81668 | 0.01196 | 0.893 | -- | -- |  |  | 175.3433 | 0.00106 | 0.96971 | -- | -- |  | 645.4332 | 0.00114 | 0.93652 | -- | --
| 63.82168 | 0.01196 | 0.89303 | -- | -- |  |  | 175.3583 | 0.00105 | 0.96971 | -- | -- |  | 645.4882 | 0.00115 | 0.93654 | -- | --
| 63.82832 | 0.01196 | 0.89305 | -- | -- |  |  | 175.3733 | 0.00106 | 0.96972 | -- | -- |  | 645.5416 | 0.00115 | 0.93656 | -- | --
| 63.83334 | 0.01195 | 0.89308 | -- | -- |  |  | 175.3883 | 0.00106 | 0.96972 | -- | -- |  | 645.595 | 0.00115 | 0.93658 | -- | --
| 63.83834 | 0.01195 | 0.89311 | -- | -- |  |  | 175.4016 | 0.00106 | 0.96973 | -- | -- |  | 645.65 | 0.00115 | 0.93659 | -- | --
| 63.84334 | 0.01195 | 0.89313 | -- | -- |  |  | 175.4166 | 0.00106 | 0.96974 | -- | -- |  | 645.705 | 0.00114 | 0.93661 | -- | --
| 63.84834 | 0.01195 | 0.89316 | -- | -- |  |  | 175.4316 | 0.00106 | 0.96974 | -- | -- |  | 645.7582 | 0.00114 | 0.93663 | -- | --
| 63.855 | 0.01194 | 0.89318 | -- | -- |  |  | 175.4466 | 0.00106 | 0.96975 | -- | -- |  | 645.8132 | 0.00113 | 0.93665 | -- | --
| 63.86 | 0.01194 | 0.89321 | -- | -- |  |  | 175.4616 | 0.00105 | 0.96975 | -- | -- |  | 645.8684 | 0.00113 | 0.93666 | -- | --
| 63.865 | 0.01193 | 0.89324 | -- | -- |  |  | 175.4766 | 0.00105 | 0.96976 | -- | -- |  | 645.9216 | 0.00112 | 0.93668 | -- | --
| 63.87168 | 0.01192 | 0.89326 | -- | -- |  |  | 175.4916 | 0.00105 | 0.96977 | -- | -- |  | 645.975 | 0.00111 | 0.9367 | -- | --
| 63.87668 | 0.01192 | 0.89329 | -- | -- |  |  | 175.505 | 0.00105 | 0.96977 | -- | -- |  | 646.03 | 0.00111 | 0.93672 | -- | --
| 63.88168 | 0.01192 | 0.89331 | -- | -- |  |  | 175.52 | 0.00105 | 0.96978 | -- | -- |  | 646.085 | 0.00111 | 0.93673 | -- | --
| 63.88668 | 0.01193 | 0.89334 | -- | -- |  |  | 175.535 | 0.00105 | 0.96978 | -- | -- |  | 646.1382 | 0.00111 | 0.93675 | -- | --
| 63.89168 | 0.01192 | 0.89337 | -- | -- |  |  | 175.55 | 0.00104 | 0.96979 | -- | -- |  | 646.1933 | 0.0011 | 0.93677 | -- | --
| 63.89834 | 0.01192 | 0.89339 | -- | -- |  |  | 175.565 | 0.00104 | 0.96979 | -- | -- |  | 646.2482 | 0.0011 | 0.93678 | -- | --
| 63.90332 | 0.01192 | 0.89342 | -- | -- |  |  | 175.58 | 0.00104 | 0.9698 | -- | -- |  | 646.3016 | 0.0011 | 0.9368 | -- | --
| 63.90832 | 0.01192 | 0.89344 | -- | -- |  |  | 175.595 | 0.00104 | 0.96981 | -- | -- |  | 646.355 | 0.0011 | 0.93682 | -- | --
| 63.91334 | 0.01191 | 0.89347 | -- | -- |  |  | 175.6083 | 0.00103 | 0.96981 | -- | -- |  | 646.41 | 0.0011 | 0.93683 | -- | --
| 63.91834 | 0.01191 | 0.89349 | -- | -- |  |  | 175.6233 | 0.00103 | 0.96982 | -- | -- |  | 646.465 | 0.0011 | 0.93685 | -- | --
| 63.925 | 0.01191 | 0.89352 | -- | -- |  |  | 175.6383 | 0.00103 | 0.96982 | -- | -- |  | 646.5183 | 0.00109 | 0.93687 | -- | --
| 63.93 | 0.0119 | 0.89355 | -- | -- |  |  | 175.6533 | 0.00103 | 0.96983 | -- | -- |  | 646.5732 | 0.00109 | 0.93689 | -- | --
| 63.935 | 0.0119 | 0.89357 | -- | -- |  |  | 175.6683 | 0.00103 | 0.96983 | -- | -- |  | 646.6283 | 0.00109 | 0.9369 | -- | --
| 63.94 | 0.01189 | 0.8936 | -- | -- |  |  | 175.6816 | 0.00103 | 0.96984 | -- | -- |  | 646.6816 | 0.00109 | 0.93692 | -- | --
| 63.945 | 0.01189 | 0.89362 | -- | -- |  |  | 175.6966 | 0.00103 | 0.96985 | -- | -- |  | 646.735 | 0.00109 | 0.93694 | -- | --
| 63.95166 | 0.01189 | 0.89365 | -- | -- |  |  | 175.7116 | 0.00103 | 0.96985 | -- | -- |  | 646.79 | 0.00109 | 0.93695 | -- | --
| 63.95668 | 0.01189 | 0.89368 | -- | -- |  |  | 175.7266 | 0.00103 | 0.96986 | -- | -- |  | 646.845 | 0.00109 | 0.93697 | -- | --
| 63.96168 | 0.01189 | 0.8937 | -- | -- |  |  | 175.7416 | 0.00103 | 0.96986 | -- | -- |  | 646.8982 | 0.00109 | 0.93699 | -- | --
| 63.96668 | 0.01188 | 0.89373 | -- | -- |  |  | 175.7566 | 0.00103 | 0.96987 | -- | -- |  | 646.9533 | 0.00109 | 0.937 | -- | --
| 63.97168 | 0.01188 | 0.89375 | -- | -- |  |  | 175.7716 | 0.00103 | 0.96987 | -- | -- |  | 647.0082 | 0.00108 | 0.93702 | -- | --
| 63.97834 | 0.01188 | 0.89378 | -- | -- |  |  | 175.785 | 0.00103 | 0.96988 | -- | -- |  | 647.0616 | 0.00108 | 0.93704 | -- | --
| 63.98334 | 0.01187 | 0.8938 | -- | -- |  |  | 175.8 | 0.00103 | 0.96989 | -- | -- |  | 647.115 | 0.00108 | 0.93705 | -- | --
| 63.98834 | 0.01187 | 0.89383 | -- | -- |  |  | 175.815 | 0.00103 | 0.96989 | -- | -- |  | 647.17 | 0.00108 | 0.93707 | -- | --
| 63.995 | 0.01187 | 0.89386 | -- | -- |  |  | 175.83 | 0.00104 | 0.9699 | -- | -- |  | 647.225 | 0.00108 | 0.93709 | -- | --
| 64 | 0.01187 | 0.89388 | -- | -- |  |  | 175.845 | 0.00104 | 0.9699 | -- | -- |  | 647.2783 | 0.00108 | 0.9371 | -- | --
| 64.005 | 0.01187 | 0.89391 | -- | -- |  |  | 175.86 | 0.00104 | 0.96991 | -- | -- |  | 647.3332 | 0.00108 | 0.93712 | -- | --
| 64.01 | 0.01187 | 0.89393 | -- | -- |  |  | 175.875 | 0.00104 | 0.96992 | -- | -- |  | 647.3882 | 0.00108 | 0.93714 | -- | --
| 64.015 | 0.01186 | 0.89396 | -- | -- |  |  | 175.8883 | 0.00104 | 0.96992 | -- | -- |  | 647.4416 | 0.00108 | 0.93715 | -- | --
| 64.02168 | 0.01186 | 0.89398 | -- | -- |  |  | 175.9033 | 0.00104 | 0.96993 | -- | -- |  | 647.495 | 0.00107 | 0.93717 | -- | --
| 64.02668 | 0.01186 | 0.89401 | -- | -- |  |  | 175.9183 | 0.00104 | 0.96993 | -- | -- |  | 647.55 | 0.00107 | 0.93719 | -- | --
| 64.03168 | 0.01185 | 0.89404 | -- | -- |  |  | 175.9333 | 0.00104 | 0.96994 | -- | -- |  | 647.605 | 0.00107 | 0.9372 | -- | --
| 64.03668 | 0.01185 | 0.89406 | -- | -- |  |  | 175.9483 | 0.00104 | 0.96994 | -- | -- |  | 647.6582 | 0.00107 | 0.93722 | -- | --
| 64.04166 | 0.01184 | 0.89409 | -- | -- |  |  | 175.9633 | 0.00104 | 0.96995 | -- | -- |  | 647.7132 | 0.00107 | 0.93724 | -- | --
| 64.04834 | 0.01184 | 0.89411 | -- | -- |  |  | 175.9783 | 0.00104 | 0.96996 | -- | -- |  | 647.7683 | 0.00107 | 0.93725 | -- | --
| 64.05334 | 0.01184 | 0.89414 | -- | -- |  |  | 175.9916 | 0.00104 | 0.96996 | -- | -- |  | 647.8217 | 0.00107 | 0.93727 | -- | --
| 64.05834 | 0.01184 | 0.89416 | -- | -- |  |  | 176.0066 | 0.00104 | 0.96997 | -- | -- |  | 647.875 | 0.00107 | 0.93729 | -- | --
| 64.06334 | 0.01184 | 0.89419 | -- | -- |  |  | 176.0216 | 0.00104 | 0.96997 | -- | -- |  | 647.93 | 0.00107 | 0.9373 | -- | --
| 64.06834 | 0.01183 | 0.89422 | -- | -- |  |  | 176.0366 | 0.00103 | 0.96998 | -- | -- |  | 647.985 | 0.00107 | 0.93732 | -- | --
| 64.075 | 0.01183 | 0.89424 | -- | -- |  |  | 176.0516 | 0.00103 | 0.96998 | -- | -- |  | 648.0382 | 0.00106 | 0.93734 | -- | --
| 64.08 | 0.01183 | 0.89427 | -- | -- |  |  | 176.0666 | 0.00104 | 0.96999 | -- | -- |  | 648.0932 | 0.00107 | 0.93735 | -- | --
| 64.085 | 0.01183 | 0.89429 | -- | -- |  |  | 176.0816 | 0.00103 | 0.97 | -- | -- |  | 648.1482 | 0.00106 | 0.93737 | -- | --
| 64.09168 | 0.01183 | 0.89432 | -- | -- |  |  | 176.095 | 0.00103 | 0.97 | -- | -- |  | 648.2016 | 0.00106 | 0.93738 | -- | --
| 64.09668 | 0.01182 | 0.89434 | -- | -- |  |  | 176.11 | 0.00104 | 0.97001 | -- | -- |  | 648.255 | 0.00106 | 0.9374 | -- | --
| 64.10168 | 0.01182 | 0.89437 | -- | -- |  |  | 176.125 | 0.00104 | 0.97001 | -- | -- |  | 648.31 | 0.00107 | 0.93742 | -- | --
| 64.10668 | 0.01182 | 0.8944 | -- | -- |  |  | 176.14 | 0.00104 | 0.97002 | -- | -- |  | 648.365 | 0.00107 | 0.93743 | -- | --
| 64.11168 | 0.01181 | 0.89442 | -- | -- |  |  | 176.155 | 0.00104 | 0.97003 | -- | -- |  | 648.4184 | 0.00107 | 0.93745 | -- | --
| 64.11834 | 0.01181 | 0.89445 | -- | -- |  |  | 176.1683 | 0.00104 | 0.97003 | -- | -- |  | 648.4732 | 0.00106 | 0.93747 | -- | --
| 64.12334 | 0.01181 | 0.89447 | -- | -- |  |  | 176.1833 | 0.00104 | 0.97004 | -- | -- |  | 648.5283 | 0.00106 | 0.93748 | -- | --
| 64.12832 | 0.01181 | 0.8945 | -- | -- |  |  | 176.1983 | 0.00104 | 0.97004 | -- | -- |  | 648.5816 | 0.00106 | 0.9375 | -- | --
| 64.13334 | 0.01181 | 0.89452 | -- | -- |  |  | 176.2133 | 0.00104 | 0.97005 | -- | -- |  | 648.635 | 0.00105 | 0.93752 | -- | --
| 64.13834 | 0.01181 | 0.89455 | -- | -- |  |  | 176.2283 | 0.00104 | 0.97005 | -- | -- |  | 648.69 | 0.00104 | 0.93753 | -- | --
| 64.145 | 0.0118 | 0.89458 | -- | -- |  |  | 176.2433 | 0.00104 | 0.97006 | -- | -- |  | 648.745 | 0.00104 | 0.93755 | -- | --
| 64.15 | 0.0118 | 0.8946 | -- | -- |  |  | 176.2583 | 0.00104 | 0.97007 | -- | -- |  | 648.7982 | 0.00103 | 0.93756 | -- | --
| 64.155 | 0.0118 | 0.89463 | -- | -- |  |  | 176.2716 | 0.00103 | 0.97007 | -- | -- |  | 648.8532 | 0.00103 | 0.93758 | -- | --
| 64.16 | 0.01181 | 0.89465 | -- | -- |  |  | 176.2866 | 0.00103 | 0.97008 | -- | -- |  | 648.9082 | 0.00103 | 0.9376 | -- | --
| 64.165 | 0.0118 | 0.89468 | -- | -- |  |  | 176.3016 | 0.00103 | 0.97008 | -- | -- |  | 648.9616 | 0.00103 | 0.93761 | -- | --
| 64.17168 | 0.0118 | 0.8947 | -- | -- |  |  | 176.3166 | 0.00103 | 0.97009 | -- | -- |  | 649.015 | 0.00102 | 0.93763 | -- | --
| 64.17668 | 0.01179 | 0.89473 | -- | -- |  |  | 176.3316 | 0.00103 | 0.97009 | -- | -- |  | 649.07 | 0.00101 | 0.93764 | -- | --
| 64.18166 | 0.01179 | 0.89476 | -- | -- |  |  | 176.3466 | 0.00103 | 0.9701 | -- | -- |  | 649.125 | 0.00101 | 0.93766 | -- | --
| 64.18832 | 0.01178 | 0.89478 | -- | -- |  |  | 176.3616 | 0.00103 | 0.97011 | -- | -- |  | 649.1783 | 0.00101 | 0.93767 | -- | --
| 64.19334 | 0.01179 | 0.89481 | -- | -- |  |  | 176.375 | 0.00103 | 0.97011 | -- | -- |  | 649.2332 | 0.001 | 0.93769 | -- | --
| 64.19834 | 0.01179 | 0.89483 | -- | -- |  |  | 176.39 | 0.00103 | 0.97012 | -- | -- |  | 649.2882 | 0.000999484 | 0.93771 | -- | --
| 64.20334 | 0.01179 | 0.89486 | -- | -- |  |  | 176.405 | 0.00102 | 0.97012 | -- | -- |  | 649.3416 | 0.000997204 | 0.93772 | -- | --
| 64.20834 | 0.01178 | 0.89488 | -- | -- |  |  | 176.42 | 0.00102 | 0.97013 | -- | -- |  | 649.395 | 0.000996989 | 0.93774 | -- | --
| 64.215 | 0.01178 | 0.89491 | -- | -- |  |  | 176.435 | 0.00102 | 0.97013 | -- | -- |  | 649.45 | 0.00099828 | 0.93775 | -- | --
| 64.22 | 0.01178 | 0.89493 | -- | -- |  |  | 176.45 | 0.00102 | 0.97014 | -- | -- |  | 649.505 | 0.001 | 0.93777 | -- | --
| 64.225 | 0.01178 | 0.89496 | -- | -- |  |  | 176.465 | 0.00102 | 0.97015 | -- | -- |  | 649.5582 | 0.001 | 0.93778 | -- | --
| 64.23 | 0.01177 | 0.89499 | -- | -- |  |  | 176.4783 | 0.00102 | 0.97015 | -- | -- |  | 649.6132 | 0.001 | 0.9378 | -- | --
| 64.235 | 0.01177 | 0.89501 | -- | -- |  |  | 176.4933 | 0.00102 | 0.97016 | -- | -- |  | 649.6684 | 0.000999731 | 0.93781 | -- | --
| 64.24168 | 0.01176 | 0.89504 | -- | -- |  |  | 176.5083 | 0.00102 | 0.97016 | -- | -- |  | 649.7216 | 0.000998172 | 0.93783 | -- | --
| 64.24668 | 0.01176 | 0.89506 | -- | -- |  |  | 176.5233 | 0.00102 | 0.97017 | -- | -- |  | 649.775 | 0.000996538 | 0.93784 | -- | --
| 64.25168 | 0.01176 | 0.89509 | -- | -- |  |  | 176.5383 | 0.00102 | 0.97017 | -- | -- |  | 649.83 | 0.000995742 | 0.93786 | -- | --
| 64.25666 | 0.01175 | 0.89511 | -- | -- |  |  | 176.5534 | 0.00102 | 0.97018 | -- | -- |  | 649.885 | 0.000995355 | 0.93788 | -- | --
| 64.26166 | 0.01175 | 0.89514 | -- | -- |  |  | 176.5683 | 0.00102 | 0.97019 | -- | -- |  | 649.9382 | 0.00099657 | 0.93789 | -- | --
| 64.26834 | 0.01173 | 0.89516 | -- | -- |  |  | 176.5816 | 0.00102 | 0.97019 | -- | -- |  | 649.9932 | 0.000996301 | 0.93791 | -- | --
| 64.27334 | 0.01173 | 0.89519 | -- | -- |  |  | 176.5966 | 0.00102 | 0.9702 | -- | -- |  | 650.0482 | 0.000993462 | 0.93792 | -- | --
| 64.27834 | 0.01173 | 0.89522 | -- | -- |  |  | 176.6116 | 0.00102 | 0.9702 | -- | -- |  | 650.1016 | 0.000995806 | 0.93794 | -- | --
| 64.28334 | 0.01172 | 0.89524 | -- | -- |  |  | 176.6266 | 0.00102 | 0.97021 | -- | -- |  | 650.155 | 0.001 | 0.93795 | -- | --
| 64.28834 | 0.01172 | 0.89527 | -- | -- |  |  | 176.6416 | 0.00102 | 0.97021 | -- | -- |  | 650.21 | 0.00101 | 0.93797 | -- | --
| 64.295 | 0.01172 | 0.89529 | -- | -- |  |  | 176.655 | 0.00103 | 0.97022 | -- | -- |  | 650.265 | 0.00101 | 0.93798 | -- | --
| 64.3 | 0.01172 | 0.89532 | -- | -- |  |  | 176.67 | 0.00103 | 0.97023 | -- | -- |  | 650.3183 | 0.00101 | 0.938 | -- | --
| 64.305 | 0.01172 | 0.89534 | -- | -- |  |  | 176.685 | 0.00103 | 0.97023 | -- | -- |  | 650.3732 | 0.00101 | 0.93802 | -- | --
| 64.31168 | 0.01171 | 0.89537 | -- | -- |  |  | 176.7 | 0.00103 | 0.97024 | -- | -- |  | 650.4283 | 0.00101 | 0.93803 | -- | --
| 64.31668 | 0.01171 | 0.89539 | -- | -- |  |  | 176.715 | 0.00103 | 0.97024 | -- | -- |  | 650.4816 | 0.00101 | 0.93805 | -- | --
| 64.32168 | 0.01171 | 0.89542 | -- | -- |  |  | 176.73 | 0.00103 | 0.97025 | -- | -- |  | 650.535 | 0.00101 | 0.93806 | -- | --
| 64.32666 | 0.0117 | 0.89544 | -- | -- |  |  | 176.745 | 0.00103 | 0.97025 | -- | -- |  | 650.59 | 0.00102 | 0.93808 | -- | --
| 64.33168 | 0.0117 | 0.89547 | -- | -- |  |  | 176.7583 | 0.00103 | 0.97026 | -- | -- |  | 650.645 | 0.00102 | 0.93809 | -- | --
| 64.33834 | 0.01169 | 0.8955 | -- | -- |  |  | 176.7733 | 0.00103 | 0.97027 | -- | -- |  | 650.6982 | 0.00102 | 0.93811 | -- | --
| 64.34334 | 0.01168 | 0.89552 | -- | -- |  |  | 176.7883 | 0.00103 | 0.97027 | -- | -- |  | 650.7533 | 0.00101 | 0.93812 | -- | --
| 64.34834 | 0.01168 | 0.89555 | -- | -- |  |  | 176.8034 | 0.00103 | 0.97028 | -- | -- |  | 650.8082 | 0.00101 | 0.93814 | -- | --
| 64.35334 | 0.01168 | 0.89557 | -- | -- |  |  | 176.8183 | 0.00103 | 0.97028 | -- | -- |  | 650.8616 | 0.00101 | 0.93816 | -- | --
| 64.35834 | 0.01169 | 0.8956 | -- | -- |  |  | 176.8333 | 0.00103 | 0.97029 | -- | -- |  | 650.915 | 0.00101 | 0.93817 | -- | --
| 64.365 | 0.01168 | 0.89562 | -- | -- |  |  | 176.8483 | 0.00103 | 0.97029 | -- | -- |  | 650.97 | 0.00102 | 0.93819 | -- | --
| 64.37 | 0.01167 | 0.89565 | -- | -- |  |  | 176.8616 | 0.00103 | 0.9703 | -- | -- |  | 651.025 | 0.00102 | 0.9382 | -- | --
| 64.375 | 0.01167 | 0.89567 | -- | -- |  |  | 176.8766 | 0.00103 | 0.97031 | -- | -- |  | 651.0783 | 0.00103 | 0.93822 | -- | --
| 64.38 | 0.01167 | 0.8957 | -- | -- |  |  | 176.8916 | 0.00103 | 0.97031 | -- | -- |  | 651.1332 | 0.00103 | 0.93823 | -- | --
| 64.385 | 0.01167 | 0.89572 | -- | -- |  |  | 176.9066 | 0.00103 | 0.97032 | -- | -- |  | 651.1882 | 0.00103 | 0.93825 | -- | --
| 64.39168 | 0.01166 | 0.89575 | -- | -- |  |  | 176.9216 | 0.00103 | 0.97032 | -- | -- |  | 651.2416 | 0.00104 | 0.93827 | -- | --
| 64.39668 | 0.01166 | 0.89577 | -- | -- |  |  | 176.9366 | 0.00103 | 0.97033 | -- | -- |  | 651.295 | 0.00104 | 0.93828 | -- | --
| 64.40166 | 0.01166 | 0.8958 | -- | -- |  |  | 176.9516 | 0.00103 | 0.97033 | -- | -- |  | 651.35 | 0.00104 | 0.9383 | -- | --
| 64.40832 | 0.01165 | 0.89582 | -- | -- |  |  | 176.965 | 0.00103 | 0.97034 | -- | -- |  | 651.405 | 0.00104 | 0.93832 | -- | --
| 64.41334 | 0.01165 | 0.89585 | -- | -- |  |  | 176.98 | 0.00103 | 0.97035 | -- | -- |  | 651.4582 | 0.00105 | 0.93833 | -- | --
| 64.41834 | 0.01165 | 0.89588 | -- | -- |  |  | 176.995 | 0.00103 | 0.97035 | -- | -- |  | 651.5132 | 0.00105 | 0.93835 | -- | --
| 64.42334 | 0.01165 | 0.8959 | -- | -- |  |  | 177.01 | 0.00103 | 0.97036 | -- | -- |  | 651.5683 | 0.00106 | 0.93836 | -- | --
| 64.42834 | 0.01165 | 0.89593 | -- | -- |  |  | 177.025 | 0.00103 | 0.97036 | -- | -- |  | 651.6216 | 0.00106 | 0.93838 | -- | --
| 64.435 | 0.01165 | 0.89595 | -- | -- |  |  | 177.04 | 0.00103 | 0.97037 | -- | -- |  | 651.675 | 0.00106 | 0.9384 | -- | --
| 64.44 | 0.01165 | 0.89598 | -- | -- |  |  | 177.055 | 0.00103 | 0.97037 | -- | -- |  | 651.7299 | 0.00107 | 0.93841 | -- | --
| 64.445 | 0.01165 | 0.896 | -- | -- |  |  | 177.0683 | 0.00103 | 0.97038 | -- | -- |  | 651.785 | 0.00107 | 0.93843 | -- | --
| 64.45 | 0.01164 | 0.89603 | -- | -- |  |  | 177.0833 | 0.00103 | 0.97039 | -- | -- |  | 651.8384 | 0.00107 | 0.93845 | -- | --
| 64.455 | 0.01164 | 0.89605 | -- | -- |  |  | 177.0983 | 0.00102 | 0.97039 | -- | -- |  | 651.8932 | 0.00107 | 0.93846 | -- | --
| 64.46168 | 0.01164 | 0.89608 | -- | -- |  |  | 177.1133 | 0.00102 | 0.9704 | -- | -- |  | 651.9482 | 0.00108 | 0.93848 | -- | --
| 64.46668 | 0.01164 | 0.8961 | -- | -- |  |  | 177.1283 | 0.00102 | 0.9704 | -- | -- |  | 652.0016 | 0.00108 | 0.9385 | -- | --
| 64.47168 | 0.01164 | 0.89613 | -- | -- |  |  | 177.1416 | 0.00102 | 0.97041 | -- | -- |  | 652.055 | 0.00108 | 0.93851 | -- | --
| 64.47668 | 0.01164 | 0.89615 | -- | -- |  |  | 177.1566 | 0.00102 | 0.97041 | -- | -- |  | 652.11 | 0.00108 | 0.93853 | -- | --
| 64.48166 | 0.01164 | 0.89618 | -- | -- |  |  | 177.1716 | 0.00102 | 0.97042 | -- | -- |  | 652.165 | 0.00108 | 0.93855 | -- | --
| 64.48834 | 0.01163 | 0.8962 | -- | -- |  |  | 177.1866 | 0.00102 | 0.97043 | -- | -- |  | 652.2183 | 0.00108 | 0.93856 | -- | --
| 64.49334 | 0.01163 | 0.89623 | -- | -- |  |  | 177.2016 | 0.00102 | 0.97043 | -- | -- |  | 652.2734 | 0.00108 | 0.93858 | -- | --
| 64.49834 | 0.01163 | 0.89625 | -- | -- |  |  | 177.2166 | 0.00102 | 0.97044 | -- | -- |  | 652.3283 | 0.00108 | 0.9386 | -- | --
| 64.505 | 0.01164 | 0.89628 | -- | -- |  |  | 177.2316 | 0.00102 | 0.97044 | -- | -- |  | 652.3816 | 0.00108 | 0.93861 | -- | --
| 64.51 | 0.01163 | 0.89631 | -- | -- |  |  | 177.245 | 0.00102 | 0.97045 | -- | -- |  | 652.435 | 0.00108 | 0.93863 | -- | --
| 64.515 | 0.01162 | 0.89633 | -- | -- |  |  | 177.26 | 0.00102 | 0.97045 | -- | -- |  | 652.49 | 0.00109 | 0.93865 | -- | --
| 64.52 | 0.01161 | 0.89636 | -- | -- |  |  | 177.275 | 0.00102 | 0.97046 | -- | -- |  | 652.545 | 0.00109 | 0.93866 | -- | --
| 64.525 | 0.01161 | 0.89638 | -- | -- |  |  | 177.29 | 0.00102 | 0.97047 | -- | -- |  | 652.5982 | 0.00109 | 0.93868 | -- | --
| 64.53168 | 0.01161 | 0.89641 | -- | -- |  |  | 177.305 | 0.00102 | 0.97047 | -- | -- |  | 652.6532 | 0.00109 | 0.9387 | -- | --
| 64.53668 | 0.0116 | 0.89643 | -- | -- |  |  | 177.32 | 0.00102 | 0.97048 | -- | -- |  | 652.7082 | 0.0011 | 0.93871 | -- | --
| 64.54166 | 0.0116 | 0.89646 | -- | -- |  |  | 177.335 | 0.00102 | 0.97048 | -- | -- |  | 652.7617 | 0.0011 | 0.93873 | -- | --
| 64.54668 | 0.0116 | 0.89648 | -- | -- |  |  | 177.3483 | 0.00102 | 0.97049 | -- | -- |  | 652.815 | 0.00109 | 0.93875 | -- | --
| 64.55168 | 0.01161 | 0.89651 | -- | -- |  |  | 177.3633 | 0.00102 | 0.97049 | -- | -- |  | 652.87 | 0.00108 | 0.93877 | -- | --
| 64.55834 | 0.0116 | 0.89653 | -- | -- |  |  | 177.3783 | 0.00102 | 0.9705 | -- | -- |  | 652.925 | 0.00108 | 0.93878 | -- | --
| 64.56334 | 0.01159 | 0.89656 | -- | -- |  |  | 177.3933 | 0.00101 | 0.97051 | -- | -- |  | 652.9782 | 0.00108 | 0.9388 | -- | --
| 64.56834 | 0.0116 | 0.89658 | -- | -- |  |  | 177.4083 | 0.00101 | 0.97051 | -- | -- |  | 653.0332 | 0.00107 | 0.93881 | -- | --
| 64.57334 | 0.0116 | 0.89661 | -- | -- |  |  | 177.4233 | 0.00102 | 0.97052 | -- | -- |  | 653.0884 | 0.00107 | 0.93883 | -- | --
| 64.57832 | 0.0116 | 0.89663 | -- | -- |  |  | 177.4383 | 0.00102 | 0.97052 | -- | -- |  | 653.1416 | 0.00106 | 0.93885 | -- | --
| 64.585 | 0.0116 | 0.89666 | -- | -- |  |  | 177.4516 | 0.00102 | 0.97053 | -- | -- |  | 653.195 | 0.00106 | 0.93886 | -- | --
| 64.59 | 0.01159 | 0.89668 | -- | -- |  |  | 177.4666 | 0.00102 | 0.97053 | -- | -- |  | 653.25 | 0.00106 | 0.93888 | -- | --
| 64.595 | 0.01159 | 0.89671 | -- | -- |  |  | 177.4816 | 0.00102 | 0.97054 | -- | -- |  | 653.305 | 0.00106 | 0.9389 | -- | --
| 64.6 | 0.01159 | 0.89673 | -- | -- |  |  | 177.4966 | 0.00102 | 0.97055 | -- | -- |  | 653.3584 | 0.00106 | 0.93891 | -- | --
| 64.605 | 0.01159 | 0.89676 | -- | -- |  |  | 177.5116 | 0.00102 | 0.97055 | -- | -- |  | 653.4132 | 0.00105 | 0.93893 | -- | --
| 64.61168 | 0.01159 | 0.89678 | -- | -- |  |  | 177.5266 | 0.00102 | 0.97056 | -- | -- |  | 653.4683 | 0.00105 | 0.93895 | -- | --
| 64.61668 | 0.01159 | 0.89681 | -- | -- |  |  | 177.5416 | 0.00102 | 0.97056 | -- | -- |  | 653.5217 | 0.00105 | 0.93896 | -- | --
| 64.62168 | 0.01159 | 0.89683 | -- | -- |  |  | 177.555 | 0.00102 | 0.97057 | -- | -- |  | 653.575 | 0.00105 | 0.93898 | -- | --
| 64.62832 | 0.01158 | 0.89686 | -- | -- |  |  | 177.57 | 0.00102 | 0.97057 | -- | -- |  | 653.63 | 0.00105 | 0.93899 | -- | --
| 64.63334 | 0.01159 | 0.89688 | -- | -- |  |  | 177.585 | 0.00102 | 0.97058 | -- | -- |  | 653.685 | 0.00105 | 0.93901 | -- | --
| 64.63834 | 0.01159 | 0.89691 | -- | -- |  |  | 177.6 | 0.00102 | 0.97058 | -- | -- |  | 653.7382 | 0.00105 | 0.93903 | -- | --
| 64.64334 | 0.01158 | 0.89693 | -- | -- |  |  | 177.615 | 0.00102 | 0.97059 | -- | -- |  | 653.7932 | 0.00106 | 0.93904 | -- | --
| 64.64834 | 0.01157 | 0.89696 | -- | -- |  |  | 177.6283 | 0.00102 | 0.9706 | -- | -- |  | 653.8482 | 0.00106 | 0.93906 | -- | --
| 64.655 | 0.01157 | 0.89699 | -- | -- |  |  | 177.6433 | 0.00102 | 0.9706 | -- | -- |  | 653.9016 | 0.00107 | 0.93908 | -- | --
| 64.66 | 0.01157 | 0.89701 | -- | -- |  |  | 177.6583 | 0.00102 | 0.97061 | -- | -- |  | 653.955 | 0.00108 | 0.93909 | -- | --
| 64.665 | 0.01157 | 0.89704 | -- | -- |  |  | 177.6733 | 0.00102 | 0.97061 | -- | -- |  | 654.01 | 0.00108 | 0.93911 | -- | --
| 64.67 | 0.01157 | 0.89706 | -- | -- |  |  | 177.6883 | 0.00102 | 0.97062 | -- | -- |  | 654.065 | 0.00108 | 0.93913 | -- | --
| 64.675 | 0.01157 | 0.89709 | -- | -- |  |  | 177.7033 | 0.00102 | 0.97062 | -- | -- |  | 654.1184 | 0.00108 | 0.93914 | -- | --
| 64.68166 | 0.01156 | 0.89711 | -- | -- |  |  | 177.7183 | 0.00102 | 0.97063 | -- | -- |  | 654.1732 | 0.00108 | 0.93916 | -- | --
| 64.68668 | 0.01156 | 0.89714 | -- | -- |  |  | 177.7316 | 0.00101 | 0.97064 | -- | -- |  | 654.2282 | 0.00109 | 0.93918 | -- | --
| 64.69168 | 0.01156 | 0.89716 | -- | -- |  |  | 177.7466 | 0.00101 | 0.97064 | -- | -- |  | 654.2816 | 0.00109 | 0.93919 | -- | --
| 64.69668 | 0.01156 | 0.89719 | -- | -- |  |  | 177.7616 | 0.00101 | 0.97065 | -- | -- |  | 654.335 | 0.00109 | 0.93921 | -- | --
| 64.70166 | 0.01155 | 0.89721 | -- | -- |  |  | 177.7766 | 0.00101 | 0.97065 | -- | -- |  | 654.39 | 0.0011 | 0.93923 | -- | --
| 64.70834 | 0.01155 | 0.89724 | -- | -- |  |  | 177.7916 | 0.00101 | 0.97066 | -- | -- |  | 654.445 | 0.0011 | 0.93924 | -- | --
| 64.71334 | 0.01155 | 0.89726 | -- | -- |  |  | 177.8066 | 0.00101 | 0.97066 | -- | -- |  | 654.4982 | 0.00111 | 0.93926 | -- | --
| 64.71832 | 0.01155 | 0.89729 | -- | -- |  |  | 177.8216 | 0.00101 | 0.97067 | -- | -- |  | 654.5532 | 0.00111 | 0.93928 | -- | --
| 64.725 | 0.01155 | 0.89731 | -- | -- |  |  | 177.835 | 0.00101 | 0.97068 | -- | -- |  | 654.6084 | 0.0011 | 0.9393 | -- | --
| 64.73 | 0.01155 | 0.89734 | -- | -- |  |  | 177.85 | 0.00101 | 0.97068 | -- | -- |  | 654.6616 | 0.0011 | 0.93931 | -- | --
| 64.735 | 0.01155 | 0.89736 | -- | -- |  |  | 177.865 | 0.00101 | 0.97069 | -- | -- |  | 654.715 | 0.00111 | 0.93933 | -- | --
| 64.74 | 0.01155 | 0.89739 | -- | -- |  |  | 177.88 | 0.001 | 0.97069 | -- | -- |  | 654.77 | 0.00111 | 0.93935 | -- | --
| 64.745 | 0.01154 | 0.89741 | -- | -- |  |  | 177.895 | 0.001 | 0.9707 | -- | -- |  | 654.825 | 0.00111 | 0.93936 | -- | --
| 64.75168 | 0.01154 | 0.89744 | -- | -- |  |  | 177.91 | 0.001 | 0.9707 | -- | -- |  | 654.8783 | 0.00111 | 0.93938 | -- | --
| 64.75666 | 0.01154 | 0.89746 | -- | -- |  |  | 177.925 | 0.001 | 0.97071 | -- | -- |  | 654.9332 | 0.00111 | 0.9394 | -- | --
| 64.76166 | 0.01154 | 0.89749 | -- | -- |  |  | 177.9383 | 0.00101 | 0.97071 | -- | -- |  | 654.9882 | 0.00111 | 0.93942 | -- | --
| 64.76668 | 0.01154 | 0.89751 | -- | -- |  |  | 177.9533 | 0.00101 | 0.97072 | -- | -- |  | 655.0416 | 0.00111 | 0.93943 | -- | --
| 64.77168 | 0.01154 | 0.89754 | -- | -- |  |  | 177.9683 | 0.00101 | 0.97073 | -- | -- |  | 655.095 | 0.00111 | 0.93945 | -- | --
| 64.77834 | 0.01154 | 0.89756 | -- | -- |  |  | 177.9833 | 0.00101 | 0.97073 | -- | -- |  | 655.15 | 0.00111 | 0.93947 | -- | --
| 64.78334 | 0.01153 | 0.89759 | -- | -- |  |  | 177.9983 | 0.001 | 0.97074 | -- | -- |  | 655.205 | 0.00111 | 0.93948 | -- | --
| 64.78834 | 0.01153 | 0.89761 | -- | -- |  |  | 178.0133 | 0.001 | 0.97074 | -- | -- |  | 655.2582 | 0.00111 | 0.9395 | -- | --
| 64.79334 | 0.01153 | 0.89764 | -- | -- |  |  | 178.0283 | 0.00101 | 0.97075 | -- | -- |  | 655.3132 | 0.00112 | 0.93952 | -- | --
| 64.79834 | 0.01153 | 0.89766 | -- | -- |  |  | 178.0416 | 0.00101 | 0.97075 | -- | -- |  | 655.3684 | 0.00112 | 0.93954 | -- | --
| 64.805 | 0.01153 | 0.89769 | -- | -- |  |  | 178.0566 | 0.00101 | 0.97076 | -- | -- |  | 655.4216 | 0.00112 | 0.93955 | -- | --
| 64.81 | 0.01152 | 0.89771 | -- | -- |  |  | 178.0716 | 0.00101 | 0.97076 | -- | -- |  | 655.475 | 0.00112 | 0.93957 | -- | --
| 64.815 | 0.01152 | 0.89774 | -- | -- |  |  | 178.0866 | 0.00101 | 0.97077 | -- | -- |  | 655.53 | 0.00112 | 0.93959 | -- | --
| 64.82168 | 0.01153 | 0.89776 | -- | -- |  |  | 178.1016 | 0.00101 | 0.97078 | -- | -- |  | 655.585 | 0.00112 | 0.93961 | -- | --
| 64.82666 | 0.01153 | 0.89779 | -- | -- |  |  | 178.115 | 0.00101 | 0.97078 | -- | -- |  | 655.6382 | 0.00112 | 0.93962 | -- | --
| 64.83168 | 0.01153 | 0.89781 | -- | -- |  |  | 178.13 | 0.00101 | 0.97079 | -- | -- |  | 655.6932 | 0.00112 | 0.93964 | -- | --
| 64.83668 | 0.01153 | 0.89784 | -- | -- |  |  | 178.145 | 0.00101 | 0.97079 | -- | -- |  | 655.7482 | 0.00113 | 0.93966 | -- | --
| 64.84168 | 0.01152 | 0.89786 | -- | -- |  |  | 178.16 | 0.00101 | 0.9708 | -- | -- |  | 655.8016 | 0.00113 | 0.93968 | -- | --
| 64.84834 | 0.01152 | 0.89789 | -- | -- |  |  | 178.175 | 0.00101 | 0.9708 | -- | -- |  | 655.855 | 0.00112 | 0.93969 | -- | --
| 64.85334 | 0.01152 | 0.89791 | -- | -- |  |  | 178.19 | 0.00101 | 0.97081 | -- | -- |  | 655.91 | 0.00112 | 0.93971 | -- | --
| 64.85834 | 0.01152 | 0.89794 | -- | -- |  |  | 178.205 | 0.00101 | 0.97082 | -- | -- |  | 655.965 | 0.00112 | 0.93973 | -- | --
| 64.86334 | 0.01152 | 0.89796 | -- | -- |  |  | 178.2183 | 0.00101 | 0.97082 | -- | -- |  | 656.0182 | 0.00111 | 0.93974 | -- | --
| 64.86834 | 0.01152 | 0.89799 | -- | -- |  |  | 178.2333 | 0.00101 | 0.97083 | -- | -- |  | 656.0732 | 0.00111 | 0.93976 | -- | --
| 64.875 | 0.01151 | 0.89801 | -- | -- |  |  | 178.2483 | 0.00101 | 0.97083 | -- | -- |  | 656.1282 | 0.0011 | 0.93978 | -- | --
| 64.88 | 0.01151 | 0.89804 | -- | -- |  |  | 178.2633 | 0.00101 | 0.97084 | -- | -- |  | 656.1816 | 0.0011 | 0.9398 | -- | --
| 64.885 | 0.01151 | 0.89806 | -- | -- |  |  | 178.2783 | 0.00101 | 0.97084 | -- | -- |  | 656.235 | 0.00109 | 0.93981 | -- | --
| 64.89 | 0.01151 | 0.89809 | -- | -- |  |  | 178.2933 | 0.00101 | 0.97085 | -- | -- |  | 656.29 | 0.00108 | 0.93983 | -- | --
| 64.895 | 0.0115 | 0.89811 | -- | -- |  |  | 178.3083 | 0.00101 | 0.97085 | -- | -- |  | 656.345 | 0.00107 | 0.93985 | -- | --
| 64.90166 | 0.0115 | 0.89814 | -- | -- |  |  | 178.3216 | 0.00101 | 0.97086 | -- | -- |  | 656.3982 | 0.00107 | 0.93986 | -- | --
| 64.90668 | 0.0115 | 0.89816 | -- | -- |  |  | 178.3366 | 0.00101 | 0.97087 | -- | -- |  | 656.4532 | 0.00106 | 0.93988 | -- | --
| 64.91168 | 0.0115 | 0.89819 | -- | -- |  |  | 178.3516 | 0.00101 | 0.97087 | -- | -- |  | 656.5082 | 0.00106 | 0.9399 | -- | --
| 64.91668 | 0.0115 | 0.89821 | -- | -- |  |  | 178.3666 | 0.00101 | 0.97088 | -- | -- |  | 656.5616 | 0.00106 | 0.93991 | -- | --
| 64.92168 | 0.0115 | 0.89824 | -- | -- |  |  | 178.3816 | 0.00101 | 0.97088 | -- | -- |  | 656.615 | 0.00106 | 0.93993 | -- | --
| 64.92834 | 0.01149 | 0.89826 | -- | -- |  |  | 178.3966 | 0.00101 | 0.97089 | -- | -- |  | 656.67 | 0.00106 | 0.93994 | -- | --
| 64.93334 | 0.01149 | 0.89829 | -- | -- |  |  | 178.4116 | 0.00101 | 0.97089 | -- | -- |  | 656.725 | 0.00105 | 0.93996 | -- | --
| 64.93832 | 0.01149 | 0.89831 | -- | -- |  |  | 178.425 | 0.00101 | 0.9709 | -- | -- |  | 656.7782 | 0.00105 | 0.93998 | -- | --
| 64.945 | 0.01149 | 0.89834 | -- | -- |  |  | 178.44 | 0.00101 | 0.97091 | -- | -- |  | 656.8332 | 0.00104 | 0.93999 | -- | --
| 64.95 | 0.01149 | 0.89836 | -- | -- |  |  | 178.455 | 0.00101 | 0.97091 | -- | -- |  | 656.8882 | 0.00104 | 0.94001 | -- | --
| 64.955 | 0.01149 | 0.89839 | -- | -- |  |  | 178.47 | 0.00101 | 0.97092 | -- | -- |  | 656.9416 | 0.00103 | 0.94003 | -- | --
| 64.96 | 0.01148 | 0.89841 | -- | -- |  |  | 178.485 | 0.00101 | 0.97092 | -- | -- |  | 656.995 | 0.00103 | 0.94004 | -- | --
| 64.965 | 0.01148 | 0.89844 | -- | -- |  |  | 178.5 | 0.00101 | 0.97093 | -- | -- |  | 657.05 | 0.00102 | 0.94006 | -- | --
| 64.97168 | 0.01148 | 0.89846 | -- | -- |  |  | 178.515 | 0.00101 | 0.97093 | -- | -- |  | 657.105 | 0.00102 | 0.94007 | -- | --
| 64.97668 | 0.01148 | 0.89849 | -- | -- |  |  | 178.5283 | 0.00101 | 0.97094 | -- | -- |  | 657.1582 | 0.00102 | 0.94009 | -- | --
| 64.98166 | 0.01148 | 0.89851 | -- | -- |  |  | 178.5433 | 0.00101 | 0.97094 | -- | -- |  | 657.2132 | 0.00102 | 0.9401 | -- | --
| 64.98668 | 0.01148 | 0.89854 | -- | -- |  |  | 178.5583 | 0.00101 | 0.97095 | -- | -- |  | 657.2682 | 0.00102 | 0.94012 | -- | --
| 64.99168 | 0.01147 | 0.89856 | -- | -- |  |  | 178.5733 | 0.00101 | 0.97096 | -- | -- |  | 657.3218 | 0.00102 | 0.94014 | -- | --
| 64.99834 | 0.01148 | 0.89859 | -- | -- |  |  | 178.5883 | 0.00101 | 0.97096 | -- | -- |  | 657.375 | 0.00102 | 0.94015 | -- | --
| 65.00332 | 0.01148 | 0.89861 | -- | -- |  |  | 178.6016 | 0.00101 | 0.97097 | -- | -- |  | 657.43 | 0.00101 | 0.94017 | -- | --
| 65.00834 | 0.01147 | 0.89864 | -- | -- |  |  | 178.6166 | 0.00102 | 0.97097 | -- | -- |  | 657.485 | 0.00102 | 0.94018 | -- | --
| 65.01334 | 0.01146 | 0.89866 | -- | -- |  |  | 178.6316 | 0.00101 | 0.97098 | -- | -- |  | 657.5382 | 0.00102 | 0.9402 | -- | --
| 65.01834 | 0.01146 | 0.89869 | -- | -- |  |  | 178.6466 | 0.00101 | 0.97098 | -- | -- |  | 657.5932 | 0.00103 | 0.94021 | -- | --
| 65.025 | 0.01146 | 0.89871 | -- | -- |  |  | 178.6616 | 0.00102 | 0.97099 | -- | -- |  | 657.6482 | 0.00104 | 0.94023 | -- | --
| 65.03 | 0.01146 | 0.89874 | -- | -- |  |  | 178.6766 | 0.00101 | 0.971 | -- | -- |  | 657.7016 | 0.00104 | 0.94025 | -- | --
| 65.035 | 0.01147 | 0.89876 | -- | -- |  |  | 178.6916 | 0.00101 | 0.971 | -- | -- |  | 657.755 | 0.00104 | 0.94026 | -- | --
| 65.04166 | 0.01146 | 0.89879 | -- | -- |  |  | 178.705 | 0.00101 | 0.97101 | -- | -- |  | 657.81 | 0.00105 | 0.94028 | -- | --
| 65.04668 | 0.01146 | 0.89881 | -- | -- |  |  | 178.72 | 0.00102 | 0.97101 | -- | -- |  | 657.865 | 0.00105 | 0.9403 | -- | --
| 65.05168 | 0.01145 | 0.89884 | -- | -- |  |  | 178.735 | 0.00101 | 0.97102 | -- | -- |  | 657.9184 | 0.00105 | 0.94031 | -- | --
| 65.05668 | 0.01145 | 0.89886 | -- | -- |  |  | 178.75 | 0.00101 | 0.97102 | -- | -- |  | 657.9732 | 0.00105 | 0.94033 | -- | --
| 65.06168 | 0.01145 | 0.89889 | -- | -- |  |  | 178.765 | 0.00101 | 0.97103 | -- | -- |  | 658.0282 | 0.00105 | 0.94034 | -- | --
| 65.06834 | 0.01145 | 0.89891 | -- | -- |  |  | 178.78 | 0.00101 | 0.97104 | -- | -- |  | 658.0816 | 0.00106 | 0.94036 | -- | --
| 65.07334 | 0.01145 | 0.89894 | -- | -- |  |  | 178.795 | 0.00101 | 0.97104 | -- | -- |  | 658.135 | 0.00106 | 0.94038 | -- | --
| 65.07832 | 0.01145 | 0.89896 | -- | -- |  |  | 178.8083 | 0.00101 | 0.97105 | -- | -- |  | 658.19 | 0.00106 | 0.94039 | -- | --
| 65.08334 | 0.01145 | 0.89899 | -- | -- |  |  | 178.8233 | 0.00102 | 0.97105 | -- | -- |  | 658.245 | 0.00106 | 0.94041 | -- | --
| 65.08834 | 0.01145 | 0.89901 | -- | -- |  |  | 178.8383 | 0.00102 | 0.97106 | -- | -- |  | 658.2982 | 0.00107 | 0.94043 | -- | --
| 65.095 | 0.01145 | 0.89903 | -- | -- |  |  | 178.8533 | 0.00102 | 0.97106 | -- | -- |  | 658.3532 | 0.00107 | 0.94044 | -- | --
| 65.1 | 0.01145 | 0.89906 | -- | -- |  |  | 178.8683 | 0.00102 | 0.97107 | -- | -- |  | 658.4082 | 0.00106 | 0.94046 | -- | --
| 65.105 | 0.01144 | 0.89908 | -- | -- |  |  | 178.8833 | 0.00102 | 0.97108 | -- | -- |  | 658.4616 | 0.00106 | 0.94048 | -- | --
| 65.11 | 0.01143 | 0.89911 | -- | -- |  |  | 178.8983 | 0.00102 | 0.97108 | -- | -- |  | 658.515 | 0.00106 | 0.94049 | -- | --
| 65.115 | 0.01143 | 0.89913 | -- | -- |  |  | 178.9116 | 0.00102 | 0.97109 | -- | -- |  | 658.57 | 0.00107 | 0.94051 | -- | --
| 65.12168 | 0.01142 | 0.89916 | -- | -- |  |  | 178.9266 | 0.00102 | 0.97109 | -- | -- |  | 658.625 | 0.00107 | 0.94052 | -- | --
| 65.12668 | 0.01143 | 0.89918 | -- | -- |  |  | 178.9416 | 0.00102 | 0.9711 | -- | -- |  | 658.6782 | 0.00107 | 0.94054 | -- | --
| 65.13168 | 0.01142 | 0.89921 | -- | -- |  |  | 178.9566 | 0.00102 | 0.9711 | -- | -- |  | 658.7332 | 0.00108 | 0.94056 | -- | --
| 65.13834 | 0.01141 | 0.89923 | -- | -- |  |  | 178.9716 | 0.00102 | 0.97111 | -- | -- |  | 658.7882 | 0.00108 | 0.94057 | -- | --
| 65.14334 | 0.01141 | 0.89926 | -- | -- |  |  | 178.9867 | 0.00102 | 0.97111 | -- | -- |  | 658.8416 | 0.00108 | 0.94059 | -- | --
| 65.14834 | 0.01142 | 0.89928 | -- | -- |  |  | 179.0016 | 0.00102 | 0.97112 | -- | -- |  | 658.895 | 0.00108 | 0.94061 | -- | --
| 65.15332 | 0.01142 | 0.89931 | -- | -- |  |  | 179.015 | 0.00102 | 0.97113 | -- | -- |  | 658.95 | 0.00108 | 0.94062 | -- | --
| 65.15832 | 0.01141 | 0.89933 | -- | -- |  |  | 179.03 | 0.00102 | 0.97113 | -- | -- |  | 659.005 | 0.00109 | 0.94064 | -- | --
| 65.165 | 0.01141 | 0.89936 | -- | -- |  |  | 179.045 | 0.00102 | 0.97114 | -- | -- |  | 659.0582 | 0.0011 | 0.94066 | -- | --
| 65.17 | 0.01141 | 0.89938 | -- | -- |  |  | 179.06 | 0.00101 | 0.97114 | -- | -- |  | 659.1132 | 0.0011 | 0.94068 | -- | --
| 65.175 | 0.01141 | 0.89941 | -- | -- |  |  | 179.075 | 0.00101 | 0.97115 | -- | -- |  | 659.1684 | 0.00111 | 0.94069 | -- | --
| 65.18 | 0.0114 | 0.89943 | -- | -- |  |  | 179.0883 | 0.00101 | 0.97115 | -- | -- |  | 659.2216 | 0.00112 | 0.94071 | -- | --
| 65.185 | 0.0114 | 0.89946 | -- | -- |  |  | 179.1033 | 0.001 | 0.97116 | -- | -- |  | 659.275 | 0.00112 | 0.94073 | -- | --
| 65.19168 | 0.0114 | 0.89948 | -- | -- |  |  | 179.1183 | 0.00101 | 0.97117 | -- | -- |  | 659.33 | 0.00112 | 0.94074 | -- | --
| 65.19668 | 0.0114 | 0.89951 | -- | -- |  |  | 179.1333 | 0.001 | 0.97117 | -- | -- |  | 659.385 | 0.00112 | 0.94076 | -- | --
| 65.20166 | 0.01139 | 0.89953 | -- | -- |  |  | 179.1483 | 0.001 | 0.97118 | -- | -- |  | 659.4382 | 0.00112 | 0.94078 | -- | --
| 65.20668 | 0.01139 | 0.89956 | -- | -- |  |  | 179.1633 | 0.001 | 0.97118 | -- | -- |  | 659.4932 | 0.00112 | 0.9408 | -- | --
| 65.21168 | 0.01139 | 0.89958 | -- | -- |  |  | 179.1783 | 0.0009999 | 0.97119 | -- | -- |  | 659.5482 | 0.00113 | 0.94081 | -- | --
| 65.21832 | 0.01139 | 0.8996 | -- | -- |  |  | 179.1916 | 0.000997917 | 0.97119 | -- | -- |  | 659.6016 | 0.00113 | 0.94083 | -- | --
| 65.22334 | 0.01139 | 0.89963 | -- | -- |  |  | 179.2066 | 0.000997025 | 0.9712 | -- | -- |  | 659.655 | 0.00112 | 0.94085 | -- | --
| 65.22834 | 0.01139 | 0.89965 | -- | -- |  |  | 179.2216 | 0.0009938 | 0.9712 | -- | -- |  | 659.71 | 0.00112 | 0.94087 | -- | --
| 65.23334 | 0.01138 | 0.89968 | -- | -- |  |  | 179.2367 | 0.000993233 | 0.97121 | -- | -- |  | 659.765 | 0.00112 | 0.94088 | -- | --
| 65.23834 | 0.01138 | 0.8997 | -- | -- |  |  | 179.2516 | 0.000995 | 0.97122 | -- | -- |  | 659.8182 | 0.00112 | 0.9409 | -- | --
| 65.245 | 0.01138 | 0.89973 | -- | -- |  |  | 179.2666 | 0.000994867 | 0.97122 | -- | -- |  | 659.8732 | 0.00112 | 0.94092 | -- | --
| 65.25 | 0.01137 | 0.89975 | -- | -- |  |  | 179.2816 | 0.0009944 | 0.97123 | -- | -- |  | 659.9282 | 0.00113 | 0.94094 | -- | --
| 65.255 | 0.01137 | 0.89978 | -- | -- |  |  | 179.295 | 0.000995767 | 0.97123 | -- | -- |  | 659.9816 | 0.00113 | 0.94095 | -- | --
| 65.26166 | 0.01136 | 0.8998 | -- | -- |  |  | 179.31 | 0.000994717 | 0.97124 | -- | -- |  | 660.035 | 0.00113 | 0.94097 | -- | --
| 65.26668 | 0.01136 | 0.89983 | -- | -- |  |  | 179.325 | 0.000995117 | 0.97124 | -- | -- |  | 660.09 | 0.00113 | 0.94099 | -- | --
| 65.27168 | 0.01136 | 0.89985 | -- | -- |  |  | 179.34 | 0.000992867 | 0.97125 | -- | -- |  | 660.145 | 0.00113 | 0.94101 | -- | --
| 65.27668 | 0.01136 | 0.89988 | -- | -- |  |  | 179.355 | 0.000995192 | 0.97125 | -- | -- |  | 660.1982 | 0.00113 | 0.94102 | -- | --
| 65.28168 | 0.01136 | 0.8999 | -- | -- |  |  | 179.37 | 0.000996067 | 0.97126 | -- | -- |  | 660.2532 | 0.00113 | 0.94104 | -- | --
| 65.28834 | 0.01135 | 0.89993 | -- | -- |  |  | 179.385 | 0.000996067 | 0.97127 | -- | -- |  | 660.3082 | 0.00113 | 0.94106 | -- | --
| 65.29334 | 0.01134 | 0.89995 | -- | -- |  |  | 179.3983 | 0.000997842 | 0.97127 | -- | -- |  | 660.3616 | 0.00112 | 0.94108 | -- | --
| 65.29834 | 0.01134 | 0.89998 | -- | -- |  |  | 179.4133 | 0.00099925 | 0.97128 | -- | -- |  | 660.415 | 0.00112 | 0.94109 | -- | --
| 65.30334 | 0.01134 | 0.9 | -- | -- |  |  | 179.4283 | 0.001 | 0.97128 | -- | -- |  | 660.47 | 0.00112 | 0.94111 | -- | --
| 65.30834 | 0.01133 | 0.90002 | -- | -- |  |  | 179.4434 | 0.001 | 0.97129 | -- | -- |  | 660.525 | 0.00112 | 0.94113 | -- | --
| 65.315 | 0.01132 | 0.90005 | -- | -- |  |  | 179.4583 | 0.000999758 | 0.97129 | -- | -- |  | 660.5782 | 0.00112 | 0.94114 | -- | --
| 65.32 | 0.01132 | 0.90007 | -- | -- |  |  | 179.4733 | 0.0009997 | 0.9713 | -- | -- |  | 660.6332 | 0.00112 | 0.94116 | -- | --
| 65.325 | 0.01133 | 0.9001 | -- | -- |  |  | 179.4883 | 0.000997967 | 0.9713 | -- | -- |  | 660.6882 | 0.00112 | 0.94118 | -- | --
| 65.33 | 0.01133 | 0.90012 | -- | -- |  |  | 179.5016 | 0.000997575 | 0.97131 | -- | -- |  | 660.7416 | 0.00112 | 0.9412 | -- | --
| 65.335 | 0.01132 | 0.90015 | -- | -- |  |  | 179.5166 | 0.000998733 | 0.97132 | -- | -- |  | 660.795 | 0.00112 | 0.94121 | -- | --
| 65.34168 | 0.01132 | 0.90017 | -- | -- |  |  | 179.5316 | 0.001 | 0.97132 | -- | -- |  | 660.85 | 0.00112 | 0.94123 | -- | --
| 65.34668 | 0.01131 | 0.9002 | -- | -- |  |  | 179.5466 | 0.000998125 | 0.97133 | -- | -- |  | 660.905 | 0.00112 | 0.94125 | -- | --
| 65.35168 | 0.01131 | 0.90022 | -- | -- |  |  | 179.5616 | 0.000998017 | 0.97133 | -- | -- |  | 660.9582 | 0.00112 | 0.94127 | -- | --
| 65.35834 | 0.01131 | 0.90025 | -- | -- |  |  | 179.575 | 0.0009991 | 0.97134 | -- | -- |  | 661.0132 | 0.00111 | 0.94128 | -- | --
| 65.36334 | 0.0113 | 0.90027 | -- | -- |  |  | 179.59 | 0.001 | 0.97134 | -- | -- |  | 661.0682 | 0.0011 | 0.9413 | -- | --
| 65.36834 | 0.0113 | 0.90029 | -- | -- |  |  | 179.605 | 0.001 | 0.97135 | -- | -- |  | 661.1216 | 0.0011 | 0.94132 | -- | --
| 65.37334 | 0.01131 | 0.90032 | -- | -- |  |  | 179.62 | 0.001 | 0.97135 | -- | -- |  | 661.175 | 0.00109 | 0.94133 | -- | --
| 65.37832 | 0.01131 | 0.90034 | -- | -- |  |  | 179.635 | 0.000997208 | 0.97136 | -- | -- |  | 661.2299 | 0.00108 | 0.94135 | -- | --
| 65.385 | 0.01131 | 0.90037 | -- | -- |  |  | 179.65 | 0.001 | 0.97137 | -- | -- |  | 661.285 | 0.00108 | 0.94137 | -- | --
| 65.39 | 0.0113 | 0.90039 | -- | -- |  |  | 179.665 | 0.001 | 0.97137 | -- | -- |  | 661.3384 | 0.00107 | 0.94138 | -- | --
| 65.395 | 0.0113 | 0.90042 | -- | -- |  |  | 179.6783 | 0.001 | 0.97138 | -- | -- |  | 661.3932 | 0.00106 | 0.9414 | -- | --
| 65.4 | 0.0113 | 0.90044 | -- | -- |  |  | 179.6934 | 0.001 | 0.97138 | -- | -- |  | 661.4482 | 0.00106 | 0.94142 | -- | --
| 65.405 | 0.01129 | 0.90047 | -- | -- |  |  | 179.7083 | 0.001 | 0.97139 | -- | -- |  | 661.5016 | 0.00106 | 0.94143 | -- | --
| 65.41168 | 0.01129 | 0.90049 | -- | -- |  |  | 179.7233 | 0.001 | 0.97139 | -- | -- |  | 661.555 | 0.00105 | 0.94145 | -- | --
| 65.41668 | 0.01129 | 0.90052 | -- | -- |  |  | 179.7383 | 0.000999467 | 0.9714 | -- | -- |  | 661.61 | 0.00105 | 0.94147 | -- | --
| 65.42168 | 0.01129 | 0.90054 | -- | -- |  |  | 179.7533 | 0.001 | 0.9714 | -- | -- |  | 661.665 | 0.00105 | 0.94148 | -- | --
| 65.42668 | 0.01129 | 0.90056 | -- | -- |  |  | 179.7683 | 0.001 | 0.97141 | -- | -- |  | 661.7182 | 0.00105 | 0.9415 | -- | --
| 65.43166 | 0.01128 | 0.90059 | -- | -- |  |  | 179.7816 | 0.001 | 0.97142 | -- | -- |  | 661.7734 | 0.00105 | 0.94151 | -- | --
| 65.43832 | 0.01128 | 0.90061 | -- | -- |  |  | 179.7966 | 0.001 | 0.97142 | -- | -- |  | 661.8282 | 0.00106 | 0.94153 | -- | --
| 65.44334 | 0.01128 | 0.90064 | -- | -- |  |  | 179.8116 | 0.001 | 0.97143 | -- | -- |  | 661.8816 | 0.00106 | 0.94155 | -- | --
| 65.44834 | 0.01128 | 0.90066 | -- | -- |  |  | 179.8266 | 0.001 | 0.97143 | -- | -- |  | 661.935 | 0.00106 | 0.94156 | -- | --
| 65.455 | 0.01127 | 0.90069 | -- | -- |  |  | 179.8416 | 0.001 | 0.97144 | -- | -- |  | 661.99 | 0.00106 | 0.94158 | -- | --
| 65.46 | 0.01127 | 0.90071 | -- | -- |  |  | 179.8566 | 0.001 | 0.97144 | -- | -- |  | 662.045 | 0.00106 | 0.9416 | -- | --
| 65.465 | 0.01126 | 0.90074 | -- | -- |  |  | 179.8716 | 0.001 | 0.97145 | -- | -- |  | 662.0982 | 0.00107 | 0.94161 | -- | --
| 65.47 | 0.01125 | 0.90076 | -- | -- |  |  | 179.885 | 0.000999217 | 0.97146 | -- | -- |  | 662.1532 | 0.00107 | 0.94163 | -- | --
| 65.475 | 0.01126 | 0.90079 | -- | -- |  |  | 179.9 | 0.000999775 | 0.97146 | -- | -- |  | 662.2082 | 0.00108 | 0.94165 | -- | --
| 65.48166 | 0.01127 | 0.90081 | -- | -- |  |  | 179.915 | 0.001 | 0.97147 | -- | -- |  | 662.2616 | 0.00109 | 0.94166 | -- | --
| 65.48668 | 0.01127 | 0.90083 | -- | -- |  |  | 179.93 | 0.001 | 0.97147 | -- | -- |  | 662.315 | 0.00109 | 0.94168 | -- | --
| 65.49168 | 0.01126 | 0.90086 | -- | -- |  |  | 179.945 | 0.001 | 0.97148 | -- | -- |  | 662.37 | 0.00109 | 0.9417 | -- | --
| 65.49668 | 0.01126 | 0.90088 | -- | -- |  |  | 179.96 | 0.001 | 0.97148 | -- | -- |  | 662.425 | 0.00109 | 0.94171 | -- | --
| 65.50168 | 0.01125 | 0.90091 | -- | -- |  |  | 179.975 | 0.00099985 | 0.97149 | -- | -- |  | 662.4782 | 0.00109 | 0.94173 | -- | --
| 65.50834 | 0.01125 | 0.90093 | -- | -- |  |  | 179.9883 | 0.000999617 | 0.97149 | -- | -- |  | 662.5332 | 0.00109 | 0.94175 | -- | --
| 65.51334 | 0.01124 | 0.90096 | -- | -- |  |  | 180.0033 | 0.001 | 0.9715 | -- | -- |  | 662.5884 | 0.00109 | 0.94176 | -- | --
| 65.51834 | 0.01124 | 0.90098 | -- | -- |  |  | 180.0183 | 0.000997483 | 0.97151 | -- | -- |  | 662.6416 | 0.00109 | 0.94178 | -- | --
| 65.52334 | 0.01124 | 0.90101 | -- | -- |  |  | 180.0333 | 0.000997075 | 0.97151 | -- | -- |  | 662.695 | 0.00109 | 0.9418 | -- | --
| 65.52834 | 0.01123 | 0.90103 | -- | -- |  |  | 180.0483 | 0.000997675 | 0.97152 | -- | -- |  | 662.75 | 0.00109 | 0.94181 | -- | --
| 65.535 | 0.01123 | 0.90105 | -- | -- |  |  | 180.0616 | 0.000996467 | 0.97152 | -- | -- |  | 662.805 | 0.00109 | 0.94183 | -- | --
| 65.54 | 0.01123 | 0.90108 | -- | -- |  |  | 180.0766 | 0.000996633 | 0.97153 | -- | -- |  | 662.8584 | 0.0011 | 0.94185 | -- | --
| 65.545 | 0.01123 | 0.9011 | -- | -- |  |  | 180.0916 | 0.000997292 | 0.97153 | -- | -- |  | 662.9132 | 0.0011 | 0.94187 | -- | --
| 65.55 | 0.01122 | 0.90113 | -- | -- |  |  | 180.1066 | 0.00099685 | 0.97154 | -- | -- |  | 662.9682 | 0.0011 | 0.94188 | -- | --
| 65.555 | 0.01122 | 0.90115 | -- | -- |  |  | 180.1216 | 0.000996092 | 0.97154 | -- | -- |  | 663.0218 | 0.0011 | 0.9419 | -- | --
| 65.56168 | 0.01122 | 0.90118 | -- | -- |  |  | 180.1366 | 0.000996283 | 0.97155 | -- | -- |  | 663.075 | 0.0011 | 0.94192 | -- | --
| 65.56668 | 0.01121 | 0.9012 | -- | -- |  |  | 180.1516 | 0.000995375 | 0.97156 | -- | -- |  | 663.13 | 0.0011 | 0.94193 | -- | --
| 65.57168 | 0.01121 | 0.90122 | -- | -- |  |  | 180.165 | 0.000994758 | 0.97156 | -- | -- |  | 663.185 | 0.0011 | 0.94195 | -- | --
| 65.57832 | 0.01121 | 0.90125 | -- | -- |  |  | 180.18 | 0.00099275 | 0.97157 | -- | -- |  | 663.2382 | 0.00109 | 0.94197 | -- | --
| 65.58334 | 0.01121 | 0.90127 | -- | -- |  |  | 180.195 | 0.000992242 | 0.97157 | -- | -- |  | 663.2932 | 0.0011 | 0.94198 | -- | --
| 65.58834 | 0.0112 | 0.9013 | -- | -- |  |  | 180.21 | 0.000992483 | 0.97158 | -- | -- |  | 663.3482 | 0.0011 | 0.942 | -- | --
| 65.59334 | 0.0112 | 0.90132 | -- | -- |  |  | 180.225 | 0.000991583 | 0.97158 | -- | -- |  | 663.4016 | 0.0011 | 0.94202 | -- | --
| 65.59834 | 0.0112 | 0.90135 | -- | -- |  |  | 180.24 | 0.000989933 | 0.97159 | -- | -- |  | 663.455 | 0.00111 | 0.94204 | -- | --
| 65.605 | 0.0112 | 0.90137 | -- | -- |  |  | 180.255 | 0.0009897 | 0.97159 | -- | -- |  | 663.51 | 0.0011 | 0.94205 | -- | --
| 65.61 | 0.0112 | 0.90139 | -- | -- |  |  | 180.2683 | 0.000991375 | 0.9716 | -- | -- |  | 663.565 | 0.00111 | 0.94207 | -- | --
| 65.615 | 0.01119 | 0.90142 | -- | -- |  |  | 180.2833 | 0.000991625 | 0.97161 | -- | -- |  | 663.6184 | 0.00112 | 0.94209 | -- | --
| 65.62 | 0.01119 | 0.90144 | -- | -- |  |  | 180.2983 | 0.000990558 | 0.97161 | -- | -- |  | 663.6732 | 0.00112 | 0.9421 | -- | --
| 65.625 | 0.01119 | 0.90147 | -- | -- |  |  | 180.3133 | 0.000990042 | 0.97162 | -- | -- |  | 663.7282 | 0.00112 | 0.94212 | -- | --
| 65.63168 | 0.01118 | 0.90149 | -- | -- |  |  | 180.3283 | 0.000988333 | 0.97162 | -- | -- |  | 663.7816 | 0.00112 | 0.94214 | -- | --
| 65.63668 | 0.01118 | 0.90152 | -- | -- |  |  | 180.3433 | 0.000987617 | 0.97163 | -- | -- |  | 663.835 | 0.00112 | 0.94216 | -- | --
| 65.64168 | 0.01118 | 0.90154 | -- | -- |  |  | 180.3583 | 0.00098855 | 0.97163 | -- | -- |  | 663.89 | 0.00112 | 0.94217 | -- | --
| 65.64668 | 0.01117 | 0.90156 | -- | -- |  |  | 180.3716 | 0.0009864 | 0.97164 | -- | -- |  | 663.945 | 0.00112 | 0.94219 | -- | --
| 65.65166 | 0.01117 | 0.90159 | -- | -- |  |  | 180.3866 | 0.000983975 | 0.97164 | -- | -- |  | 663.9982 | 0.00111 | 0.94221 | -- | --
| 65.65832 | 0.01117 | 0.90161 | -- | -- |  |  | 180.4016 | 0.0009827 | 0.97165 | -- | -- |  | 664.0532 | 0.0011 | 0.94222 | -- | --
| 65.66334 | 0.01117 | 0.90164 | -- | -- |  |  | 180.4166 | 0.00098215 | 0.97165 | -- | -- |  | 664.1084 | 0.0011 | 0.94224 | -- | --
| 65.66834 | 0.01116 | 0.90166 | -- | -- |  |  | 180.4316 | 0.0009765 | 0.97166 | -- | -- |  | 664.1616 | 0.0011 | 0.94226 | -- | --
| 65.675 | 0.01114 | 0.90169 | -- | -- |  |  | 180.4466 | 0.000973467 | 0.97167 | -- | -- |  | 664.215 | 0.0011 | 0.94228 | -- | --
| 65.68 | 0.01114 | 0.90171 | -- | -- |  |  | 180.4616 | 0.000973433 | 0.97167 | -- | -- |  | 664.27 | 0.0011 | 0.94229 | -- | --
| 65.685 | 0.01114 | 0.90173 | -- | -- |  |  | 180.475 | 0.000973575 | 0.97168 | -- | -- |  | 664.325 | 0.00111 | 0.94231 | -- | --
| 65.69 | 0.01115 | 0.90176 | -- | -- |  |  | 180.49 | 0.000971042 | 0.97168 | -- | -- |  | 664.3782 | 0.00111 | 0.94233 | -- | --
| 65.695 | 0.01115 | 0.90178 | -- | -- |  |  | 180.505 | 0.000970233 | 0.97169 | -- | -- |  | 664.4332 | 0.00111 | 0.94234 | -- | --
| 65.70166 | 0.01114 | 0.90181 | -- | -- |  |  | 180.52 | 0.000970675 | 0.97169 | -- | -- |  | 664.4882 | 0.00111 | 0.94236 | -- | --
| 65.70668 | 0.01114 | 0.90183 | -- | -- |  |  | 180.535 | 0.000970233 | 0.9717 | -- | -- |  | 664.5416 | 0.00112 | 0.94238 | -- | --
| 65.71168 | 0.01113 | 0.90186 | -- | -- |  |  | 180.5483 | 0.000968908 | 0.9717 | -- | -- |  | 664.595 | 0.00113 | 0.9424 | -- | --
| 65.71668 | 0.01113 | 0.90188 | -- | -- |  |  | 180.5633 | 0.00096725 | 0.97171 | -- | -- |  | 664.65 | 0.00113 | 0.94241 | -- | --
| 65.72168 | 0.01113 | 0.9019 | -- | -- |  |  | 180.5783 | 0.000965008 | 0.97171 | -- | -- |  | 664.705 | 0.00113 | 0.94243 | -- | --
| 65.72834 | 0.01113 | 0.90193 | -- | -- |  |  | 180.5933 | 0.000961183 | 0.97172 | -- | -- |  | 664.7582 | 0.00113 | 0.94245 | -- | --
| 65.73334 | 0.01112 | 0.90195 | -- | -- |  |  | 180.6083 | 0.000960333 | 0.97172 | -- | -- |  | 664.8132 | 0.00112 | 0.94247 | -- | --
| 65.73834 | 0.01112 | 0.90198 | -- | -- |  |  | 180.6233 | 0.00095895 | 0.97173 | -- | -- |  | 664.8684 | 0.00113 | 0.94248 | -- | --
| 65.74334 | 0.01112 | 0.902 | -- | -- |  |  | 180.6383 | 0.0009569 | 0.97174 | -- | -- |  | 664.9216 | 0.00113 | 0.9425 | -- | --
| 65.74834 | 0.01112 | 0.90202 | -- | -- |  |  | 180.6516 | 0.000956 | 0.97174 | -- | -- |  | 664.975 | 0.00113 | 0.94252 | -- | --
| 65.755 | 0.01112 | 0.90205 | -- | -- |  |  | 180.6666 | 0.000954967 | 0.97175 | -- | -- |  | 665.03 | 0.00113 | 0.94254 | -- | --
| 65.76 | 0.01111 | 0.90207 | -- | -- |  |  | 180.6816 | 0.000952783 | 0.97175 | -- | -- |  | 665.085 | 0.00114 | 0.94255 | -- | --
| 65.765 | 0.01111 | 0.9021 | -- | -- |  |  | 180.6966 | 0.000953825 | 0.97176 | -- | -- |  | 665.1382 | 0.00114 | 0.94257 | -- | --
| 65.77168 | 0.01111 | 0.90212 | -- | -- |  |  | 180.7116 | 0.0009522 | 0.97176 | -- | -- |  | 665.1932 | 0.00115 | 0.94259 | -- | --
| 65.77668 | 0.01111 | 0.90215 | -- | -- |  |  | 180.7266 | 0.000951483 | 0.97177 | -- | -- |  | 665.2482 | 0.00115 | 0.94261 | -- | --
| 65.78168 | 0.01111 | 0.90217 | -- | -- |  |  | 180.7416 | 0.000949483 | 0.97177 | -- | -- |  | 665.3016 | 0.00115 | 0.94262 | -- | --
| 65.78668 | 0.0111 | 0.90219 | -- | -- |  |  | 180.755 | 0.00094775 | 0.97178 | -- | -- |  | 665.355 | 0.00115 | 0.94264 | -- | --
| 65.79166 | 0.01109 | 0.90222 | -- | -- |  |  | 180.77 | 0.0009476 | 0.97178 | -- | -- |  | 665.41 | 0.00115 | 0.94266 | -- | --
| 65.79834 | 0.01109 | 0.90224 | -- | -- |  |  | 180.785 | 0.000947642 | 0.97179 | -- | -- |  | 665.465 | 0.00115 | 0.94268 | -- | --
| 65.80334 | 0.01109 | 0.90227 | -- | -- |  |  | 180.8 | 0.000947758 | 0.97179 | -- | -- |  | 665.5182 | 0.00115 | 0.9427 | -- | --
| 65.80834 | 0.01109 | 0.90229 | -- | -- |  |  | 180.815 | 0.00094775 | 0.9718 | -- | -- |  | 665.5732 | 0.00115 | 0.94271 | -- | --
| 65.81334 | 0.01109 | 0.90231 | -- | -- |  |  | 180.83 | 0.000947358 | 0.9718 | -- | -- |  | 665.6282 | 0.00114 | 0.94273 | -- | --
| 65.81834 | 0.01108 | 0.90234 | -- | -- |  |  | 180.845 | 0.0009477 | 0.97181 | -- | -- |  | 665.6816 | 0.00114 | 0.94275 | -- | --
| 65.825 | 0.01108 | 0.90236 | -- | -- |  |  | 180.8583 | 0.000947383 | 0.97181 | -- | -- |  | 665.735 | 0.00115 | 0.94277 | -- | --
| 65.83 | 0.01108 | 0.90239 | -- | -- |  |  | 180.8733 | 0.000947883 | 0.97182 | -- | -- |  | 665.79 | 0.00115 | 0.94278 | -- | --
| 65.835 | 0.01107 | 0.90241 | -- | -- |  |  | 180.8883 | 0.000946933 | 0.97183 | -- | -- |  | 665.845 | 0.00115 | 0.9428 | -- | --
| 65.84 | 0.01106 | 0.90243 | -- | -- |  |  | 180.9033 | 0.00094655 | 0.97183 | -- | -- |  | 665.8982 | 0.00114 | 0.94282 | -- | --
| 65.845 | 0.01106 | 0.90246 | -- | -- |  |  | 180.9183 | 0.000945842 | 0.97184 | -- | -- |  | 665.9532 | 0.00114 | 0.94284 | -- | --
| 65.85168 | 0.01107 | 0.90248 | -- | -- |  |  | 180.9333 | 0.000943767 | 0.97184 | -- | -- |  | 666.0082 | 0.00113 | 0.94286 | -- | --
| 65.85668 | 0.01107 | 0.90251 | -- | -- |  |  | 180.9483 | 0.000941433 | 0.97185 | -- | -- |  | 666.0616 | 0.00113 | 0.94287 | -- | --
| 65.86168 | 0.01107 | 0.90253 | -- | -- |  |  | 180.9616 | 0.000939633 | 0.97185 | -- | -- |  | 666.115 | 0.00112 | 0.94289 | -- | --
| 65.86668 | 0.01107 | 0.90255 | -- | -- |  |  | 180.9766 | 0.000938083 | 0.97186 | -- | -- |  | 666.17 | 0.00111 | 0.94291 | -- | --
| 65.87168 | 0.01106 | 0.90258 | -- | -- |  |  | 180.9916 | 0.0009361 | 0.97186 | -- | -- |  | 666.225 | 0.0011 | 0.94292 | -- | --
| 65.87832 | 0.01105 | 0.9026 | -- | -- |  |  | 181.0066 | 0.000934567 | 0.97187 | -- | -- |  | 666.2782 | 0.00109 | 0.94294 | -- | --
| 65.88334 | 0.01105 | 0.90263 | -- | -- |  |  | 181.0216 | 0.00093505 | 0.97187 | -- | -- |  | 666.3332 | 0.00108 | 0.94296 | -- | --
| 65.88834 | 0.01105 | 0.90265 | -- | -- |  |  | 181.035 | 0.0009327 | 0.97188 | -- | -- |  | 666.3882 | 0.00107 | 0.94297 | -- | --
| 65.895 | 0.01105 | 0.90267 | -- | -- |  |  | 181.05 | 0.000933308 | 0.97188 | -- | -- |  | 666.4416 | 0.00106 | 0.94299 | -- | --
| 65.9 | 0.01105 | 0.9027 | -- | -- |  |  | 181.065 | 0.000932058 | 0.97189 | -- | -- |  | 666.495 | 0.00105 | 0.94301 | -- | --
| 65.905 | 0.01105 | 0.90272 | -- | -- |  |  | 181.08 | 0.00092775 | 0.97189 | -- | -- |  | 666.55 | 0.00105 | 0.94302 | -- | --
| 65.91 | 0.01104 | 0.90275 | -- | -- |  |  | 181.095 | 0.000926508 | 0.9719 | -- | -- |  | 666.605 | 0.00104 | 0.94304 | -- | --
| 65.915 | 0.01104 | 0.90277 | -- | -- |  |  | 181.11 | 0.000926533 | 0.9719 | -- | -- |  | 666.6582 | 0.00103 | 0.94306 | -- | --
| 65.92168 | 0.01103 | 0.90279 | -- | -- |  |  | 181.125 | 0.000924583 | 0.97191 | -- | -- |  | 666.7132 | 0.00103 | 0.94307 | -- | --
| 65.92668 | 0.01103 | 0.90282 | -- | -- |  |  | 181.1383 | 0.00092205 | 0.97191 | -- | -- |  | 666.7682 | 0.00102 | 0.94309 | -- | --
| 65.93166 | 0.01103 | 0.90284 | -- | -- |  |  | 181.1533 | 0.0009226 | 0.97192 | -- | -- |  | 666.8218 | 0.00101 | 0.9431 | -- | --
| 65.93668 | 0.01102 | 0.90287 | -- | -- |  |  | 181.1683 | 0.000919683 | 0.97192 | -- | -- |  | 666.875 | 0.00101 | 0.94312 | -- | --
| 65.94168 | 0.01102 | 0.90289 | -- | -- |  |  | 181.1833 | 0.00091945 | 0.97193 | -- | -- |  | 666.93 | 0.00101 | 0.94313 | -- | --
| 65.94834 | 0.01103 | 0.90291 | -- | -- |  |  | 181.1983 | 0.000920633 | 0.97193 | -- | -- |  | 666.985 | 0.00101 | 0.94315 | -- | --
| 65.95334 | 0.01102 | 0.90294 | -- | -- |  |  | 181.2133 | 0.00091755 | 0.97194 | -- | -- |  | 667.0382 | 0.00101 | 0.94317 | -- | --
| 65.95834 | 0.01102 | 0.90296 | -- | -- |  |  | 181.2283 | 0.000916975 | 0.97194 | -- | -- |  | 667.0932 | 0.00101 | 0.94318 | -- | --
| 65.96334 | 0.01101 | 0.90299 | -- | -- |  |  | 181.2416 | 0.00091725 | 0.97195 | -- | -- |  | 667.1482 | 0.00102 | 0.9432 | -- | --
| 65.96832 | 0.01101 | 0.90301 | -- | -- |  |  | 181.2566 | 0.000914775 | 0.97195 | -- | -- |  | 667.2016 | 0.00103 | 0.94321 | -- | --
| 65.975 | 0.01101 | 0.90303 | -- | -- |  |  | 181.2716 | 0.0009142 | 0.97196 | -- | -- |  | 667.255 | 0.00103 | 0.94323 | -- | --
| 65.98 | 0.01101 | 0.90306 | -- | -- |  |  | 181.2866 | 0.000912075 | 0.97196 | -- | -- |  | 667.31 | 0.00103 | 0.94324 | -- | --
| 65.985 | 0.01101 | 0.90308 | -- | -- |  |  | 181.3016 | 0.0009147 | 0.97197 | -- | -- |  | 667.365 | 0.00104 | 0.94326 | -- | --
| 65.99168 | 0.01101 | 0.90311 | -- | -- |  |  | 181.3166 | 0.000916767 | 0.97198 | -- | -- |  | 667.4184 | 0.00104 | 0.94328 | -- | --
| 65.99668 | 0.011 | 0.90313 | -- | -- |  |  | 181.3316 | 0.000915283 | 0.97198 | -- | -- |  | 667.4732 | 0.00105 | 0.94329 | -- | --
| 66.00168 | 0.011 | 0.90315 | -- | -- |  |  | 181.345 | 0.0009143 | 0.97199 | -- | -- |  | 667.5282 | 0.00105 | 0.94331 | -- | --
| 66.00666 | 0.011 | 0.90318 | -- | -- |  |  | 181.36 | 0.0009161 | 0.97199 | -- | -- |  | 667.5816 | 0.00105 | 0.94333 | -- | --
| 66.01166 | 0.011 | 0.9032 | -- | -- |  |  | 181.375 | 0.000916767 | 0.972 | -- | -- |  | 667.635 | 0.00105 | 0.94334 | -- | --
| 66.01834 | 0.011 | 0.90323 | -- | -- |  |  | 181.39 | 0.000918375 | 0.972 | -- | -- |  | 667.69 | 0.00105 | 0.94336 | -- | --
| 66.02334 | 0.011 | 0.90325 | -- | -- |  |  | 181.405 | 0.00091495 | 0.97201 | -- | -- |  | 667.745 | 0.00106 | 0.94337 | -- | --
| 66.02834 | 0.011 | 0.90327 | -- | -- |  |  | 181.42 | 0.000916183 | 0.97201 | -- | -- |  | 667.7982 | 0.00106 | 0.94339 | -- | --
| 66.03334 | 0.011 | 0.9033 | -- | -- |  |  | 181.435 | 0.000913383 | 0.97202 | -- | -- |  | 667.8532 | 0.00106 | 0.94341 | -- | --
| 66.03834 | 0.01099 | 0.90332 | -- | -- |  |  | 181.4483 | 0.000914058 | 0.97202 | -- | -- |  | 667.9082 | 0.00106 | 0.94342 | -- | --
| 66.045 | 0.01099 | 0.90334 | -- | -- |  |  | 181.4633 | 0.000915192 | 0.97203 | -- | -- |  | 667.9616 | 0.00106 | 0.94344 | -- | --
| 66.05 | 0.01098 | 0.90337 | -- | -- |  |  | 181.4783 | 0.000914917 | 0.97203 | -- | -- |  | 668.015 | 0.00106 | 0.94346 | -- | --
| 66.055 | 0.01098 | 0.90339 | -- | -- |  |  | 181.4933 | 0.0009127 | 0.97204 | -- | -- |  | 668.0699 | 0.00106 | 0.94347 | -- | --
| 66.06 | 0.01098 | 0.90342 | -- | -- |  |  | 181.5083 | 0.000911992 | 0.97204 | -- | -- |  | 668.125 | 0.00107 | 0.94349 | -- | --
| 66.065 | 0.01098 | 0.90344 | -- | -- |  |  | 181.5216 | 0.000911217 | 0.97205 | -- | -- |  | 668.1782 | 0.00106 | 0.94351 | -- | --
| 66.07168 | 0.01098 | 0.90346 | -- | -- |  |  | 181.5366 | 0.000907625 | 0.97205 | -- | -- |  | 668.2332 | 0.00107 | 0.94352 | -- | --
| 66.07666 | 0.01098 | 0.90349 | -- | -- |  |  | 181.5516 | 0.000903933 | 0.97206 | -- | -- |  | 668.2882 | 0.00107 | 0.94354 | -- | --
| 66.08168 | 0.01097 | 0.90351 | -- | -- |  |  | 181.5666 | 0.000904158 | 0.97206 | -- | -- |  | 668.3416 | 0.00106 | 0.94355 | -- | --
| 66.08834 | 0.01096 | 0.90354 | -- | -- |  |  | 181.5816 | 0.000901533 | 0.97207 | -- | -- |  | 668.395 | 0.00106 | 0.94357 | -- | --
| 66.09334 | 0.01096 | 0.90356 | -- | -- |  |  | 181.5966 | 0.000899725 | 0.97207 | -- | -- |  | 668.45 | 0.00106 | 0.94359 | -- | --
| 66.09834 | 0.01095 | 0.90358 | -- | -- |  |  | 181.6116 | 0.000897808 | 0.97208 | -- | -- |  | 668.505 | 0.00105 | 0.9436 | -- | --
| 66.10334 | 0.01095 | 0.90361 | -- | -- |  |  | 181.625 | 0.000899033 | 0.97208 | -- | -- |  | 668.5582 | 0.00104 | 0.94362 | -- | --
| 66.10834 | 0.01095 | 0.90363 | -- | -- |  |  | 181.64 | 0.000901025 | 0.97209 | -- | -- |  | 668.6132 | 0.00104 | 0.94364 | -- | --
| 66.115 | 0.01095 | 0.90365 | -- | -- |  |  | 181.655 | 0.0009017 | 0.97209 | -- | -- |  | 668.6684 | 0.00104 | 0.94365 | -- | --
| 66.12 | 0.01095 | 0.90368 | -- | -- |  |  | 181.67 | 0.000899133 | 0.9721 | -- | -- |  | 668.7216 | 0.00104 | 0.94367 | -- | --
| 66.125 | 0.01095 | 0.9037 | -- | -- |  |  | 181.685 | 0.000895492 | 0.9721 | -- | -- |  | 668.775 | 0.00105 | 0.94368 | -- | --
| 66.13 | 0.01095 | 0.90373 | -- | -- |  |  | 181.7 | 0.000895267 | 0.97211 | -- | -- |  | 668.8299 | 0.00105 | 0.9437 | -- | --
| 66.135 | 0.01094 | 0.90375 | -- | -- |  |  | 181.715 | 0.000894775 | 0.97211 | -- | -- |  | 668.885 | 0.00104 | 0.94372 | -- | --
| 66.14168 | 0.01093 | 0.90377 | -- | -- |  |  | 181.7283 | 0.000893058 | 0.97212 | -- | -- |  | 668.9382 | 0.00104 | 0.94373 | -- | --
| 66.14668 | 0.01093 | 0.9038 | -- | -- |  |  | 181.7433 | 0.000890983 | 0.97212 | -- | -- |  | 668.9932 | 0.00104 | 0.94375 | -- | --
| 66.15166 | 0.01093 | 0.90382 | -- | -- |  |  | 181.7583 | 0.000889892 | 0.97213 | -- | -- |  | 669.0482 | 0.00104 | 0.94376 | -- | --
| 66.15668 | 0.01093 | 0.90384 | -- | -- |  |  | 181.7733 | 0.00088885 | 0.97213 | -- | -- |  | 669.1016 | 0.00103 | 0.94378 | -- | --
| 66.16168 | 0.01093 | 0.90387 | -- | -- |  |  | 181.7883 | 0.000887117 | 0.97214 | -- | -- |  | 669.155 | 0.00103 | 0.9438 | -- | --
| 66.16834 | 0.01092 | 0.90389 | -- | -- |  |  | 181.8034 | 0.000887667 | 0.97214 | -- | -- |  | 669.21 | 0.00103 | 0.94381 | -- | --
| 66.17334 | 0.01092 | 0.90392 | -- | -- |  |  | 181.8183 | 0.000888808 | 0.97215 | -- | -- |  | 669.265 | 0.00103 | 0.94383 | -- | --
| 66.17834 | 0.01092 | 0.90394 | -- | -- |  |  | 181.8316 | 0.000885992 | 0.97215 | -- | -- |  | 669.3182 | 0.00102 | 0.94384 | -- | --
| 66.18334 | 0.01091 | 0.90396 | -- | -- |  |  | 181.8466 | 0.00088495 | 0.97216 | -- | -- |  | 669.3732 | 0.00103 | 0.94386 | -- | --
| 66.18832 | 0.01091 | 0.90399 | -- | -- |  |  | 181.8616 | 0.000885558 | 0.97216 | -- | -- |  | 669.4282 | 0.00103 | 0.94388 | -- | --
| 66.195 | 0.01092 | 0.90401 | -- | -- |  |  | 181.8766 | 0.000884325 | 0.97217 | -- | -- |  | 669.4816 | 0.00103 | 0.94389 | -- | --
| 66.2 | 0.01092 | 0.90403 | -- | -- |  |  | 181.8916 | 0.0008803 | 0.97217 | -- | -- |  | 669.535 | 0.00103 | 0.94391 | -- | --
| 66.205 | 0.01091 | 0.90406 | -- | -- |  |  | 181.9066 | 0.0008792 | 0.97218 | -- | -- |  | 669.59 | 0.00103 | 0.94392 | -- | --
| 66.21168 | 0.01091 | 0.90408 | -- | -- |  |  | 181.9216 | 0.000881883 | 0.97218 | -- | -- |  | 669.645 | 0.00103 | 0.94394 | -- | --
| 66.21668 | 0.01091 | 0.9041 | -- | -- |  |  | 181.935 | 0.00088125 | 0.97219 | -- | -- |  | 669.6982 | 0.00104 | 0.94396 | -- | --
| 66.22168 | 0.01091 | 0.90413 | -- | -- |  |  | 181.95 | 0.000879492 | 0.97219 | -- | -- |  | 669.7532 | 0.00104 | 0.94397 | -- | --
| 66.22668 | 0.0109 | 0.90415 | -- | -- |  |  | 181.965 | 0.000877883 | 0.9722 | -- | -- |  | 669.8082 | 0.00104 | 0.94399 | -- | --
| 66.23166 | 0.0109 | 0.90418 | -- | -- |  |  | 181.98 | 0.000879117 | 0.9722 | -- | -- |  | 669.8616 | 0.00105 | 0.944 | -- | --
| 66.23834 | 0.0109 | 0.9042 | -- | -- |  |  | 181.995 | 0.000879533 | 0.97221 | -- | -- |  | 669.915 | 0.00105 | 0.94402 | -- | --
| 66.24334 | 0.0109 | 0.90422 | -- | -- |  |  | 182.0083 | 0.000880608 | 0.97221 | -- | -- |  | 669.97 | 0.00105 | 0.94404 | -- | --
| 66.24834 | 0.0109 | 0.90425 | -- | -- |  |  | 182.0233 | 0.000879308 | 0.97222 | -- | -- |  | 670.025 | 0.00105 | 0.94405 | -- | --
| 66.25332 | 0.0109 | 0.90427 | -- | -- |  |  | 182.0383 | 0.00088195 | 0.97222 | -- | -- |  | 670.0782 | 0.00105 | 0.94407 | -- | --
| 66.25834 | 0.0109 | 0.90429 | -- | -- |  |  | 182.0534 | 0.000880625 | 0.97223 | -- | -- |  | 670.1332 | 0.00106 | 0.94409 | -- | --
| 66.265 | 0.01089 | 0.90432 | -- | -- |  |  | 182.0683 | 0.000879367 | 0.97223 | -- | -- |  | 670.1882 | 0.00105 | 0.9441 | -- | --
| 66.27 | 0.01088 | 0.90434 | -- | -- |  |  | 182.0833 | 0.000878683 | 0.97223 | -- | -- |  | 670.2416 | 0.00105 | 0.94412 | -- | --
| 66.275 | 0.01088 | 0.90437 | -- | -- |  |  | 182.0983 | 0.00087765 | 0.97224 | -- | -- |  | 670.295 | 0.00105 | 0.94413 | -- | --
| 66.28 | 0.01088 | 0.90439 | -- | -- |  |  | 182.1116 | 0.0008779 | 0.97224 | -- | -- |  | 670.35 | 0.00105 | 0.94415 | -- | --
| 66.285 | 0.01088 | 0.90441 | -- | -- |  |  | 182.1266 | 0.0008778 | 0.97225 | -- | -- |  | 670.405 | 0.00105 | 0.94417 | -- | --
| 66.29166 | 0.01088 | 0.90444 | -- | -- |  |  | 182.1416 | 0.000878433 | 0.97225 | -- | -- |  | 670.4582 | 0.00104 | 0.94418 | -- | --
| 66.29668 | 0.01087 | 0.90446 | -- | -- |  |  | 182.1566 | 0.000877933 | 0.97226 | -- | -- |  | 670.5132 | 0.00104 | 0.9442 | -- | --
| 66.30168 | 0.01087 | 0.90448 | -- | -- |  |  | 182.1716 | 0.000876933 | 0.97226 | -- | -- |  | 670.5682 | 0.00104 | 0.94422 | -- | --
| 66.30834 | 0.01087 | 0.90451 | -- | -- |  |  | 182.1866 | 0.000878567 | 0.97227 | -- | -- |  | 670.6216 | 0.00104 | 0.94423 | -- | --
| 66.31334 | 0.01086 | 0.90453 | -- | -- |  |  | 182.2016 | 0.000875917 | 0.97227 | -- | -- |  | 670.675 | 0.00104 | 0.94425 | -- | --
| 66.31834 | 0.01086 | 0.90455 | -- | -- |  |  | 182.215 | 0.000875767 | 0.97228 | -- | -- |  | 670.73 | 0.00104 | 0.94426 | -- | --
| 66.32334 | 0.01086 | 0.90458 | -- | -- |  |  | 182.23 | 0.000874858 | 0.97228 | -- | -- |  | 670.785 | 0.00104 | 0.94428 | -- | --
| 66.32832 | 0.01086 | 0.9046 | -- | -- |  |  | 182.245 | 0.000873467 | 0.97229 | -- | -- |  | 670.8382 | 0.00103 | 0.9443 | -- | --
| 66.335 | 0.01086 | 0.90463 | -- | -- |  |  | 182.26 | 0.000873575 | 0.97229 | -- | -- |  | 670.8932 | 0.00103 | 0.94431 | -- | --
| 66.34 | 0.01086 | 0.90465 | -- | -- |  |  | 182.275 | 0.000873833 | 0.9723 | -- | -- |  | 670.9482 | 0.00102 | 0.94433 | -- | --
| 66.345 | 0.01086 | 0.90467 | -- | -- |  |  | 182.29 | 0.000874333 | 0.9723 | -- | -- |  | 671.0016 | 0.00102 | 0.94434 | -- | --
| 66.35 | 0.01085 | 0.9047 | -- | -- |  |  | 182.305 | 0.0008752 | 0.97231 | -- | -- |  | 671.055 | 0.00101 | 0.94436 | -- | --
| 66.355 | 0.01085 | 0.90472 | -- | -- |  |  | 182.3183 | 0.000872908 | 0.97231 | -- | -- |  | 671.11 | 0.000998753 | 0.94437 | -- | --
| 66.36168 | 0.01085 | 0.90474 | -- | -- |  |  | 182.3333 | 0.000872317 | 0.97232 | -- | -- |  | 671.165 | 0.000988581 | 0.94439 | -- | --
| 66.36668 | 0.01085 | 0.90477 | -- | -- |  |  | 182.3483 | 0.00087085 | 0.97232 | -- | -- |  | 671.2182 | 0.000975989 | 0.9444 | -- | --
| 66.37168 | 0.01085 | 0.90479 | -- | -- |  |  | 182.3633 | 0.000871717 | 0.97233 | -- | -- |  | 671.2732 | 0.000967473 | 0.94442 | -- | --
| 66.37668 | 0.01084 | 0.90481 | -- | -- |  |  | 182.3783 | 0.000868958 | 0.97233 | -- | -- |  | 671.3282 | 0.000963398 | 0.94443 | -- | --
| 66.38168 | 0.01084 | 0.90484 | -- | -- |  |  | 182.3933 | 0.000868983 | 0.97234 | -- | -- |  | 671.3816 | 0.000957204 | 0.94445 | -- | --
| 66.38834 | 0.01084 | 0.90486 | -- | -- |  |  | 182.4083 | 0.000867708 | 0.97234 | -- | -- |  | 671.435 | 0.000950376 | 0.94446 | -- | --
| 66.39334 | 0.01083 | 0.90488 | -- | -- |  |  | 182.4216 | 0.0008664 | 0.97235 | -- | -- |  | 671.49 | 0.000944731 | 0.94448 | -- | --
| 66.39834 | 0.01083 | 0.90491 | -- | -- |  |  | 182.4366 | 0.000865983 | 0.97235 | -- | -- |  | 671.545 | 0.000937548 | 0.94449 | -- | --
| 66.405 | 0.01083 | 0.90493 | -- | -- |  |  | 182.4516 | 0.000865125 | 0.97236 | -- | -- |  | 671.5984 | 0.000931978 | 0.94451 | -- | --
| 66.41 | 0.01082 | 0.90495 | -- | -- |  |  | 182.4666 | 0.000865083 | 0.97236 | -- | -- |  | 671.6532 | 0.000929054 | 0.94452 | -- | --
| 66.415 | 0.01081 | 0.90498 | -- | -- |  |  | 182.4816 | 0.000866375 | 0.97237 | -- | -- |  | 671.7082 | 0.000931118 | 0.94454 | -- | --
| 66.42 | 0.01081 | 0.905 | -- | -- |  |  | 182.495 | 0.000865225 | 0.97237 | -- | -- |  | 671.7616 | 0.000933118 | 0.94455 | -- | --
| 66.425 | 0.01081 | 0.90503 | -- | -- |  |  | 182.51 | 0.000866767 | 0.97238 | -- | -- |  | 671.815 | 0.000941269 | 0.94457 | -- | --
| 66.43166 | 0.01081 | 0.90505 | -- | -- |  |  | 182.525 | 0.000865125 | 0.97238 | -- | -- |  | 671.87 | 0.000940849 | 0.94458 | -- | --
| 66.43668 | 0.0108 | 0.90507 | -- | -- |  |  | 182.54 | 0.0008655 | 0.97239 | -- | -- |  | 671.925 | 0.00094172 | 0.94459 | -- | --
| 66.44168 | 0.0108 | 0.9051 | -- | -- |  |  | 182.555 | 0.000867383 | 0.97239 | -- | -- |  | 671.9782 | 0.000943548 | 0.94461 | -- | --
| 66.44668 | 0.0108 | 0.90512 | -- | -- |  |  | 182.57 | 0.000867542 | 0.9724 | -- | -- |  | 672.0332 | 0.000942817 | 0.94462 | -- | --
| 66.45166 | 0.0108 | 0.90514 | -- | -- |  |  | 182.585 | 0.000865858 | 0.9724 | -- | -- |  | 672.0882 | 0.000936849 | 0.94464 | -- | --
| 66.45834 | 0.01079 | 0.90517 | -- | -- |  |  | 182.5983 | 0.000866017 | 0.9724 | -- | -- |  | 672.1416 | 0.000931559 | 0.94465 | -- | --
| 66.46334 | 0.01079 | 0.90519 | -- | -- |  |  | 182.6133 | 0.000867317 | 0.97241 | -- | -- |  | 672.195 | 0.000926075 | 0.94467 | -- | --
| 66.46832 | 0.01079 | 0.90521 | -- | -- |  |  | 182.6283 | 0.00086725 | 0.97241 | -- | -- |  | 672.25 | 0.000922978 | 0.94468 | -- | --
| 66.47334 | 0.01079 | 0.90524 | -- | -- |  |  | 182.6433 | 0.000863642 | 0.97242 | -- | -- |  | 672.305 | 0.000917656 | 0.9447 | -- | --
| 66.47834 | 0.01079 | 0.90526 | -- | -- |  |  | 182.6583 | 0.000862567 | 0.97242 | -- | -- |  | 672.3582 | 0.000914065 | 0.94471 | -- | --
| 66.485 | 0.01078 | 0.90528 | -- | -- |  |  | 182.6733 | 0.000860342 | 0.97243 | -- | -- |  | 672.4132 | 0.000909269 | 0.94472 | -- | --
| 66.49 | 0.01078 | 0.90531 | -- | -- |  |  | 182.6883 | 0.00085975 | 0.97243 | -- | -- |  | 672.4682 | 0.000906043 | 0.94474 | -- | --
| 66.495 | 0.01078 | 0.90533 | -- | -- |  |  | 182.7016 | 0.000859783 | 0.97244 | -- | -- |  | 672.5216 | 0.000903581 | 0.94475 | -- | --
| 66.5 | 0.01078 | 0.90535 | -- | -- |  |  | 182.7166 | 0.000857625 | 0.97244 | -- | -- |  | 672.575 | 0.000905376 | 0.94477 | -- | --
| 66.505 | 0.01078 | 0.90538 | -- | -- |  |  | 182.7316 | 0.000854767 | 0.97245 | -- | -- |  | 672.63 | 0.000904344 | 0.94478 | -- | --
| 66.51166 | 0.01077 | 0.9054 | -- | -- |  |  | 182.7466 | 0.000857225 | 0.97245 | -- | -- |  | 672.685 | 0.000905892 | 0.94479 | -- | --
| 66.51668 | 0.01077 | 0.90542 | -- | -- |  |  | 182.7616 | 0.000856133 | 0.97246 | -- | -- |  | 672.7382 | 0.00090414 | 0.94481 | -- | --
| 66.52168 | 0.01076 | 0.90545 | -- | -- |  |  | 182.7766 | 0.000853517 | 0.97246 | -- | -- |  | 672.7932 | 0.000899323 | 0.94482 | -- | --
| 66.52834 | 0.01077 | 0.90547 | -- | -- |  |  | 182.7916 | 0.000852342 | 0.97247 | -- | -- |  | 672.8484 | 0.000904495 | 0.94484 | -- | --
| 66.53334 | 0.01077 | 0.90549 | -- | -- |  |  | 182.805 | 0.000853383 | 0.97247 | -- | -- |  | 672.9016 | 0.000911688 | 0.94485 | -- | --
| 66.53834 | 0.01077 | 0.90552 | -- | -- |  |  | 182.82 | 0.000852925 | 0.97248 | -- | -- |  | 672.955 | 0.000917817 | 0.94486 | -- | --
| 66.54334 | 0.01076 | 0.90554 | -- | -- |  |  | 182.835 | 0.000850075 | 0.97248 | -- | -- |  | 673.01 | 0.000920527 | 0.94488 | -- | --
| 66.54834 | 0.01076 | 0.90556 | -- | -- |  |  | 182.85 | 0.000850933 | 0.97249 | -- | -- |  | 673.065 | 0.000924796 | 0.94489 | -- | --
| 66.555 | 0.01075 | 0.90559 | -- | -- |  |  | 182.865 | 0.000851558 | 0.97249 | -- | -- |  | 673.1182 | 0.00093329 | 0.94491 | -- | --
| 66.56 | 0.01075 | 0.90561 | -- | -- |  |  | 182.88 | 0.000847417 | 0.9725 | -- | -- |  | 673.1732 | 0.000938538 | 0.94492 | -- | --
| 66.565 | 0.01076 | 0.90563 | -- | -- |  |  | 182.895 | 0.000846017 | 0.9725 | -- | -- |  | 673.2282 | 0.000937204 | 0.94494 | -- | --
| 66.57 | 0.01075 | 0.90566 | -- | -- |  |  | 182.9083 | 0.000844367 | 0.9725 | -- | -- |  | 673.2816 | 0.000937667 | 0.94495 | -- | --
| 66.575 | 0.01075 | 0.90568 | -- | -- |  |  | 182.9233 | 0.000843192 | 0.97251 | -- | -- |  | 673.335 | 0.000938796 | 0.94496 | -- | --
| 66.58168 | 0.01075 | 0.9057 | -- | -- |  |  | 182.9383 | 0.000840333 | 0.97251 | -- | -- |  | 673.39 | 0.000940957 | 0.94498 | -- | --
| 66.58668 | 0.01074 | 0.90573 | -- | -- |  |  | 182.9533 | 0.000838983 | 0.97252 | -- | -- |  | 673.445 | 0.000942935 | 0.94499 | -- | --
| 66.59168 | 0.01074 | 0.90575 | -- | -- |  |  | 182.9683 | 0.000841658 | 0.97252 | -- | -- |  | 673.4984 | 0.000947161 | 0.94501 | -- | --
| 66.59668 | 0.01074 | 0.90577 | -- | -- |  |  | 182.9816 | 0.000838133 | 0.97253 | -- | -- |  | 673.5532 | 0.000947161 | 0.94502 | -- | --
| 66.60168 | 0.01074 | 0.9058 | -- | -- |  |  | 182.9966 | 0.0008365 | 0.97253 | -- | -- |  | 673.6082 | 0.000948989 | 0.94504 | -- | --
| 66.60834 | 0.01073 | 0.90582 | -- | -- |  |  | 183.0116 | 0.0008363 | 0.97254 | -- | -- |  | 673.6616 | 0.000951204 | 0.94505 | -- | --
| 66.61334 | 0.01073 | 0.90584 | -- | -- |  |  | 183.0266 | 0.000832367 | 0.97254 | -- | -- |  | 673.715 | 0.000949613 | 0.94507 | -- | --
| 66.61834 | 0.01072 | 0.90587 | -- | -- |  |  | 183.0416 | 0.000830675 | 0.97255 | -- | -- |  | 673.77 | 0.000953161 | 0.94508 | -- | --
| 66.625 | 0.01073 | 0.90589 | -- | -- |  |  | 183.0566 | 0.00083105 | 0.97255 | -- | -- |  | 673.825 | 0.000953151 | 0.9451 | -- | --
| 66.63 | 0.01072 | 0.90591 | -- | -- |  |  | 183.0716 | 0.000828183 | 0.97256 | -- | -- |  | 673.8782 | 0.000956086 | 0.94511 | -- | --
| 66.635 | 0.01072 | 0.90594 | -- | -- |  |  | 183.085 | 0.000828308 | 0.97256 | -- | -- |  | 673.9332 | 0.000963032 | 0.94513 | -- | --
| 66.64 | 0.01073 | 0.90596 | -- | -- |  |  | 183.1 | 0.000828933 | 0.97257 | -- | -- |  | 673.9882 | 0.000969194 | 0.94514 | -- | --
| 66.645 | 0.01073 | 0.90598 | -- | -- |  |  | 183.115 | 0.000828025 | 0.97257 | -- | -- |  | 674.0416 | 0.000975828 | 0.94516 | -- | --
| 66.65166 | 0.01072 | 0.90601 | -- | -- |  |  | 183.13 | 0.00082565 | 0.97257 | -- | -- |  | 674.095 | 0.000980495 | 0.94517 | -- | --
| 66.65668 | 0.01072 | 0.90603 | -- | -- |  |  | 183.145 | 0.000826617 | 0.97258 | -- | -- |  | 674.15 | 0.000985054 | 0.94519 | -- | --
| 66.66168 | 0.01072 | 0.90605 | -- | -- |  |  | 183.16 | 0.000826942 | 0.97258 | -- | -- |  | 674.205 | 0.000984194 | 0.9452 | -- | --
| 66.66668 | 0.01071 | 0.90608 | -- | -- |  |  | 183.175 | 0.000827383 | 0.97259 | -- | -- |  | 674.2582 | 0.000982763 | 0.94522 | -- | --
| 66.67168 | 0.01071 | 0.9061 | -- | -- |  |  | 183.1883 | 0.000826617 | 0.97259 | -- | -- |  | 674.3132 | 0.000985086 | 0.94523 | -- | --
| 66.67834 | 0.0107 | 0.90612 | -- | -- |  |  | 183.2033 | 0.000824575 | 0.9726 | -- | -- |  | 674.3682 | 0.000987527 | 0.94525 | -- | --
| 66.68334 | 0.01069 | 0.90615 | -- | -- |  |  | 183.2183 | 0.000825583 | 0.9726 | -- | -- |  | 674.4216 | 0.000987613 | 0.94526 | -- | --
| 66.68832 | 0.01069 | 0.90617 | -- | -- |  |  | 183.2333 | 0.000824967 | 0.97261 | -- | -- |  | 674.475 | 0.000986441 | 0.94528 | -- | --
| 66.69334 | 0.01069 | 0.90619 | -- | -- |  |  | 183.2483 | 0.000825417 | 0.97261 | -- | -- |  | 674.53 | 0.000983677 | 0.94529 | -- | --
| 66.69834 | 0.01069 | 0.90622 | -- | -- |  |  | 183.2633 | 0.000825908 | 0.97262 | -- | -- |  | 674.585 | 0.000984194 | 0.94531 | -- | --
| 66.705 | 0.01069 | 0.90624 | -- | -- |  |  | 183.2783 | 0.000827067 | 0.97262 | -- | -- |  | 674.6382 | 0.000980817 | 0.94532 | -- | --
| 66.71 | 0.0107 | 0.90626 | -- | -- |  |  | 183.2916 | 0.0008268 | 0.97263 | -- | -- |  | 674.6932 | 0.000969355 | 0.94534 | -- | --
| 66.715 | 0.0107 | 0.90629 | -- | -- |  |  | 183.3066 | 0.000828642 | 0.97263 | -- | -- |  | 674.7484 | 0.00096829 | 0.94535 | -- | --
| 66.72168 | 0.01069 | 0.90631 | -- | -- |  |  | 183.3216 | 0.000828633 | 0.97263 | -- | -- |  | 674.8016 | 0.000972462 | 0.94537 | -- | --
| 66.72668 | 0.01069 | 0.90633 | -- | -- |  |  | 183.3366 | 0.000830217 | 0.97264 | -- | -- |  | 674.855 | 0.000978688 | 0.94538 | -- | --
| 66.73166 | 0.01069 | 0.90636 | -- | -- |  |  | 183.3516 | 0.000830967 | 0.97264 | -- | -- |  | 674.91 | 0.000978118 | 0.9454 | -- | --
| 66.73668 | 0.01068 | 0.90638 | -- | -- |  |  | 183.3666 | 0.00083055 | 0.97265 | -- | -- |  | 674.965 | 0.000973129 | 0.94541 | -- | --
| 66.74168 | 0.01068 | 0.9064 | -- | -- |  |  | 183.3816 | 0.000832117 | 0.97265 | -- | -- |  | 675.0182 | 0.00096872 | 0.94543 | -- | --
| 66.74834 | 0.01068 | 0.90643 | -- | -- |  |  | 183.395 | 0.000833417 | 0.97266 | -- | -- |  | 675.0732 | 0.00096671 | 0.94544 | -- | --
| 66.75332 | 0.01068 | 0.90645 | -- | -- |  |  | 183.41 | 0.000830983 | 0.97266 | -- | -- |  | 675.1282 | 0.000967258 | 0.94546 | -- | --
| 66.75834 | 0.01068 | 0.90647 | -- | -- |  |  | 183.425 | 0.000829817 | 0.97267 | -- | -- |  | 675.1816 | 0.00096743 | 0.94547 | -- | --
| 66.76334 | 0.01067 | 0.90649 | -- | -- |  |  | 183.44 | 0.000831408 | 0.97267 | -- | -- |  | 675.235 | 0.000963871 | 0.94549 | -- | --
| 66.76834 | 0.01067 | 0.90652 | -- | -- |  |  | 183.455 | 0.000831667 | 0.97268 | -- | -- |  | 675.29 | 0.000959172 | 0.9455 | -- | --
| 66.775 | 0.01067 | 0.90654 | -- | -- |  |  | 183.4683 | 0.00083335 | 0.97268 | -- | -- |  | 675.345 | 0.000955409 | 0.94552 | -- | --
| 66.78 | 0.01067 | 0.90656 | -- | -- |  |  | 183.4833 | 0.0008338 | 0.97269 | -- | -- |  | 675.3982 | 0.000951742 | 0.94553 | -- | --
| 66.785 | 0.01067 | 0.90659 | -- | -- |  |  | 183.4983 | 0.00083195 | 0.97269 | -- | -- |  | 675.4532 | 0.000948624 | 0.94555 | -- | --
| 66.79 | 0.01067 | 0.90661 | -- | -- |  |  | 183.5133 | 0.00083155 | 0.97269 | -- | -- |  | 675.5082 | 0.000943355 | 0.94556 | -- | --
| 66.795 | 0.01066 | 0.90663 | -- | -- |  |  | 183.5283 | 0.000831075 | 0.9727 | -- | -- |  | 675.5616 | 0.000941774 | 0.94558 | -- | --
| 66.80168 | 0.01066 | 0.90666 | -- | -- |  |  | 183.5433 | 0.000831725 | 0.9727 | -- | -- |  | 675.615 | 0.000943312 | 0.94559 | -- | --
| 66.80668 | 0.01065 | 0.90668 | -- | -- |  |  | 183.5583 | 0.000833525 | 0.97271 | -- | -- |  | 675.67 | 0.000947677 | 0.94561 | -- | --
| 66.81168 | 0.01065 | 0.9067 | -- | -- |  |  | 183.5716 | 0.000834667 | 0.97271 | -- | -- |  | 675.725 | 0.000949914 | 0.94562 | -- | --
| 66.81668 | 0.01065 | 0.90673 | -- | -- |  |  | 183.5866 | 0.0008356 | 0.97272 | -- | -- |  | 675.7782 | 0.000953505 | 0.94564 | -- | --
| 66.82168 | 0.01065 | 0.90675 | -- | -- |  |  | 183.6016 | 0.000835333 | 0.97272 | -- | -- |  | 675.8332 | 0.000959903 | 0.94565 | -- | --
| 66.82832 | 0.01064 | 0.90677 | -- | -- |  |  | 183.6166 | 0.000838583 | 0.97273 | -- | -- |  | 675.8882 | 0.000958312 | 0.94567 | -- | --
| 66.83334 | 0.01064 | 0.9068 | -- | -- |  |  | 183.6316 | 0.000838575 | 0.97273 | -- | -- |  | 675.9416 | 0.000953989 | 0.94568 | -- | --
| 66.83834 | 0.01064 | 0.90682 | -- | -- |  |  | 183.6466 | 0.000839583 | 0.97274 | -- | -- |  | 675.995 | 0.000953258 | 0.9457 | -- | --
| 66.845 | 0.01063 | 0.90684 | -- | -- |  |  | 183.6616 | 0.0008408 | 0.97274 | -- | -- |  | 676.05 | 0.000953914 | 0.94571 | -- | --
| 66.85 | 0.01063 | 0.90686 | -- | -- |  |  | 183.675 | 0.000841208 | 0.97275 | -- | -- |  | 676.105 | 0.000957591 | 0.94572 | -- | --
| 66.855 | 0.01063 | 0.90689 | -- | -- |  |  | 183.69 | 0.000841183 | 0.97275 | -- | -- |  | 676.1582 | 0.000956914 | 0.94574 | -- | --
| 66.86 | 0.01062 | 0.90691 | -- | -- |  |  | 183.705 | 0.000843825 | 0.97276 | -- | -- |  | 676.2132 | 0.000956946 | 0.94575 | -- | --
| 66.865 | 0.01062 | 0.90693 | -- | -- |  |  | 183.72 | 0.000844225 | 0.97276 | -- | -- |  | 676.2682 | 0.00096129 | 0.94577 | -- | --
| 66.87168 | 0.01061 | 0.90696 | -- | -- |  |  | 183.735 | 0.000842808 | 0.97276 | -- | -- |  | 676.3218 | 0.000964968 | 0.94578 | -- | --
| 66.87668 | 0.01061 | 0.90698 | -- | -- |  |  | 183.75 | 0.000846033 | 0.97277 | -- | -- |  | 676.375 | 0.000969484 | 0.9458 | -- | --
| 66.88168 | 0.01061 | 0.907 | -- | -- |  |  | 183.765 | 0.000845067 | 0.97277 | -- | -- |  | 676.43 | 0.000971828 | 0.94581 | -- | --
| 66.88668 | 0.01061 | 0.90703 | -- | -- |  |  | 183.7783 | 0.000846033 | 0.97278 | -- | -- |  | 676.485 | 0.00097672 | 0.94583 | -- | --
| 66.89168 | 0.01061 | 0.90705 | -- | -- |  |  | 183.7933 | 0.000846392 | 0.97278 | -- | -- |  | 676.5382 | 0.000976731 | 0.94584 | -- | --
| 66.89834 | 0.0106 | 0.90707 | -- | -- |  |  | 183.8083 | 0.000846583 | 0.97279 | -- | -- |  | 676.5932 | 0.000979871 | 0.94586 | -- | --
| 66.90332 | 0.0106 | 0.9071 | -- | -- |  |  | 183.8233 | 0.000844758 | 0.97279 | -- | -- |  | 676.6482 | 0.00098 | 0.94587 | -- | --
| 66.90832 | 0.0106 | 0.90712 | -- | -- |  |  | 183.8383 | 0.000846083 | 0.9728 | -- | -- |  | 676.7016 | 0.000976602 | 0.94589 | -- | --
| 66.91334 | 0.0106 | 0.90714 | -- | -- |  |  | 183.8533 | 0.000846583 | 0.9728 | -- | -- |  | 676.755 | 0.000978226 | 0.9459 | -- | --
| 66.91834 | 0.0106 | 0.90716 | -- | -- |  |  | 183.8683 | 0.000845133 | 0.97281 | -- | -- |  | 676.81 | 0.000975645 | 0.94592 | -- | --
| 66.925 | 0.01059 | 0.90719 | -- | -- |  |  | 183.8816 | 0.000844408 | 0.97281 | -- | -- |  | 676.865 | 0.000977656 | 0.94594 | -- | --
| 66.93 | 0.01059 | 0.90721 | -- | -- |  |  | 183.8966 | 0.0008443 | 0.97282 | -- | -- |  | 676.9184 | 0.000977656 | 0.94595 | -- | --
| 66.935 | 0.01059 | 0.90723 | -- | -- |  |  | 183.9116 | 0.0008425 | 0.97282 | -- | -- |  | 676.9732 | 0.000983871 | 0.94597 | -- | --
| 66.94168 | 0.01058 | 0.90726 | -- | -- |  |  | 183.9266 | 0.000840267 | 0.97283 | -- | -- |  | 677.0282 | 0.000994473 | 0.94598 | -- | --
| 66.94668 | 0.01058 | 0.90728 | -- | -- |  |  | 183.9416 | 0.000843283 | 0.97283 | -- | -- |  | 677.0816 | 0.001 | 0.946 | -- | --
| 66.95166 | 0.01058 | 0.9073 | -- | -- |  |  | 183.955 | 0.0008432 | 0.97284 | -- | -- |  | 677.135 | 0.00101 | 0.94601 | -- | --
| 66.95668 | 0.01058 | 0.90733 | -- | -- |  |  | 183.97 | 0.000845042 | 0.97284 | -- | -- |  | 677.19 | 0.00102 | 0.94603 | -- | --
| 66.96168 | 0.01058 | 0.90735 | -- | -- |  |  | 183.985 | 0.000843642 | 0.97284 | -- | -- |  | 677.245 | 0.00102 | 0.94604 | -- | --
| 66.96832 | 0.01057 | 0.90737 | -- | -- |  |  | 184 | 0.0008411 | 0.97285 | -- | -- |  | 677.2982 | 0.00102 | 0.94606 | -- | --
| 66.97334 | 0.01057 | 0.90739 | -- | -- |  |  | 184.015 | 0.000840983 | 0.97285 | -- | -- |  | 677.3532 | 0.00102 | 0.94608 | -- | --
| 66.97834 | 0.01056 | 0.90742 | -- | -- |  |  | 184.03 | 0.00084215 | 0.97286 | -- | -- |  | 677.4082 | 0.00102 | 0.94609 | -- | --
| 66.98334 | 0.01056 | 0.90744 | -- | -- |  |  | 184.045 | 0.0008416 | 0.97286 | -- | -- |  | 677.4616 | 0.00102 | 0.94611 | -- | --
| 66.98834 | 0.01055 | 0.90746 | -- | -- |  |  | 184.0583 | 0.000842933 | 0.97287 | -- | -- |  | 677.515 | 0.00101 | 0.94612 | -- | --
| 66.995 | 0.01055 | 0.90749 | -- | -- |  |  | 184.0733 | 0.000843275 | 0.97287 | -- | -- |  | 677.5699 | 0.00101 | 0.94614 | -- | --
| 67 | 0.01054 | 0.90751 | -- | -- |  |  | 184.0883 | 0.000842908 | 0.97288 | -- | -- |  | 677.625 | 0.00102 | 0.94615 | -- | --
| 67.005 | 0.01054 | 0.90753 | -- | -- |  |  | 184.1033 | 0.000843608 | 0.97288 | -- | -- |  | 677.6782 | 0.00102 | 0.94617 | -- | --
| 67.01 | 0.01053 | 0.90755 | -- | -- |  |  | 184.1183 | 0.000841533 | 0.97289 | -- | -- |  | 677.7332 | 0.00101 | 0.94619 | -- | --
| 67.015 | 0.01053 | 0.90758 | -- | -- |  |  | 184.1333 | 0.000839792 | 0.97289 | -- | -- |  | 677.7882 | 0.00101 | 0.9462 | -- | --
| 67.02168 | 0.01052 | 0.9076 | -- | -- |  |  | 184.1483 | 0.0008407 | 0.9729 | -- | -- |  | 677.8416 | 0.001 | 0.94622 | -- | --
| 67.02668 | 0.01052 | 0.90762 | -- | -- |  |  | 184.1616 | 0.00084105 | 0.9729 | -- | -- |  | 677.895 | 0.001 | 0.94623 | -- | --
| 67.03168 | 0.01052 | 0.90765 | -- | -- |  |  | 184.1766 | 0.0008392 | 0.97291 | -- | -- |  | 677.95 | 0.00101 | 0.94625 | -- | --
| 67.03834 | 0.01052 | 0.90767 | -- | -- |  |  | 184.1916 | 0.000838233 | 0.97291 | -- | -- |  | 678.005 | 0.001 | 0.94626 | -- | --
| 67.04334 | 0.01051 | 0.90769 | -- | -- |  |  | 184.2066 | 0.000837692 | 0.97292 | -- | -- |  | 678.0582 | 0.00101 | 0.94628 | -- | --
| 67.04834 | 0.01051 | 0.90771 | -- | -- |  |  | 184.2216 | 0.000836725 | 0.97292 | -- | -- |  | 678.1132 | 0.001 | 0.94629 | -- | --
| 67.05334 | 0.0105 | 0.90774 | -- | -- |  |  | 184.2367 | 0.00083495 | 0.97292 | -- | -- |  | 678.1684 | 0.000996817 | 0.94631 | -- | --
| 67.05834 | 0.01049 | 0.90776 | -- | -- |  |  | 184.2516 | 0.00083515 | 0.97293 | -- | -- |  | 678.2216 | 0.00099243 | 0.94632 | -- | --
| 67.065 | 0.01049 | 0.90778 | -- | -- |  |  | 184.265 | 0.0008337 | 0.97293 | -- | -- |  | 678.275 | 0.000987376 | 0.94634 | -- | --
| 67.07 | 0.01049 | 0.90781 | -- | -- |  |  | 184.28 | 0.000830817 | 0.97294 | -- | -- |  | 678.3299 | 0.000986677 | 0.94636 | -- | --
| 67.075 | 0.01049 | 0.90783 | -- | -- |  |  | 184.295 | 0.000831017 | 0.97294 | -- | -- |  | 678.385 | 0.000980194 | 0.94637 | -- | --
| 67.08 | 0.01049 | 0.90785 | -- | -- |  |  | 184.31 | 0.000830308 | 0.97295 | -- | -- |  | 678.4382 | 0.000973871 | 0.94639 | -- | --
| 67.085 | 0.01049 | 0.90787 | -- | -- |  |  | 184.325 | 0.000830425 | 0.97295 | -- | -- |  | 678.4932 | 0.000974344 | 0.9464 | -- | --
| 67.09168 | 0.01049 | 0.9079 | -- | -- |  |  | 184.34 | 0.00083035 | 0.97296 | -- | -- |  | 678.5482 | 0.000977419 | 0.94642 | -- | --
| 67.09668 | 0.01048 | 0.90792 | -- | -- |  |  | 184.355 | 0.0008316 | 0.97296 | -- | -- |  | 678.6016 | 0.000980527 | 0.94643 | -- | --
| 67.10168 | 0.01047 | 0.90794 | -- | -- |  |  | 184.3683 | 0.000832133 | 0.97297 | -- | -- |  | 678.655 | 0.00098028 | 0.94645 | -- | --
| 67.10668 | 0.01047 | 0.90797 | -- | -- |  |  | 184.3833 | 0.000833333 | 0.97297 | -- | -- |  | 678.71 | 0.000980226 | 0.94646 | -- | --
| 67.11168 | 0.01047 | 0.90799 | -- | -- |  |  | 184.3983 | 0.000833817 | 0.97298 | -- | -- |  | 678.765 | 0.000981258 | 0.94648 | -- | --
| 67.11834 | 0.01047 | 0.90801 | -- | -- |  |  | 184.4133 | 0.00083455 | 0.97298 | -- | -- |  | 678.8182 | 0.000982581 | 0.94649 | -- | --
| 67.12334 | 0.01046 | 0.90803 | -- | -- |  |  | 184.4283 | 0.000833033 | 0.97298 | -- | -- |  | 678.8732 | 0.000986688 | 0.94651 | -- | --
| 67.12832 | 0.01046 | 0.90806 | -- | -- |  |  | 184.4416 | 0.000832983 | 0.97299 | -- | -- |  | 678.9282 | 0.000989269 | 0.94652 | -- | --
| 67.13334 | 0.01046 | 0.90808 | -- | -- |  |  | 184.4566 | 0.000831467 | 0.97299 | -- | -- |  | 678.9816 | 0.000991312 | 0.94654 | -- | --
| 67.13834 | 0.01046 | 0.9081 | -- | -- |  |  | 184.4716 | 0.000831492 | 0.973 | -- | -- |  | 679.035 | 0.000989656 | 0.94655 | -- | --
| 67.145 | 0.01045 | 0.90812 | -- | -- |  |  | 184.4867 | 0.00083195 | 0.973 | -- | -- |  | 679.09 | 0.000988763 | 0.94657 | -- | --
| 67.15 | 0.01044 | 0.90815 | -- | -- |  |  | 184.5016 | 0.000833 | 0.97301 | -- | -- |  | 679.145 | 0.000987344 | 0.94658 | -- | --
| 67.155 | 0.01043 | 0.90817 | -- | -- |  |  | 184.5166 | 0.000833367 | 0.97301 | -- | -- |  | 679.1982 | 0.000987602 | 0.9466 | -- | --
| 67.16168 | 0.01043 | 0.90819 | -- | -- |  |  | 184.5316 | 0.000833117 | 0.97302 | -- | -- |  | 679.2532 | 0.000988237 | 0.94661 | -- | --
| 67.16668 | 0.01043 | 0.90821 | -- | -- |  |  | 184.545 | 0.000833367 | 0.97302 | -- | -- |  | 679.3082 | 0.000985796 | 0.94663 | -- | --
| 67.17168 | 0.01043 | 0.90824 | -- | -- |  |  | 184.56 | 0.000834333 | 0.97303 | -- | -- |  | 679.3616 | 0.000981548 | 0.94664 | -- | --
| 67.17668 | 0.01043 | 0.90826 | -- | -- |  |  | 184.575 | 0.000835242 | 0.97303 | -- | -- |  | 679.415 | 0.000981118 | 0.94666 | -- | --
| 67.18166 | 0.01042 | 0.90828 | -- | -- |  |  | 184.59 | 0.000835283 | 0.97304 | -- | -- |  | 679.47 | 0.000978215 | 0.94667 | -- | --
| 67.18832 | 0.01041 | 0.90831 | -- | -- |  |  | 184.605 | 0.000835758 | 0.97304 | -- | -- |  | 679.525 | 0.000979312 | 0.94669 | -- | --
| 67.19334 | 0.01041 | 0.90833 | -- | -- |  |  | 184.62 | 0.000836458 | 0.97305 | -- | -- |  | 679.5782 | 0.000980237 | 0.9467 | -- | --
| 67.19834 | 0.0104 | 0.90835 | -- | -- |  |  | 184.635 | 0.00083875 | 0.97305 | -- | -- |  | 679.6332 | 0.000982301 | 0.94672 | -- | --
| 67.20334 | 0.0104 | 0.90837 | -- | -- |  |  | 184.6483 | 0.000839133 | 0.97305 | -- | -- |  | 679.6882 | 0.000985269 | 0.94674 | -- | --
| 67.20834 | 0.0104 | 0.9084 | -- | -- |  |  | 184.6633 | 0.000839133 | 0.97306 | -- | -- |  | 679.7416 | 0.00098629 | 0.94675 | -- | --
| 67.215 | 0.0104 | 0.90842 | -- | -- |  |  | 184.6783 | 0.000835217 | 0.97306 | -- | -- |  | 679.795 | 0.000985258 | 0.94677 | -- | --
| 67.22 | 0.01039 | 0.90844 | -- | -- |  |  | 184.6934 | 0.0008365 | 0.97307 | -- | -- |  | 679.85 | 0.000985817 | 0.94678 | -- | --
| 67.225 | 0.01038 | 0.90846 | -- | -- |  |  | 184.7083 | 0.000838925 | 0.97307 | -- | -- |  | 679.905 | 0.000984022 | 0.9468 | -- | --
| 67.23 | 0.01038 | 0.90849 | -- | -- |  |  | 184.7233 | 0.000837492 | 0.97308 | -- | -- |  | 679.9582 | 0.000979763 | 0.94681 | -- | --
| 67.235 | 0.01038 | 0.90851 | -- | -- |  |  | 184.7383 | 0.000836358 | 0.97308 | -- | -- |  | 680.0132 | 0.000978409 | 0.94683 | -- | --
| 67.24168 | 0.01038 | 0.90853 | -- | -- |  |  | 184.7516 | 0.000837117 | 0.97309 | -- | -- |  | 680.0682 | 0.000972882 | 0.94684 | -- | --
| 67.24668 | 0.01037 | 0.90855 | -- | -- |  |  | 184.7666 | 0.000836367 | 0.97309 | -- | -- |  | 680.1216 | 0.000966129 | 0.94686 | -- | --
| 67.25168 | 0.01036 | 0.90858 | -- | -- |  |  | 184.7816 | 0.0008361 | 0.9731 | -- | -- |  | 680.175 | 0.00096771 | 0.94687 | -- | --
| 67.25834 | 0.01036 | 0.9086 | -- | -- |  |  | 184.7966 | 0.0008373 | 0.9731 | -- | -- |  | 680.23 | 0.000969742 | 0.94689 | -- | --
| 67.26334 | 0.01037 | 0.90862 | -- | -- |  |  | 184.8116 | 0.000837975 | 0.97311 | -- | -- |  | 680.285 | 0.000973097 | 0.9469 | -- | --
| 67.26834 | 0.01037 | 0.90864 | -- | -- |  |  | 184.8266 | 0.000836883 | 0.97311 | -- | -- |  | 680.3382 | 0.000973871 | 0.94692 | -- | --
| 67.27334 | 0.01036 | 0.90867 | -- | -- |  |  | 184.8416 | 0.000838333 | 0.97312 | -- | -- |  | 680.3932 | 0.000973054 | 0.94693 | -- | --
| 67.27834 | 0.01035 | 0.90869 | -- | -- |  |  | 184.855 | 0.000840283 | 0.97312 | -- | -- |  | 680.4482 | 0.000981118 | 0.94695 | -- | --
| 67.285 | 0.01034 | 0.90871 | -- | -- |  |  | 184.87 | 0.000839825 | 0.97312 | -- | -- |  | 680.5016 | 0.000980581 | 0.94696 | -- | --
| 67.29 | 0.01034 | 0.90873 | -- | -- |  |  | 184.885 | 0.000840683 | 0.97313 | -- | -- |  | 680.555 | 0.000980043 | 0.94698 | -- | --
| 67.295 | 0.01033 | 0.90876 | -- | -- |  |  | 184.9 | 0.0008411 | 0.97313 | -- | -- |  | 680.61 | 0.000979677 | 0.94699 | -- | --
| 67.3 | 0.01033 | 0.90878 | -- | -- |  |  | 184.915 | 0.000839675 | 0.97314 | -- | -- |  | 680.665 | 0.000982194 | 0.94701 | -- | --
| 67.305 | 0.01033 | 0.9088 | -- | -- |  |  | 184.9283 | 0.000840008 | 0.97314 | -- | -- |  | 680.7182 | 0.000983914 | 0.94702 | -- | --
| 67.31168 | 0.01033 | 0.90882 | -- | -- |  |  | 184.9434 | 0.000840542 | 0.97315 | -- | -- |  | 680.7732 | 0.00098457 | 0.94704 | -- | --
| 67.31668 | 0.01033 | 0.90885 | -- | -- |  |  | 184.9583 | 0.0008397 | 0.97315 | -- | -- |  | 680.8282 | 0.000991183 | 0.94705 | -- | --
| 67.32168 | 0.01033 | 0.90887 | -- | -- |  |  | 184.9733 | 0.000838958 | 0.97316 | -- | -- |  | 680.8816 | 0.00099571 | 0.94707 | -- | --
| 67.32666 | 0.01032 | 0.90889 | -- | -- |  |  | 184.9883 | 0.000838442 | 0.97316 | -- | -- |  | 680.935 | 0.000999602 | 0.94708 | -- | --
| 67.33168 | 0.01031 | 0.90891 | -- | -- |  |  | 185.0033 | 0.00083675 | 0.97317 | -- | -- |  | 680.99 | 0.00101 | 0.9471 | -- | --
| 67.33834 | 0.0103 | 0.90894 | -- | -- |  |  | 185.0183 | 0.000836917 | 0.97317 | -- | -- |  | 681.045 | 0.00101 | 0.94712 | -- | --
| 67.34334 | 0.0103 | 0.90896 | -- | -- |  |  | 185.0316 | 0.000837833 | 0.97318 | -- | -- |  | 681.0984 | 0.00101 | 0.94713 | -- | --
| 67.34834 | 0.0103 | 0.90898 | -- | -- |  |  | 185.0466 | 0.000836767 | 0.97318 | -- | -- |  | 681.1532 | 0.00102 | 0.94715 | -- | --
| 67.355 | 0.0103 | 0.909 | -- | -- |  |  | 185.0616 | 0.000834408 | 0.97319 | -- | -- |  | 681.2082 | 0.00102 | 0.94716 | -- | --
| 67.36 | 0.0103 | 0.90903 | -- | -- |  |  | 185.0766 | 0.000832775 | 0.97319 | -- | -- |  | 681.2616 | 0.00102 | 0.94718 | -- | --
| 67.365 | 0.01029 | 0.90905 | -- | -- |  |  | 185.0916 | 0.000832275 | 0.97319 | -- | -- |  | 681.315 | 0.00102 | 0.94719 | -- | --
| 67.37 | 0.01029 | 0.90907 | -- | -- |  |  | 185.1066 | 0.000831667 | 0.9732 | -- | -- |  | 681.37 | 0.00101 | 0.94721 | -- | --
| 67.375 | 0.01029 | 0.90909 | -- | -- |  |  | 185.1216 | 0.000830792 | 0.9732 | -- | -- |  | 681.425 | 0.00101 | 0.94723 | -- | --
| 67.38168 | 0.01028 | 0.90911 | -- | -- |  |  | 185.135 | 0.000832517 | 0.97321 | -- | -- |  | 681.4782 | 0.001 | 0.94724 | -- | --
| 67.38668 | 0.01027 | 0.90914 | -- | -- |  |  | 185.15 | 0.00083075 | 0.97321 | -- | -- |  | 681.5332 | 0.000996484 | 0.94726 | -- | --
| 67.39168 | 0.01027 | 0.90916 | -- | -- |  |  | 185.165 | 0.000833458 | 0.97322 | -- | -- |  | 681.5882 | 0.000988817 | 0.94727 | -- | --
| 67.39668 | 0.01026 | 0.90918 | -- | -- |  |  | 185.18 | 0.000835975 | 0.97322 | -- | -- |  | 681.6416 | 0.000987355 | 0.94729 | -- | --
| 67.40166 | 0.01026 | 0.9092 | -- | -- |  |  | 185.195 | 0.000837308 | 0.97323 | -- | -- |  | 681.695 | 0.000986581 | 0.9473 | -- | --
| 67.40832 | 0.01026 | 0.90923 | -- | -- |  |  | 185.21 | 0.000836975 | 0.97323 | -- | -- |  | 681.75 | 0.00099028 | 0.94732 | -- | --
| 67.41334 | 0.01026 | 0.90925 | -- | -- |  |  | 185.225 | 0.000838367 | 0.97324 | -- | -- |  | 681.805 | 0.000992258 | 0.94733 | -- | --
| 67.41834 | 0.01026 | 0.90927 | -- | -- |  |  | 185.2383 | 0.000838925 | 0.97324 | -- | -- |  | 681.8582 | 0.00099157 | 0.94735 | -- | --
| 67.42334 | 0.01026 | 0.90929 | -- | -- |  |  | 185.2533 | 0.00084225 | 0.97325 | -- | -- |  | 681.9132 | 0.00099357 | 0.94736 | -- | --
| 67.42834 | 0.01026 | 0.90932 | -- | -- |  |  | 185.2683 | 0.000843067 | 0.97325 | -- | -- |  | 681.9682 | 0.000996312 | 0.94738 | -- | --
| 67.435 | 0.01025 | 0.90934 | -- | -- |  |  | 185.2833 | 0.000845383 | 0.97326 | -- | -- |  | 682.0216 | 0.001 | 0.94739 | -- | --
| 67.44 | 0.01025 | 0.90936 | -- | -- |  |  | 185.2983 | 0.000847283 | 0.97326 | -- | -- |  | 682.075 | 0.00101 | 0.94741 | -- | --
| 67.445 | 0.01025 | 0.90938 | -- | -- |  |  | 185.3133 | 0.000848692 | 0.97326 | -- | -- |  | 682.13 | 0.00101 | 0.94743 | -- | --
| 67.45 | 0.01025 | 0.9094 | -- | -- |  |  | 185.3283 | 0.000849208 | 0.97327 | -- | -- |  | 682.185 | 0.00101 | 0.94744 | -- | --
| 67.455 | 0.01024 | 0.90943 | -- | -- |  |  | 185.3416 | 0.000850533 | 0.97327 | -- | -- |  | 682.2382 | 0.00101 | 0.94746 | -- | --
| 67.46168 | 0.01024 | 0.90945 | -- | -- |  |  | 185.3566 | 0.00085075 | 0.97328 | -- | -- |  | 682.2932 | 0.00101 | 0.94747 | -- | --
| 67.46668 | 0.01024 | 0.90947 | -- | -- |  |  | 185.3716 | 0.000851917 | 0.97328 | -- | -- |  | 682.3484 | 0.00101 | 0.94749 | -- | --
| 67.47168 | 0.01024 | 0.90949 | -- | -- |  |  | 185.3866 | 0.000851875 | 0.97329 | -- | -- |  | 682.4016 | 0.00101 | 0.9475 | -- | --
| 67.47834 | 0.01024 | 0.90952 | -- | -- |  |  | 185.4016 | 0.0008526 | 0.97329 | -- | -- |  | 682.455 | 0.00101 | 0.94752 | -- | --
| 67.48334 | 0.01023 | 0.90954 | -- | -- |  |  | 185.415 | 0.000853017 | 0.9733 | -- | -- |  | 682.51 | 0.00101 | 0.94754 | -- | --
| 67.48834 | 0.01023 | 0.90956 | -- | -- |  |  | 185.43 | 0.000853925 | 0.9733 | -- | -- |  | 682.565 | 0.00101 | 0.94755 | -- | --
| 67.49334 | 0.01022 | 0.90958 | -- | -- |  |  | 185.445 | 0.000856225 | 0.97331 | -- | -- |  | 682.6182 | 0.00101 | 0.94757 | -- | --
| 67.49834 | 0.01022 | 0.9096 | -- | -- |  |  | 185.46 | 0.000856425 | 0.97331 | -- | -- |  | 682.6732 | 0.001 | 0.94758 | -- | --
| 67.505 | 0.01022 | 0.90963 | -- | -- |  |  | 185.475 | 0.000857942 | 0.97332 | -- | -- |  | 682.7282 | 0.00101 | 0.9476 | -- | --
| 67.51 | 0.01021 | 0.90965 | -- | -- |  |  | 185.49 | 0.00086015 | 0.97332 | -- | -- |  | 682.7816 | 0.00101 | 0.94761 | -- | --
| 67.515 | 0.01021 | 0.90967 | -- | -- |  |  | 185.505 | 0.000861117 | 0.97333 | -- | -- |  | 682.835 | 0.00101 | 0.94763 | -- | --
| 67.52 | 0.01021 | 0.90969 | -- | -- |  |  | 185.5183 | 0.000859392 | 0.97333 | -- | -- |  | 682.89 | 0.00101 | 0.94764 | -- | --
| 67.525 | 0.01021 | 0.90972 | -- | -- |  |  | 185.5333 | 0.000859433 | 0.97334 | -- | -- |  | 682.945 | 0.001 | 0.94766 | -- | --
| 67.53168 | 0.01021 | 0.90974 | -- | -- |  |  | 185.5483 | 0.000859942 | 0.97334 | -- | -- |  | 682.9984 | 0.001 | 0.94767 | -- | --
| 67.53668 | 0.01021 | 0.90976 | -- | -- |  |  | 185.5633 | 0.0008576 | 0.97335 | -- | -- |  | 683.0532 | 0.000997516 | 0.94769 | -- | --
| 67.54166 | 0.0102 | 0.90978 | -- | -- |  |  | 185.5783 | 0.000860492 | 0.97335 | -- | -- |  | 683.1082 | 0.000994194 | 0.94771 | -- | --
| 67.54668 | 0.0102 | 0.9098 | -- | -- |  |  | 185.5933 | 0.000862183 | 0.97336 | -- | -- |  | 683.1616 | 0.000991032 | 0.94772 | -- | --
| 67.55168 | 0.0102 | 0.90983 | -- | -- |  |  | 185.6083 | 0.00086265 | 0.97336 | -- | -- |  | 683.215 | 0.000985 | 0.94774 | -- | --
| 67.55834 | 0.01019 | 0.90985 | -- | -- |  |  | 185.6216 | 0.0008617 | 0.97336 | -- | -- |  | 683.27 | 0.000983903 | 0.94775 | -- | --
| 67.56334 | 0.01019 | 0.90987 | -- | -- |  |  | 185.6366 | 0.00086255 | 0.97337 | -- | -- |  | 683.325 | 0.000977581 | 0.94777 | -- | --
| 67.56834 | 0.01019 | 0.90989 | -- | -- |  |  | 185.6516 | 0.000863167 | 0.97337 | -- | -- |  | 683.3782 | 0.000972258 | 0.94778 | -- | --
| 67.575 | 0.01018 | 0.90991 | -- | -- |  |  | 185.6666 | 0.0008657 | 0.97338 | -- | -- |  | 683.4332 | 0.00097186 | 0.9478 | -- | --
| 67.58 | 0.01018 | 0.90994 | -- | -- |  |  | 185.6816 | 0.000867683 | 0.97338 | -- | -- |  | 683.4882 | 0.000968892 | 0.94781 | -- | --
| 67.585 | 0.01017 | 0.90996 | -- | -- |  |  | 185.6966 | 0.000867 | 0.97339 | -- | -- |  | 683.5416 | 0.000964043 | 0.94783 | -- | --
| 67.59 | 0.01017 | 0.90998 | -- | -- |  |  | 185.7116 | 0.000866317 | 0.97339 | -- | -- |  | 683.595 | 0.000959581 | 0.94784 | -- | --
| 67.595 | 0.01016 | 0.91 | -- | -- |  |  | 185.725 | 0.0008666 | 0.9734 | -- | -- |  | 683.65 | 0.000957624 | 0.94786 | -- | --
| 67.60168 | 0.01016 | 0.91002 | -- | -- |  |  | 185.74 | 0.000866558 | 0.9734 | -- | -- |  | 683.705 | 0.000954376 | 0.94787 | -- | --
| 67.60668 | 0.01016 | 0.91005 | -- | -- |  |  | 185.755 | 0.00086945 | 0.97341 | -- | -- |  | 683.7582 | 0.000948129 | 0.94789 | -- | --
| 67.61168 | 0.01016 | 0.91007 | -- | -- |  |  | 185.77 | 0.0008682 | 0.97341 | -- | -- |  | 683.8132 | 0.00094243 | 0.9479 | -- | --
| 67.61668 | 0.01016 | 0.91009 | -- | -- |  |  | 185.785 | 0.0008652 | 0.97342 | -- | -- |  | 683.8682 | 0.000938301 | 0.94791 | -- | --
| 67.62168 | 0.01016 | 0.91011 | -- | -- |  |  | 185.8 | 0.000864317 | 0.97342 | -- | -- |  | 683.9216 | 0.000934086 | 0.94793 | -- | --
| 67.62832 | 0.01016 | 0.91014 | -- | -- |  |  | 185.815 | 0.0008654 | 0.97343 | -- | -- |  | 683.975 | 0.000931495 | 0.94794 | -- | --
| 67.63334 | 0.01016 | 0.91016 | -- | -- |  |  | 185.8283 | 0.000866383 | 0.97343 | -- | -- |  | 684.03 | 0.000924183 | 0.94796 | -- | --
| 67.63834 | 0.01015 | 0.91018 | -- | -- |  |  | 185.8433 | 0.000868083 | 0.97344 | -- | -- |  | 684.085 | 0.000918774 | 0.94797 | -- | --
| 67.64334 | 0.01014 | 0.9102 | -- | -- |  |  | 185.8583 | 0.000867925 | 0.97344 | -- | -- |  | 684.1382 | 0.000913387 | 0.94799 | -- | --
| 67.64834 | 0.01014 | 0.91022 | -- | -- |  |  | 185.8733 | 0.000866025 | 0.97345 | -- | -- |  | 684.1932 | 0.00090886 | 0.948 | -- | --
| 67.655 | 0.01014 | 0.91025 | -- | -- |  |  | 185.8883 | 0.000864467 | 0.97345 | -- | -- |  | 684.2484 | 0.000905849 | 0.94801 | -- | --
| 67.66 | 0.01014 | 0.91027 | -- | -- |  |  | 185.9016 | 0.000865967 | 0.97346 | -- | -- |  | 684.3016 | 0.000905215 | 0.94803 | -- | --
| 67.665 | 0.01013 | 0.91029 | -- | -- |  |  | 185.9166 | 0.000864408 | 0.97346 | -- | -- |  | 684.355 | 0.000904806 | 0.94804 | -- | --
| 67.67168 | 0.01013 | 0.91031 | -- | -- |  |  | 185.9316 | 0.000864308 | 0.97347 | -- | -- |  | 684.41 | 0.000904452 | 0.94806 | -- | --
| 67.67668 | 0.01013 | 0.91033 | -- | -- |  |  | 185.9466 | 0.00086265 | 0.97347 | -- | -- |  | 684.465 | 0.000907688 | 0.94807 | -- | --
| 67.68166 | 0.01013 | 0.91036 | -- | -- |  |  | 185.9616 | 0.000863342 | 0.97348 | -- | -- |  | 684.5182 | 0.000913613 | 0.94808 | -- | --
| 67.68668 | 0.01013 | 0.91038 | -- | -- |  |  | 185.9766 | 0.00086425 | 0.97348 | -- | -- |  | 684.5732 | 0.00092157 | 0.9481 | -- | --
| 67.69168 | 0.01013 | 0.9104 | -- | -- |  |  | 185.9916 | 0.000862167 | 0.97349 | -- | -- |  | 684.6282 | 0.000932226 | 0.94811 | -- | --
| 67.69834 | 0.01013 | 0.91042 | -- | -- |  |  | 186.005 | 0.000860767 | 0.97349 | -- | -- |  | 684.6816 | 0.000942108 | 0.94813 | -- | --
| 67.70334 | 0.01013 | 0.91044 | -- | -- |  |  | 186.02 | 0.00086115 | 0.97349 | -- | -- |  | 684.735 | 0.000949237 | 0.94814 | -- | --
| 67.70834 | 0.01013 | 0.91047 | -- | -- |  |  | 186.035 | 0.000859583 | 0.9735 | -- | -- |  | 684.79 | 0.000956108 | 0.94816 | -- | --
| 67.71334 | 0.01013 | 0.91049 | -- | -- |  |  | 186.05 | 0.000859292 | 0.9735 | -- | -- |  | 684.845 | 0.000961828 | 0.94817 | -- | --
| 67.71832 | 0.01012 | 0.91051 | -- | -- |  |  | 186.065 | 0.00085865 | 0.97351 | -- | -- |  | 684.8982 | 0.000964215 | 0.94819 | -- | --
| 67.725 | 0.01012 | 0.91053 | -- | -- |  |  | 186.08 | 0.000860133 | 0.97351 | -- | -- |  | 684.9532 | 0.000963204 | 0.9482 | -- | --
| 67.73 | 0.01012 | 0.91055 | -- | -- |  |  | 186.095 | 0.000859792 | 0.97352 | -- | -- |  | 685.0082 | 0.000959699 | 0.94822 | -- | --
| 67.735 | 0.01011 | 0.91058 | -- | -- |  |  | 186.1083 | 0.000862267 | 0.97352 | -- | -- |  | 685.0616 | 0.000959903 | 0.94823 | -- | --
| 67.74 | 0.01011 | 0.9106 | -- | -- |  |  | 186.1233 | 0.0008613 | 0.97353 | -- | -- |  | 685.115 | 0.000960495 | 0.94825 | -- | --
| 67.745 | 0.0101 | 0.91062 | -- | -- |  |  | 186.1383 | 0.000859183 | 0.97353 | -- | -- |  | 685.17 | 0.000961398 | 0.94826 | -- | --
| 67.75168 | 0.01011 | 0.91064 | -- | -- |  |  | 186.1533 | 0.000859658 | 0.97354 | -- | -- |  | 685.225 | 0.000962086 | 0.94828 | -- | --
| 67.75666 | 0.01011 | 0.91066 | -- | -- |  |  | 186.1683 | 0.000861217 | 0.97354 | -- | -- |  | 685.2782 | 0.000962409 | 0.94829 | -- | --
| 67.76166 | 0.01011 | 0.91069 | -- | -- |  |  | 186.1833 | 0.000861908 | 0.97355 | -- | -- |  | 685.3332 | 0.000957151 | 0.94831 | -- | --
| 67.76668 | 0.0101 | 0.91071 | -- | -- |  |  | 186.1983 | 0.000863383 | 0.97355 | -- | -- |  | 685.3882 | 0.000956409 | 0.94832 | -- | --
| 67.77168 | 0.0101 | 0.91073 | -- | -- |  |  | 186.2116 | 0.00086575 | 0.97356 | -- | -- |  | 685.4416 | 0.000952065 | 0.94834 | -- | --
| 67.77834 | 0.01009 | 0.91075 | -- | -- |  |  | 186.2266 | 0.000864633 | 0.97356 | -- | -- |  | 685.495 | 0.000947108 | 0.94835 | -- | --
| 67.78334 | 0.01009 | 0.91077 | -- | -- |  |  | 186.2416 | 0.000863692 | 0.97357 | -- | -- |  | 685.55 | 0.000942989 | 0.94836 | -- | --
| 67.78834 | 0.01009 | 0.91079 | -- | -- |  |  | 186.2566 | 0.00086395 | 0.97357 | -- | -- |  | 685.605 | 0.000937247 | 0.94838 | -- | --
| 67.795 | 0.01009 | 0.91082 | -- | -- |  |  | 186.2716 | 0.00086505 | 0.97358 | -- | -- |  | 685.6582 | 0.000934387 | 0.94839 | -- | --
| 67.8 | 0.01009 | 0.91084 | -- | -- |  |  | 186.2866 | 0.000864458 | 0.97358 | -- | -- |  | 685.7132 | 0.000935484 | 0.94841 | -- | --
| 67.805 | 0.01008 | 0.91086 | -- | -- |  |  | 186.3016 | 0.000860842 | 0.97359 | -- | -- |  | 685.7682 | 0.000939258 | 0.94842 | -- | --
| 67.81 | 0.01008 | 0.91088 | -- | -- |  |  | 186.315 | 0.000861017 | 0.97359 | -- | -- |  | 685.8218 | 0.000942753 | 0.94844 | -- | --
| 67.815 | 0.01008 | 0.9109 | -- | -- |  |  | 186.33 | 0.000859325 | 0.9736 | -- | -- |  | 685.875 | 0.000942581 | 0.94845 | -- | --
| 67.82168 | 0.01008 | 0.91093 | -- | -- |  |  | 186.345 | 0.000858925 | 0.9736 | -- | -- |  | 685.93 | 0.000944989 | 0.94847 | -- | --
| 67.82666 | 0.01008 | 0.91095 | -- | -- |  |  | 186.36 | 0.000858767 | 0.97361 | -- | -- |  | 685.985 | 0.00095171 | 0.94848 | -- | --
| 67.83168 | 0.01007 | 0.91097 | -- | -- |  |  | 186.375 | 0.000859217 | 0.97361 | -- | -- |  | 686.0382 | 0.000955183 | 0.9485 | -- | --
| 67.83668 | 0.01007 | 0.91099 | -- | -- |  |  | 186.3883 | 0.000860892 | 0.97361 | -- | -- |  | 686.0932 | 0.00096286 | 0.94851 | -- | --
| 67.84168 | 0.01007 | 0.91101 | -- | -- |  |  | 186.4033 | 0.000861167 | 0.97362 | -- | -- |  | 686.1482 | 0.000970022 | 0.94853 | -- | --
| 67.84834 | 0.01007 | 0.91104 | -- | -- |  |  | 186.4183 | 0.000860417 | 0.97362 | -- | -- |  | 686.2016 | 0.000975108 | 0.94854 | -- | --
| 67.85334 | 0.01007 | 0.91106 | -- | -- |  |  | 186.4333 | 0.000862167 | 0.97363 | -- | -- |  | 686.255 | 0.000976086 | 0.94856 | -- | --
| 67.85834 | 0.01006 | 0.91108 | -- | -- |  |  | 186.4483 | 0.000862483 | 0.97363 | -- | -- |  | 686.31 | 0.000979957 | 0.94857 | -- | --
| 67.86334 | 0.01006 | 0.9111 | -- | -- |  |  | 186.4633 | 0.000863125 | 0.97364 | -- | -- |  | 686.365 | 0.000981226 | 0.94859 | -- | --
| 67.86834 | 0.01007 | 0.91112 | -- | -- |  |  | 186.4783 | 0.000862642 | 0.97364 | -- | -- |  | 686.4184 | 0.000982172 | 0.9486 | -- | --
| 67.875 | 0.01006 | 0.91114 | -- | -- |  |  | 186.4916 | 0.000860867 | 0.97365 | -- | -- |  | 686.4732 | 0.000982527 | 0.94862 | -- | --
| 67.88 | 0.01006 | 0.91117 | -- | -- |  |  | 186.5066 | 0.000860367 | 0.97365 | -- | -- |  | 686.5282 | 0.000979022 | 0.94863 | -- | --
| 67.885 | 0.01006 | 0.91119 | -- | -- |  |  | 186.5216 | 0.000860292 | 0.97366 | -- | -- |  | 686.5816 | 0.000976366 | 0.94865 | -- | --
| 67.89168 | 0.01006 | 0.91121 | -- | -- |  |  | 186.5366 | 0.000860533 | 0.97366 | -- | -- |  | 686.635 | 0.000973634 | 0.94866 | -- | --
| 67.89668 | 0.01006 | 0.91123 | -- | -- |  |  | 186.5516 | 0.000861475 | 0.97367 | -- | -- |  | 686.69 | 0.000970785 | 0.94868 | -- | --
| 67.90166 | 0.01007 | 0.91125 | -- | -- |  |  | 186.5666 | 0.00085895 | 0.97367 | -- | -- |  | 686.745 | 0.000967075 | 0.94869 | -- | --
| 67.90668 | 0.01006 | 0.91128 | -- | -- |  |  | 186.5816 | 0.0008559 | 0.97368 | -- | -- |  | 686.7982 | 0.000963258 | 0.94871 | -- | --
| 67.91168 | 0.01006 | 0.9113 | -- | -- |  |  | 186.595 | 0.0008556 | 0.97368 | -- | -- |  | 686.8532 | 0.000961871 | 0.94872 | -- | --
| 67.91834 | 0.01005 | 0.91132 | -- | -- |  |  | 186.61 | 0.000852975 | 0.97369 | -- | -- |  | 686.9082 | 0.00095557 | 0.94874 | -- | --
| 67.92334 | 0.01005 | 0.91134 | -- | -- |  |  | 186.625 | 0.0008535 | 0.97369 | -- | -- |  | 686.9616 | 0.000955914 | 0.94875 | -- | --
| 67.92834 | 0.01005 | 0.91136 | -- | -- |  |  | 186.64 | 0.000853642 | 0.9737 | -- | -- |  | 687.015 | 0.000957473 | 0.94877 | -- | --
| 67.93334 | 0.01005 | 0.91139 | -- | -- |  |  | 186.655 | 0.000854683 | 0.9737 | -- | -- |  | 687.0699 | 0.000959978 | 0.94878 | -- | --
| 67.93832 | 0.01005 | 0.91141 | -- | -- |  |  | 186.67 | 0.000855392 | 0.97371 | -- | -- |  | 687.125 | 0.000960011 | 0.9488 | -- | --
| 67.945 | 0.01005 | 0.91143 | -- | -- |  |  | 186.685 | 0.000854433 | 0.97371 | -- | -- |  | 687.1782 | 0.000954538 | 0.94881 | -- | --
| 67.95 | 0.01004 | 0.91145 | -- | -- |  |  | 186.6983 | 0.00085465 | 0.97372 | -- | -- |  | 687.2332 | 0.000947323 | 0.94883 | -- | --
| 67.955 | 0.01004 | 0.91147 | -- | -- |  |  | 186.7133 | 0.000851708 | 0.97372 | -- | -- |  | 687.2882 | 0.000943914 | 0.94884 | -- | --
| 67.96 | 0.01004 | 0.91149 | -- | -- |  |  | 186.7283 | 0.000851233 | 0.97372 | -- | -- |  | 687.3416 | 0.000940946 | 0.94885 | -- | --
| 67.965 | 0.01004 | 0.91152 | -- | -- |  |  | 186.7433 | 0.000852767 | 0.97373 | -- | -- |  | 687.395 | 0.000935677 | 0.94887 | -- | --
| 67.97168 | 0.01004 | 0.91154 | -- | -- |  |  | 186.7583 | 0.000853133 | 0.97373 | -- | -- |  | 687.45 | 0.000931656 | 0.94888 | -- | --
| 67.97668 | 0.01003 | 0.91156 | -- | -- |  |  | 186.7733 | 0.000853583 | 0.97374 | -- | -- |  | 687.505 | 0.000926806 | 0.9489 | -- | --
| 67.98166 | 0.01003 | 0.91158 | -- | -- |  |  | 186.7883 | 0.000851525 | 0.97374 | -- | -- |  | 687.5582 | 0.000917871 | 0.94891 | -- | --
| 67.98834 | 0.01003 | 0.9116 | -- | -- |  |  | 186.8016 | 0.000847733 | 0.97375 | -- | -- |  | 687.6132 | 0.000910344 | 0.94893 | -- | --
| 67.99334 | 0.01003 | 0.91163 | -- | -- |  |  | 186.8166 | 0.000847967 | 0.97375 | -- | -- |  | 687.6684 | 0.000904677 | 0.94894 | -- | --
| 67.99834 | 0.01003 | 0.91165 | -- | -- |  |  | 186.8316 | 0.000848733 | 0.97376 | -- | -- |  | 687.7216 | 0.00089972 | 0.94895 | -- | --
| 68.00332 | 0.01004 | 0.91167 | -- | -- |  |  | 186.8466 | 0.000850533 | 0.97376 | -- | -- |  | 687.775 | 0.000895258 | 0.94897 | -- | --
| 68.00834 | 0.01004 | 0.91169 | -- | -- |  |  | 186.8616 | 0.000849783 | 0.97377 | -- | -- |  | 687.8299 | 0.000892075 | 0.94898 | -- | --
| 68.015 | 0.01003 | 0.91171 | -- | -- |  |  | 186.875 | 0.000850467 | 0.97377 | -- | -- |  | 687.885 | 0.000886753 | 0.949 | -- | --
| 68.02 | 0.01003 | 0.91173 | -- | -- |  |  | 186.89 | 0.000852283 | 0.97378 | -- | -- |  | 687.9382 | 0.000885527 | 0.94901 | -- | --
| 68.025 | 0.01002 | 0.91176 | -- | -- |  |  | 186.905 | 0.000852267 | 0.97378 | -- | -- |  | 687.9932 | 0.000878882 | 0.94902 | -- | --
| 68.03 | 0.01002 | 0.91178 | -- | -- |  |  | 186.92 | 0.000852725 | 0.97379 | -- | -- |  | 688.0482 | 0.000879323 | 0.94904 | -- | --
| 68.035 | 0.01001 | 0.9118 | -- | -- |  |  | 186.935 | 0.000855825 | 0.97379 | -- | -- |  | 688.1016 | 0.000882882 | 0.94905 | -- | --
| 68.04166 | 0.01002 | 0.91182 | -- | -- |  |  | 186.95 | 0.00085595 | 0.9738 | -- | -- |  | 688.155 | 0.000878817 | 0.94906 | -- | --
| 68.04668 | 0.01002 | 0.91184 | -- | -- |  |  | 186.965 | 0.000857858 | 0.9738 | -- | -- |  | 688.21 | 0.00087729 | 0.94908 | -- | --
| 68.05168 | 0.01002 | 0.91186 | -- | -- |  |  | 186.9783 | 0.000856967 | 0.97381 | -- | -- |  | 688.265 | 0.000875538 | 0.94909 | -- | --
| 68.05668 | 0.01001 | 0.91189 | -- | -- |  |  | 186.9933 | 0.000856708 | 0.97381 | -- | -- |  | 688.3182 | 0.000877645 | 0.9491 | -- | --
| 68.06168 | 0.01001 | 0.91191 | -- | -- |  |  | 187.0083 | 0.000859317 | 0.97382 | -- | -- |  | 688.3732 | 0.000875914 | 0.94912 | -- | --
| 68.06834 | 0.01001 | 0.91193 | -- | -- |  |  | 187.0233 | 0.000857683 | 0.97382 | -- | -- |  | 688.4282 | 0.00087743 | 0.94913 | -- | --
| 68.07334 | 0.01 | 0.91195 | -- | -- |  |  | 187.0383 | 0.000855625 | 0.97382 | -- | -- |  | 688.4816 | 0.00087871 | 0.94914 | -- | --
| 68.07832 | 0.01 | 0.91197 | -- | -- |  |  | 187.0534 | 0.000853733 | 0.97383 | -- | -- |  | 688.535 | 0.00087757 | 0.94916 | -- | --
| 68.08334 | 0.01 | 0.912 | -- | -- |  |  | 187.0683 | 0.000854442 | 0.97383 | -- | -- |  | 688.59 | 0.000872258 | 0.94917 | -- | --
| 68.08834 | 0.01 | 0.91202 | -- | -- |  |  | 187.0816 | 0.000856083 | 0.97384 | -- | -- |  | 688.645 | 0.00086572 | 0.94919 | -- | --
| 68.095 | 0.01 | 0.91204 | -- | -- |  |  | 187.0966 | 0.00085205 | 0.97384 | -- | -- |  | 688.6982 | 0.000863882 | 0.9492 | -- | --
| 68.1 | 0.01 | 0.91206 | -- | -- |  |  | 187.1116 | 0.000852975 | 0.97385 | -- | -- |  | 688.7532 | 0.000861237 | 0.94921 | -- | --
| 68.105 | 0.01 | 0.91208 | -- | -- |  |  | 187.1266 | 0.000854058 | 0.97385 | -- | -- |  | 688.8082 | 0.000858839 | 0.94923 | -- | --
| 68.11168 | 0.00999 | 0.9121 | -- | -- |  |  | 187.1416 | 0.000854217 | 0.97386 | -- | -- |  | 688.8616 | 0.000857559 | 0.94924 | -- | --
| 68.11668 | 0.00999 | 0.91213 | -- | -- |  |  | 187.1566 | 0.000851625 | 0.97386 | -- | -- |  | 688.915 | 0.000859419 | 0.94925 | -- | --
| 68.12168 | 0.00998 | 0.91215 | -- | -- |  |  | 187.1716 | 0.000850425 | 0.97387 | -- | -- |  | 688.97 | 0.000870731 | 0.94927 | -- | --
| 68.12668 | 0.00998 | 0.91217 | -- | -- |  |  | 187.185 | 0.000850625 | 0.97387 | -- | -- |  | 689.025 | 0.000869645 | 0.94928 | -- | --
| 68.13168 | 0.00998 | 0.91219 | -- | -- |  |  | 187.2 | 0.000851183 | 0.97388 | -- | -- |  | 689.0782 | 0.000872452 | 0.94929 | -- | --
| 68.13834 | 0.00999 | 0.91221 | -- | -- |  |  | 187.215 | 0.000852283 | 0.97388 | -- | -- |  | 689.1332 | 0.000874849 | 0.94931 | -- | --
| 68.14334 | 0.00998 | 0.91223 | -- | -- |  |  | 187.23 | 0.00085215 | 0.97389 | -- | -- |  | 689.1882 | 0.000879677 | 0.94932 | -- | --
| 68.14834 | 0.00998 | 0.91226 | -- | -- |  |  | 187.245 | 0.000853458 | 0.97389 | -- | -- |  | 689.2416 | 0.000883097 | 0.94933 | -- | --
| 68.15332 | 0.00997 | 0.91228 | -- | -- |  |  | 187.26 | 0.000855233 | 0.9739 | -- | -- |  | 689.295 | 0.000884774 | 0.94935 | -- | --
| 68.15832 | 0.00997 | 0.9123 | -- | -- |  |  | 187.275 | 0.000856033 | 0.9739 | -- | -- |  | 689.35 | 0.000887613 | 0.94936 | -- | --
| 68.165 | 0.00997 | 0.91232 | -- | -- |  |  | 187.2883 | 0.00085815 | 0.97391 | -- | -- |  | 689.405 | 0.000892505 | 0.94937 | -- | --
| 68.17 | 0.00996 | 0.91234 | -- | -- |  |  | 187.3034 | 0.000858683 | 0.97391 | -- | -- |  | 689.4582 | 0.000898452 | 0.94939 | -- | --
| 68.175 | 0.00996 | 0.91236 | -- | -- |  |  | 187.3183 | 0.000861033 | 0.97392 | -- | -- |  | 689.5132 | 0.000899828 | 0.9494 | -- | --
| 68.18 | 0.00996 | 0.91239 | -- | -- |  |  | 187.3333 | 0.000860625 | 0.97392 | -- | -- |  | 689.5682 | 0.00090029 | 0.94942 | -- | --
| 68.185 | 0.00995 | 0.91241 | -- | -- |  |  | 187.3483 | 0.000860558 | 0.97392 | -- | -- |  | 689.6216 | 0.000897849 | 0.94943 | -- | --
| 68.19168 | 0.00994 | 0.91243 | -- | -- |  |  | 187.3616 | 0.000860333 | 0.97393 | -- | -- |  | 689.675 | 0.000894226 | 0.94944 | -- | --
| 68.19668 | 0.00994 | 0.91245 | -- | -- |  |  | 187.3766 | 0.000861917 | 0.97393 | -- | -- |  | 689.73 | 0.000891419 | 0.94946 | -- | --
| 68.20166 | 0.00994 | 0.91247 | -- | -- |  |  | 187.3916 | 0.000862158 | 0.97394 | -- | -- |  | 689.785 | 0.000890978 | 0.94947 | -- | --
| 68.20834 | 0.00994 | 0.91249 | -- | -- |  |  | 187.4066 | 0.000861242 | 0.97394 | -- | -- |  | 689.8382 | 0.000892731 | 0.94948 | -- | --
| 68.21334 | 0.00994 | 0.91251 | -- | -- |  |  | 187.4216 | 0.000860367 | 0.97395 | -- | -- |  | 689.8932 | 0.000892925 | 0.9495 | -- | --
| 68.21832 | 0.00993 | 0.91254 | -- | -- |  |  | 187.4366 | 0.000861475 | 0.97395 | -- | -- |  | 689.9482 | 0.000892731 | 0.94951 | -- | --
| 68.22334 | 0.00993 | 0.91256 | -- | -- |  |  | 187.4516 | 0.000862117 | 0.97396 | -- | -- |  | 690.0016 | 0.000900108 | 0.94953 | -- | --
| 68.22834 | 0.00993 | 0.91258 | -- | -- |  |  | 187.465 | 0.000860867 | 0.97396 | -- | -- |  | 690.055 | 0.000908366 | 0.94954 | -- | --
| 68.235 | 0.00992 | 0.9126 | -- | -- |  |  | 187.48 | 0.000862117 | 0.97397 | -- | -- |  | 690.11 | 0.00091786 | 0.94955 | -- | --
| 68.24 | 0.00993 | 0.91262 | -- | -- |  |  | 187.495 | 0.000861808 | 0.97397 | -- | -- |  | 690.165 | 0.000923688 | 0.94957 | -- | --
| 68.245 | 0.00993 | 0.91264 | -- | -- |  |  | 187.51 | 0.000860617 | 0.97398 | -- | -- |  | 690.2182 | 0.000925882 | 0.94958 | -- | --
| 68.25 | 0.00993 | 0.91267 | -- | -- |  |  | 187.525 | 0.0008619 | 0.97398 | -- | -- |  | 690.2732 | 0.000934151 | 0.9496 | -- | --
| 68.255 | 0.00992 | 0.91269 | -- | -- |  |  | 187.54 | 0.000863558 | 0.97399 | -- | -- |  | 690.3282 | 0.000940462 | 0.94961 | -- | --
| 68.26166 | 0.00992 | 0.91271 | -- | -- |  |  | 187.555 | 0.000864083 | 0.97399 | -- | -- |  | 690.3816 | 0.000948796 | 0.94963 | -- | --
| 68.26668 | 0.00992 | 0.91273 | -- | -- |  |  | 187.5683 | 0.000862417 | 0.974 | -- | -- |  | 690.435 | 0.000955957 | 0.94964 | -- | --
| 68.27168 | 0.00992 | 0.91275 | -- | -- |  |  | 187.5833 | 0.000860517 | 0.974 | -- | -- |  | 690.49 | 0.000959957 | 0.94966 | -- | --
| 68.27668 | 0.00992 | 0.91277 | -- | -- |  |  | 187.5983 | 0.000863058 | 0.97401 | -- | -- |  | 690.545 | 0.000966516 | 0.94967 | -- | --
| 68.28168 | 0.00992 | 0.9128 | -- | -- |  |  | 187.6133 | 0.00086625 | 0.97401 | -- | -- |  | 690.5984 | 0.000969968 | 0.94969 | -- | --
| 68.28834 | 0.00992 | 0.91282 | -- | -- |  |  | 187.6283 | 0.000864933 | 0.97402 | -- | -- |  | 690.6532 | 0.000971409 | 0.9497 | -- | --
| 68.29334 | 0.00991 | 0.91284 | -- | -- |  |  | 187.6433 | 0.000863317 | 0.97402 | -- | -- |  | 690.7082 | 0.000973312 | 0.94972 | -- | --
| 68.29834 | 0.00991 | 0.91286 | -- | -- |  |  | 187.6583 | 0.00086195 | 0.97403 | -- | -- |  | 690.7616 | 0.000970075 | 0.94973 | -- | --
| 68.305 | 0.0099 | 0.91288 | -- | -- |  |  | 187.6716 | 0.000862175 | 0.97403 | -- | -- |  | 690.815 | 0.000967656 | 0.94975 | -- | --
| 68.31 | 0.00991 | 0.9129 | -- | -- |  |  | 187.6866 | 0.000860783 | 0.97404 | -- | -- |  | 690.87 | 0.000966333 | 0.94976 | -- | --
| 68.315 | 0.00991 | 0.91292 | -- | -- |  |  | 187.7016 | 0.000859825 | 0.97404 | -- | -- |  | 690.925 | 0.000965516 | 0.94978 | -- | --
| 68.32 | 0.0099 | 0.91295 | -- | -- |  |  | 187.7166 | 0.000861358 | 0.97404 | -- | -- |  | 690.9782 | 0.000966538 | 0.94979 | -- | --
| 68.325 | 0.0099 | 0.91297 | -- | -- |  |  | 187.7316 | 0.0008621 | 0.97405 | -- | -- |  | 691.0332 | 0.000966333 | 0.94981 | -- | --
| 68.33168 | 0.0099 | 0.91299 | -- | -- |  |  | 187.7466 | 0.0008621 | 0.97405 | -- | -- |  | 691.0882 | 0.000968043 | 0.94982 | -- | --
| 68.33668 | 0.0099 | 0.91301 | -- | -- |  |  | 187.7616 | 0.00086215 | 0.97406 | -- | -- |  | 691.1416 | 0.000966935 | 0.94984 | -- | --
| 68.34168 | 0.0099 | 0.91303 | -- | -- |  |  | 187.775 | 0.00085735 | 0.97406 | -- | -- |  | 691.195 | 0.000966409 | 0.94985 | -- | --
| 68.34668 | 0.0099 | 0.91305 | -- | -- |  |  | 187.79 | 0.000856933 | 0.97407 | -- | -- |  | 691.25 | 0.000970656 | 0.94987 | -- | --
| 68.35168 | 0.00989 | 0.91307 | -- | -- |  |  | 187.805 | 0.000854517 | 0.97407 | -- | -- |  | 691.305 | 0.000975011 | 0.94988 | -- | --
| 68.35834 | 0.00989 | 0.9131 | -- | -- |  |  | 187.82 | 0.0008549 | 0.97408 | -- | -- |  | 691.3582 | 0.000977677 | 0.9499 | -- | --
| 68.36334 | 0.00989 | 0.91312 | -- | -- |  |  | 187.835 | 0.000854467 | 0.97408 | -- | -- |  | 691.4132 | 0.000980613 | 0.94991 | -- | --
| 68.36834 | 0.00988 | 0.91314 | -- | -- |  |  | 187.8483 | 0.00085605 | 0.97409 | -- | -- |  | 691.4682 | 0.000978989 | 0.94993 | -- | --
| 68.37334 | 0.00987 | 0.91316 | -- | -- |  |  | 187.8633 | 0.000857983 | 0.97409 | -- | -- |  | 691.5216 | 0.000981075 | 0.94994 | -- | --
| 68.37832 | 0.00987 | 0.91318 | -- | -- |  |  | 187.8783 | 0.00085775 | 0.9741 | -- | -- |  | 691.575 | 0.000980473 | 0.94996 | -- | --
| 68.385 | 0.00987 | 0.9132 | -- | -- |  |  | 187.8933 | 0.000856508 | 0.9741 | -- | -- |  | 691.63 | 0.000977656 | 0.94997 | -- | --
| 68.39 | 0.00987 | 0.91322 | -- | -- |  |  | 187.9083 | 0.000858467 | 0.97411 | -- | -- |  | 691.685 | 0.000977602 | 0.94999 | -- | --
| 68.395 | 0.00988 | 0.91325 | -- | -- |  |  | 187.9233 | 0.000859183 | 0.97411 | -- | -- |  | 691.7382 | 0.000981753 | 0.95 | -- | --
| 68.4 | 0.00988 | 0.91327 | -- | -- |  |  | 187.9383 | 0.000859325 | 0.97412 | -- | -- |  | 691.7932 | 0.000984785 | 0.95002 | -- | --
| 68.405 | 0.00987 | 0.91329 | -- | -- |  |  | 187.9516 | 0.000858383 | 0.97412 | -- | -- |  | 691.8484 | 0.000981667 | 0.95003 | -- | --
| 68.41168 | 0.00987 | 0.91331 | -- | -- |  |  | 187.9666 | 0.000859083 | 0.97413 | -- | -- |  | 691.9016 | 0.000979634 | 0.95005 | -- | --
| 68.41668 | 0.00987 | 0.91333 | -- | -- |  |  | 187.9816 | 0.000858308 | 0.97413 | -- | -- |  | 691.955 | 0.000979935 | 0.95006 | -- | --
| 68.42168 | 0.00987 | 0.91335 | -- | -- |  |  | 187.9966 | 0.000858542 | 0.97414 | -- | -- |  | 692.01 | 0.000983645 | 0.95008 | -- | --
| 68.42834 | 0.00987 | 0.91338 | -- | -- |  |  | 188.0116 | 0.000857158 | 0.97414 | -- | -- |  | 692.065 | 0.000987409 | 0.95009 | -- | --
| 68.43334 | 0.00987 | 0.9134 | -- | -- |  |  | 188.0266 | 0.000857767 | 0.97415 | -- | -- |  | 692.1182 | 0.000991989 | 0.95011 | -- | --
| 68.43832 | 0.00986 | 0.91342 | -- | -- |  |  | 188.0416 | 0.000857983 | 0.97415 | -- | -- |  | 692.1732 | 0.000994828 | 0.95012 | -- | --
| 68.44334 | 0.00985 | 0.91344 | -- | -- |  |  | 188.055 | 0.000857442 | 0.97415 | -- | -- |  | 692.2282 | 0.000994774 | 0.95014 | -- | --
| 68.44834 | 0.00985 | 0.91346 | -- | -- |  |  | 188.07 | 0.000855917 | 0.97416 | -- | -- |  | 692.2816 | 0.000995763 | 0.95016 | -- | --
| 68.455 | 0.00985 | 0.91348 | -- | -- |  |  | 188.085 | 0.00085545 | 0.97416 | -- | -- |  | 692.335 | 0.000990108 | 0.95017 | -- | --
| 68.46 | 0.00984 | 0.9135 | -- | -- |  |  | 188.1 | 0.000857017 | 0.97417 | -- | -- |  | 692.39 | 0.000992839 | 0.95019 | -- | --
| 68.465 | 0.00984 | 0.91352 | -- | -- |  |  | 188.115 | 0.000858575 | 0.97417 | -- | -- |  | 692.445 | 0.000991387 | 0.9502 | -- | --
| 68.47 | 0.00985 | 0.91355 | -- | -- |  |  | 188.13 | 0.00085715 | 0.97418 | -- | -- |  | 692.4984 | 0.000988065 | 0.95022 | -- | --
| 68.475 | 0.00985 | 0.91357 | -- | -- |  |  | 188.145 | 0.000856158 | 0.97418 | -- | -- |  | 692.5532 | 0.000980806 | 0.95023 | -- | --
| 68.48166 | 0.00984 | 0.91359 | -- | -- |  |  | 188.1583 | 0.000854292 | 0.97419 | -- | -- |  | 692.6082 | 0.000978366 | 0.95025 | -- | --
| 68.48668 | 0.00984 | 0.91361 | -- | -- |  |  | 188.1733 | 0.00085245 | 0.97419 | -- | -- |  | 692.6616 | 0.000979441 | 0.95026 | -- | --
| 68.49168 | 0.00984 | 0.91363 | -- | -- |  |  | 188.1883 | 0.00085045 | 0.9742 | -- | -- |  | 692.715 | 0.000981183 | 0.95028 | -- | --
| 68.49668 | 0.00984 | 0.91365 | -- | -- |  |  | 188.2033 | 0.000850883 | 0.9742 | -- | -- |  | 692.77 | 0.000977828 | 0.95029 | -- | --
| 68.50168 | 0.00984 | 0.91367 | -- | -- |  |  | 188.2183 | 0.000850242 | 0.97421 | -- | -- |  | 692.825 | 0.000975387 | 0.95031 | -- | --
| 68.50834 | 0.00984 | 0.9137 | -- | -- |  |  | 188.2333 | 0.0008501 | 0.97421 | -- | -- |  | 692.8782 | 0.000966151 | 0.95032 | -- | --
| 68.51334 | 0.00984 | 0.91372 | -- | -- |  |  | 188.2483 | 0.000848525 | 0.97422 | -- | -- |  | 692.9332 | 0.000955054 | 0.95034 | -- | --
| 68.51834 | 0.00984 | 0.91374 | -- | -- |  |  | 188.2616 | 0.000849225 | 0.97422 | -- | -- |  | 692.9882 | 0.000948871 | 0.95035 | -- | --
| 68.525 | 0.00984 | 0.91376 | -- | -- |  |  | 188.2766 | 0.000849792 | 0.97423 | -- | -- |  | 693.0416 | 0.000945753 | 0.95037 | -- | --
| 68.53 | 0.00983 | 0.91378 | -- | -- |  |  | 188.2916 | 0.000851008 | 0.97423 | -- | -- |  | 693.095 | 0.000942237 | 0.95038 | -- | --
| 68.535 | 0.00982 | 0.9138 | -- | -- |  |  | 188.3066 | 0.0008506 | 0.97424 | -- | -- |  | 693.15 | 0.000935968 | 0.9504 | -- | --
| 68.54 | 0.00982 | 0.91382 | -- | -- |  |  | 188.3216 | 0.0008499 | 0.97424 | -- | -- |  | 693.205 | 0.000936183 | 0.95041 | -- | --
| 68.545 | 0.00982 | 0.91385 | -- | -- |  |  | 188.335 | 0.000849567 | 0.97424 | -- | -- |  | 693.2582 | 0.000935075 | 0.95042 | -- | --
| 68.55168 | 0.00981 | 0.91387 | -- | -- |  |  | 188.35 | 0.0008516 | 0.97425 | -- | -- |  | 693.3132 | 0.000932226 | 0.95044 | -- | --
| 68.55668 | 0.00981 | 0.91389 | -- | -- |  |  | 188.365 | 0.000850433 | 0.97425 | -- | -- |  | 693.3682 | 0.000929505 | 0.95045 | -- | --
| 68.56168 | 0.00981 | 0.91391 | -- | -- |  |  | 188.38 | 0.000851142 | 0.97426 | -- | -- |  | 693.4216 | 0.000927086 | 0.95047 | -- | --
| 68.56668 | 0.00981 | 0.91393 | -- | -- |  |  | 188.395 | 0.000852208 | 0.97426 | -- | -- |  | 693.475 | 0.000927387 | 0.95048 | -- | --
| 68.57168 | 0.00981 | 0.91395 | -- | -- |  |  | 188.41 | 0.000854675 | 0.97427 | -- | -- |  | 693.53 | 0.000925892 | 0.9505 | -- | --
| 68.57832 | 0.0098 | 0.91397 | -- | -- |  |  | 188.425 | 0.00085605 | 0.97427 | -- | -- |  | 693.585 | 0.000926935 | 0.95051 | -- | --
| 68.58334 | 0.0098 | 0.91399 | -- | -- |  |  | 188.4383 | 0.000855983 | 0.97428 | -- | -- |  | 693.6382 | 0.000924581 | 0.95052 | -- | --
| 68.58834 | 0.0098 | 0.91402 | -- | -- |  |  | 188.4533 | 0.000855492 | 0.97428 | -- | -- |  | 693.6932 | 0.000925978 | 0.95054 | -- | --
| 68.59334 | 0.0098 | 0.91404 | -- | -- |  |  | 188.4683 | 0.000857042 | 0.97429 | -- | -- |  | 693.7484 | 0.000929312 | 0.95055 | -- | --
| 68.59834 | 0.00979 | 0.91406 | -- | -- |  |  | 188.4833 | 0.000861725 | 0.97429 | -- | -- |  | 693.8016 | 0.000928473 | 0.95057 | -- | --
| 68.605 | 0.00979 | 0.91408 | -- | -- |  |  | 188.4983 | 0.000861167 | 0.9743 | -- | -- |  | 693.855 | 0.000924914 | 0.95058 | -- | --
| 68.61 | 0.00979 | 0.9141 | -- | -- |  |  | 188.5133 | 0.000860333 | 0.9743 | -- | -- |  | 693.91 | 0.000919312 | 0.9506 | -- | --
| 68.615 | 0.00979 | 0.91412 | -- | -- |  |  | 188.5283 | 0.00086205 | 0.97431 | -- | -- |  | 693.965 | 0.000914903 | 0.95061 | -- | --
| 68.62168 | 0.00978 | 0.91414 | -- | -- |  |  | 188.5416 | 0.0008623 | 0.97431 | -- | -- |  | 694.0182 | 0.000916194 | 0.95062 | -- | --
| 68.62668 | 0.00978 | 0.91416 | -- | -- |  |  | 188.5566 | 0.000865 | 0.97432 | -- | -- |  | 694.0732 | 0.000916538 | 0.95064 | -- | --
| 68.63168 | 0.00977 | 0.91419 | -- | -- |  |  | 188.5716 | 0.000865683 | 0.97432 | -- | -- |  | 694.1282 | 0.000921108 | 0.95065 | -- | --
| 68.63668 | 0.00977 | 0.91421 | -- | -- |  |  | 188.5866 | 0.000865333 | 0.97433 | -- | -- |  | 694.1816 | 0.00092129 | 0.95067 | -- | --
| 68.64168 | 0.00977 | 0.91423 | -- | -- |  |  | 188.6016 | 0.000865108 | 0.97433 | -- | -- |  | 694.235 | 0.000921462 | 0.95068 | -- | --
| 68.64834 | 0.00976 | 0.91425 | -- | -- |  |  | 188.6166 | 0.000867242 | 0.97434 | -- | -- |  | 694.29 | 0.000924495 | 0.9507 | -- | --
| 68.65332 | 0.00976 | 0.91427 | -- | -- |  |  | 188.6316 | 0.000869267 | 0.97434 | -- | -- |  | 694.345 | 0.000923548 | 0.95071 | -- | --
| 68.65832 | 0.00976 | 0.91429 | -- | -- |  |  | 188.645 | 0.000868625 | 0.97435 | -- | -- |  | 694.3982 | 0.000921957 | 0.95072 | -- | --
| 68.66334 | 0.00976 | 0.91431 | -- | -- |  |  | 188.66 | 0.000868192 | 0.97435 | -- | -- |  | 694.4532 | 0.000917935 | 0.95074 | -- | --
| 68.66834 | 0.00976 | 0.91433 | -- | -- |  |  | 188.675 | 0.000868775 | 0.97436 | -- | -- |  | 694.5082 | 0.00091757 | 0.95075 | -- | --
| 68.675 | 0.00975 | 0.91436 | -- | -- |  |  | 188.69 | 0.000869033 | 0.97436 | -- | -- |  | 694.5616 | 0.000911978 | 0.95077 | -- | --
| 68.68 | 0.00975 | 0.91438 | -- | -- |  |  | 188.705 | 0.000865467 | 0.97436 | -- | -- |  | 694.615 | 0.000907151 | 0.95078 | -- | --
| 68.685 | 0.00975 | 0.9144 | -- | -- |  |  | 188.72 | 0.000865217 | 0.97437 | -- | -- |  | 694.67 | 0.00090514 | 0.9508 | -- | --
| 68.69 | 0.00974 | 0.91442 | -- | -- |  |  | 188.735 | 0.000864667 | 0.97437 | -- | -- |  | 694.725 | 0.000903667 | 0.95081 | -- | --
| 68.695 | 0.00974 | 0.91444 | -- | -- |  |  | 188.7483 | 0.00086315 | 0.97438 | -- | -- |  | 694.7782 | 0.000900538 | 0.95082 | -- | --
| 68.70166 | 0.00974 | 0.91446 | -- | -- |  |  | 188.7633 | 0.000864475 | 0.97438 | -- | -- |  | 694.8332 | 0.000901376 | 0.95084 | -- | --
| 68.70668 | 0.00973 | 0.91448 | -- | -- |  |  | 188.7783 | 0.000864633 | 0.97439 | -- | -- |  | 694.8882 | 0.000902946 | 0.95085 | -- | --
| 68.71168 | 0.00973 | 0.9145 | -- | -- |  |  | 188.7933 | 0.000863017 | 0.97439 | -- | -- |  | 694.9416 | 0.000903731 | 0.95086 | -- | --
| 68.71668 | 0.00973 | 0.91452 | -- | -- |  |  | 188.8083 | 0.00086155 | 0.9744 | -- | -- |  | 694.995 | 0.000904613 | 0.95088 | -- | --
| 68.72168 | 0.00973 | 0.91455 | -- | -- |  |  | 188.8216 | 0.000863083 | 0.9744 | -- | -- |  | 695.05 | 0.000903484 | 0.95089 | -- | --
| 68.72834 | 0.00973 | 0.91457 | -- | -- |  |  | 188.8366 | 0.0008663 | 0.97441 | -- | -- |  | 695.105 | 0.000903075 | 0.95091 | -- | --
| 68.73334 | 0.00972 | 0.91459 | -- | -- |  |  | 188.8516 | 0.000868092 | 0.97441 | -- | -- |  | 695.1582 | 0.000904968 | 0.95092 | -- | --
| 68.73834 | 0.00972 | 0.91461 | -- | -- |  |  | 188.8666 | 0.000867567 | 0.97442 | -- | -- |  | 695.2132 | 0.000902065 | 0.95093 | -- | --
| 68.745 | 0.00972 | 0.91463 | -- | -- |  |  | 188.8816 | 0.000868575 | 0.97442 | -- | -- |  | 695.2682 | 0.000898581 | 0.95095 | -- | --
| 68.75 | 0.00971 | 0.91465 | -- | -- |  |  | 188.8966 | 0.00087015 | 0.97443 | -- | -- |  | 695.3218 | 0.000894301 | 0.95096 | -- | --
| 68.755 | 0.00971 | 0.91467 | -- | -- |  |  | 188.9116 | 0.00086805 | 0.97443 | -- | -- |  | 695.375 | 0.000889516 | 0.95098 | -- | --
| 68.76 | 0.00971 | 0.91469 | -- | -- |  |  | 188.925 | 0.0008691 | 0.97444 | -- | -- |  | 695.43 | 0.000882151 | 0.95099 | -- | --
| 68.765 | 0.00971 | 0.91471 | -- | -- |  |  | 188.94 | 0.000870525 | 0.97444 | -- | -- |  | 695.485 | 0.000880247 | 0.951 | -- | --
| 68.77168 | 0.00971 | 0.91474 | -- | -- |  |  | 188.955 | 0.000870058 | 0.97445 | -- | -- |  | 695.5382 | 0.000876398 | 0.95102 | -- | --
| 68.77668 | 0.00971 | 0.91476 | -- | -- |  |  | 188.97 | 0.000871583 | 0.97445 | -- | -- |  | 695.5932 | 0.000865871 | 0.95103 | -- | --
| 68.78168 | 0.0097 | 0.91478 | -- | -- |  |  | 188.985 | 0.00087365 | 0.97446 | -- | -- |  | 695.6482 | 0.000858 | 0.95104 | -- | --
| 68.78668 | 0.0097 | 0.9148 | -- | -- |  |  | 189 | 0.000873525 | 0.97446 | -- | -- |  | 695.7016 | 0.000849613 | 0.95106 | -- | --
| 68.79166 | 0.0097 | 0.91482 | -- | -- |  |  | 189.015 | 0.000872933 | 0.97447 | -- | -- |  | 695.755 | 0.00083972 | 0.95107 | -- | --
| 68.79834 | 0.00969 | 0.91484 | -- | -- |  |  | 189.0283 | 0.000874867 | 0.97447 | -- | -- |  | 695.81 | 0.000833118 | 0.95108 | -- | --
| 68.80334 | 0.00969 | 0.91486 | -- | -- |  |  | 189.0433 | 0.000875017 | 0.97448 | -- | -- |  | 695.865 | 0.000829688 | 0.9511 | -- | --
| 68.80834 | 0.00969 | 0.91488 | -- | -- |  |  | 189.0583 | 0.000874425 | 0.97448 | -- | -- |  | 695.9184 | 0.000828258 | 0.95111 | -- | --
| 68.81334 | 0.00969 | 0.9149 | -- | -- |  |  | 189.0733 | 0.00087455 | 0.97449 | -- | -- |  | 695.9732 | 0.000825925 | 0.95112 | -- | --
| 68.81834 | 0.00969 | 0.91493 | -- | -- |  |  | 189.0883 | 0.000876758 | 0.97449 | -- | -- |  | 696.0282 | 0.000824774 | 0.95113 | -- | --
| 68.825 | 0.00968 | 0.91495 | -- | -- |  |  | 189.1033 | 0.000878833 | 0.9745 | -- | -- |  | 696.0816 | 0.000829634 | 0.95115 | -- | --
| 68.83 | 0.00967 | 0.91497 | -- | -- |  |  | 189.1183 | 0.000877633 | 0.9745 | -- | -- |  | 696.135 | 0.000837677 | 0.95116 | -- | --
| 68.835 | 0.00967 | 0.91499 | -- | -- |  |  | 189.1316 | 0.0008766 | 0.97451 | -- | -- |  | 696.19 | 0.000846 | 0.95117 | -- | --
| 68.84168 | 0.00967 | 0.91501 | -- | -- |  |  | 189.1466 | 0.000878333 | 0.97451 | -- | -- |  | 696.245 | 0.000854032 | 0.95119 | -- | --
| 68.84668 | 0.00967 | 0.91503 | -- | -- |  |  | 189.1616 | 0.000880283 | 0.97452 | -- | -- |  | 696.2982 | 0.000864763 | 0.9512 | -- | --
| 68.85168 | 0.00967 | 0.91505 | -- | -- |  |  | 189.1766 | 0.000878175 | 0.97452 | -- | -- |  | 696.3532 | 0.000872699 | 0.95121 | -- | --
| 68.85668 | 0.00967 | 0.91507 | -- | -- |  |  | 189.1916 | 0.000878358 | 0.97453 | -- | -- |  | 696.4082 | 0.000874892 | 0.95123 | -- | --
| 68.86168 | 0.00967 | 0.91509 | -- | -- |  |  | 189.2066 | 0.0008775 | 0.97453 | -- | -- |  | 696.4616 | 0.000874559 | 0.95124 | -- | --
| 68.86834 | 0.00967 | 0.91511 | -- | -- |  |  | 189.2216 | 0.000879517 | 0.97453 | -- | -- |  | 696.515 | 0.000876505 | 0.95125 | -- | --
| 68.87334 | 0.00966 | 0.91514 | -- | -- |  |  | 189.235 | 0.000879433 | 0.97454 | -- | -- |  | 696.5699 | 0.000882269 | 0.95127 | -- | --
| 68.87832 | 0.00966 | 0.91516 | -- | -- |  |  | 189.25 | 0.000881017 | 0.97454 | -- | -- |  | 696.625 | 0.000890237 | 0.95128 | -- | --
| 68.88334 | 0.00966 | 0.91518 | -- | -- |  |  | 189.265 | 0.000879217 | 0.97455 | -- | -- |  | 696.6782 | 0.000896 | 0.95129 | -- | --
| 68.88834 | 0.00965 | 0.9152 | -- | -- |  |  | 189.28 | 0.000879642 | 0.97455 | -- | -- |  | 696.7332 | 0.000902043 | 0.95131 | -- | --
| 68.895 | 0.00965 | 0.91522 | -- | -- |  |  | 189.295 | 0.000879817 | 0.97456 | -- | -- |  | 696.7882 | 0.000906086 | 0.95132 | -- | --
| 68.9 | 0.00964 | 0.91524 | -- | -- |  |  | 189.3083 | 0.000880867 | 0.97456 | -- | -- |  | 696.8416 | 0.000907731 | 0.95134 | -- | --
| 68.905 | 0.00964 | 0.91526 | -- | -- |  |  | 189.3233 | 0.000882883 | 0.97457 | -- | -- |  | 696.895 | 0.000909118 | 0.95135 | -- | --
| 68.91 | 0.00964 | 0.91528 | -- | -- |  |  | 189.3383 | 0.000881533 | 0.97457 | -- | -- |  | 696.95 | 0.000906452 | 0.95136 | -- | --
| 68.915 | 0.00965 | 0.9153 | -- | -- |  |  | 189.3533 | 0.000880125 | 0.97458 | -- | -- |  | 697.005 | 0.000899312 | 0.95138 | -- | --
| 68.92168 | 0.00965 | 0.91532 | -- | -- |  |  | 189.3683 | 0.000881817 | 0.97458 | -- | -- |  | 697.0582 | 0.000894366 | 0.95139 | -- | --
| 68.92668 | 0.00965 | 0.91534 | -- | -- |  |  | 189.3833 | 0.000881058 | 0.97459 | -- | -- |  | 697.1132 | 0.000891677 | 0.95141 | -- | --
| 68.93166 | 0.00964 | 0.91537 | -- | -- |  |  | 189.3983 | 0.000879083 | 0.97459 | -- | -- |  | 697.1684 | 0.000893226 | 0.95142 | -- | --
| 68.93832 | 0.00963 | 0.91539 | -- | -- |  |  | 189.4116 | 0.000880833 | 0.9746 | -- | -- |  | 697.2216 | 0.000891581 | 0.95143 | -- | --
| 68.94334 | 0.00963 | 0.91541 | -- | -- |  |  | 189.4266 | 0.000881958 | 0.9746 | -- | -- |  | 697.275 | 0.000893398 | 0.95145 | -- | --
| 68.94834 | 0.00964 | 0.91543 | -- | -- |  |  | 189.4416 | 0.000879733 | 0.97461 | -- | -- |  | 697.3299 | 0.00089228 | 0.95146 | -- | --
| 68.95334 | 0.00964 | 0.91545 | -- | -- |  |  | 189.4566 | 0.000882492 | 0.97461 | -- | -- |  | 697.385 | 0.000891258 | 0.95148 | -- | --
| 68.95834 | 0.00963 | 0.91547 | -- | -- |  |  | 189.4716 | 0.000880842 | 0.97462 | -- | -- |  | 697.4382 | 0.000890495 | 0.95149 | -- | --
| 68.965 | 0.00963 | 0.91549 | -- | -- |  |  | 189.4867 | 0.000880717 | 0.97462 | -- | -- |  | 697.4932 | 0.000890989 | 0.9515 | -- | --
| 68.97 | 0.00963 | 0.91551 | -- | -- |  |  | 189.5016 | 0.000881908 | 0.97463 | -- | -- |  | 697.5482 | 0.000888301 | 0.95152 | -- | --
| 68.975 | 0.00962 | 0.91553 | -- | -- |  |  | 189.515 | 0.0008816 | 0.97463 | -- | -- |  | 697.6016 | 0.00088428 | 0.95153 | -- | --
| 68.98 | 0.00962 | 0.91555 | -- | -- |  |  | 189.53 | 0.000882733 | 0.97464 | -- | -- |  | 697.655 | 0.000883441 | 0.95154 | -- | --
| 68.985 | 0.00962 | 0.91557 | -- | -- |  |  | 189.545 | 0.000881817 | 0.97464 | -- | -- |  | 697.71 | 0.00088571 | 0.95156 | -- | --
| 68.99168 | 0.00962 | 0.9156 | -- | -- |  |  | 189.56 | 0.000879183 | 0.97465 | -- | -- |  | 697.765 | 0.000886774 | 0.95157 | -- | --
| 68.99668 | 0.00961 | 0.91562 | -- | -- |  |  | 189.575 | 0.000877975 | 0.97465 | -- | -- |  | 697.8182 | 0.000887613 | 0.95159 | -- | --
| 69.00168 | 0.00961 | 0.91564 | -- | -- |  |  | 189.59 | 0.000877442 | 0.97466 | -- | -- |  | 697.8732 | 0.000886656 | 0.9516 | -- | --
| 69.00666 | 0.00961 | 0.91566 | -- | -- |  |  | 189.605 | 0.000875583 | 0.97466 | -- | -- |  | 697.9282 | 0.000890656 | 0.95161 | -- | --
| 69.01166 | 0.0096 | 0.91568 | -- | -- |  |  | 189.6183 | 0.000876233 | 0.97467 | -- | -- |  | 697.9816 | 0.000894505 | 0.95163 | -- | --
| 69.01834 | 0.0096 | 0.9157 | -- | -- |  |  | 189.6333 | 0.000876 | 0.97467 | -- | -- |  | 698.035 | 0.00089628 | 0.95164 | -- | --
| 69.02334 | 0.00959 | 0.91572 | -- | -- |  |  | 189.6483 | 0.0008747 | 0.97468 | -- | -- |  | 698.09 | 0.00089828 | 0.95165 | -- | --
| 69.02834 | 0.00959 | 0.91574 | -- | -- |  |  | 189.6633 | 0.000872675 | 0.97468 | -- | -- |  | 698.145 | 0.000897699 | 0.95167 | -- | --
| 69.03334 | 0.00959 | 0.91576 | -- | -- |  |  | 189.6783 | 0.000873717 | 0.97469 | -- | -- |  | 698.1982 | 0.000898903 | 0.95168 | -- | --
| 69.03834 | 0.00959 | 0.91578 | -- | -- |  |  | 189.6934 | 0.000871792 | 0.97469 | -- | -- |  | 698.2532 | 0.000900269 | 0.9517 | -- | --
| 69.045 | 0.00959 | 0.9158 | -- | -- |  |  | 189.7083 | 0.0008686 | 0.9747 | -- | -- |  | 698.3082 | 0.000897935 | 0.95171 | -- | --
| 69.05 | 0.00959 | 0.91583 | -- | -- |  |  | 189.7216 | 0.0008666 | 0.9747 | -- | -- |  | 698.3616 | 0.000892559 | 0.95172 | -- | --
| 69.055 | 0.00958 | 0.91585 | -- | -- |  |  | 189.7367 | 0.000868325 | 0.97471 | -- | -- |  | 698.415 | 0.00088814 | 0.95174 | -- | --
| 69.06168 | 0.00959 | 0.91587 | -- | -- |  |  | 189.7516 | 0.00086775 | 0.97471 | -- | -- |  | 698.47 | 0.000888796 | 0.95175 | -- | --
| 69.06668 | 0.00959 | 0.91589 | -- | -- |  |  | 189.7666 | 0.000866683 | 0.97472 | -- | -- |  | 698.525 | 0.000887871 | 0.95176 | -- | --
| 69.07168 | 0.00958 | 0.91591 | -- | -- |  |  | 189.7816 | 0.000866175 | 0.97472 | -- | -- |  | 698.5782 | 0.000885204 | 0.95178 | -- | --
| 69.07666 | 0.00958 | 0.91593 | -- | -- |  |  | 189.795 | 0.000866375 | 0.97473 | -- | -- |  | 698.6332 | 0.000885591 | 0.95179 | -- | --
| 69.08168 | 0.00957 | 0.91595 | -- | -- |  |  | 189.81 | 0.000867733 | 0.97473 | -- | -- |  | 698.6882 | 0.000883118 | 0.95181 | -- | --
| 69.08834 | 0.00957 | 0.91597 | -- | -- |  |  | 189.825 | 0.000867675 | 0.97474 | -- | -- |  | 698.7416 | 0.000876086 | 0.95182 | -- | --
| 69.09334 | 0.00956 | 0.91599 | -- | -- |  |  | 189.84 | 0.000865317 | 0.97474 | -- | -- |  | 698.795 | 0.000871398 | 0.95183 | -- | --
| 69.09834 | 0.00956 | 0.91601 | -- | -- |  |  | 189.855 | 0.000862667 | 0.97474 | -- | -- |  | 698.85 | 0.000865914 | 0.95185 | -- | --
| 69.10334 | 0.00956 | 0.91603 | -- | -- |  |  | 189.87 | 0.000860133 | 0.97475 | -- | -- |  | 698.905 | 0.000861624 | 0.95186 | -- | --
| 69.10834 | 0.00956 | 0.91605 | -- | -- |  |  | 189.885 | 0.00085695 | 0.97475 | -- | -- |  | 698.9582 | 0.000853613 | 0.95187 | -- | --
| 69.115 | 0.00956 | 0.91607 | -- | -- |  |  | 189.8983 | 0.00085485 | 0.97476 | -- | -- |  | 699.0132 | 0.000854763 | 0.95189 | -- | --
| 69.12 | 0.00955 | 0.9161 | -- | -- |  |  | 189.9133 | 0.000853167 | 0.97476 | -- | -- |  | 699.0682 | 0.000855505 | 0.9519 | -- | --
| 69.125 | 0.00955 | 0.91612 | -- | -- |  |  | 189.9283 | 0.00084865 | 0.97477 | -- | -- |  | 699.1216 | 0.000858892 | 0.95191 | -- | --
| 69.13 | 0.00954 | 0.91614 | -- | -- |  |  | 189.9434 | 0.000849017 | 0.97477 | -- | -- |  | 699.175 | 0.000861097 | 0.95193 | -- | --
| 69.135 | 0.00954 | 0.91616 | -- | -- |  |  | 189.9583 | 0.000847383 | 0.97478 | -- | -- |  | 699.23 | 0.000858624 | 0.95194 | -- | --
| 69.14168 | 0.00954 | 0.91618 | -- | -- |  |  | 189.9733 | 0.000844867 | 0.97478 | -- | -- |  | 699.285 | 0.000861344 | 0.95195 | -- | --
| 69.14668 | 0.00954 | 0.9162 | -- | -- |  |  | 189.9883 | 0.000841842 | 0.97479 | -- | -- |  | 699.3382 | 0.000865108 | 0.95197 | -- | --
| 69.15166 | 0.00954 | 0.91622 | -- | -- |  |  | 190.0016 | 0.00083885 | 0.97479 | -- | -- |  | 699.3932 | 0.00086914 | 0.95198 | -- | --
| 69.15832 | 0.00953 | 0.91624 | -- | -- |  |  | 190.0166 | 0.000836333 | 0.9748 | -- | -- |  | 699.4482 | 0.000877376 | 0.95199 | -- | --
| 69.16334 | 0.00953 | 0.91626 | -- | -- |  |  | 190.0316 | 0.000836325 | 0.9748 | -- | -- |  | 699.5016 | 0.000880183 | 0.95201 | -- | --
| 69.16834 | 0.00953 | 0.91628 | -- | -- |  |  | 190.0466 | 0.000836733 | 0.97481 | -- | -- |  | 699.555 | 0.000886366 | 0.95202 | -- | --
| 69.17334 | 0.00953 | 0.9163 | -- | -- |  |  | 190.0616 | 0.000837017 | 0.97481 | -- | -- |  | 699.61 | 0.000893032 | 0.95203 | -- | --
| 69.17834 | 0.00953 | 0.91632 | -- | -- |  |  | 190.0766 | 0.000832 | 0.97482 | -- | -- |  | 699.665 | 0.000897505 | 0.95205 | -- | --
| 69.185 | 0.00953 | 0.91634 | -- | -- |  |  | 190.0916 | 0.00083015 | 0.97482 | -- | -- |  | 699.7182 | 0.000904495 | 0.95206 | -- | --
| 69.19 | 0.00953 | 0.91636 | -- | -- |  |  | 190.105 | 0.0008296 | 0.97482 | -- | -- |  | 699.7732 | 0.000912204 | 0.95208 | -- | --
| 69.195 | 0.00952 | 0.91639 | -- | -- |  |  | 190.12 | 0.000831467 | 0.97483 | -- | -- |  | 699.8282 | 0.000912129 | 0.95209 | -- | --
| 69.2 | 0.00952 | 0.91641 | -- | -- |  |  | 190.135 | 0.000830133 | 0.97483 | -- | -- |  | 699.8816 | 0.000912183 | 0.9521 | -- | --
| 69.205 | 0.00952 | 0.91643 | -- | -- |  |  | 190.15 | 0.000827633 | 0.97484 | -- | -- |  | 699.935 | 0.000906398 | 0.95212 | -- | --
| 69.21168 | 0.00952 | 0.91645 | -- | -- |  |  | 190.165 | 0.000828783 | 0.97484 | -- | -- |  | 699.99 | 0.000901774 | 0.95213 | -- | --
| 69.21668 | 0.00951 | 0.91647 | -- | -- |  |  | 190.18 | 0.00082785 | 0.97485 | -- | -- |  | 700.045 | 0.000897161 | 0.95215 | -- | --
| 69.22168 | 0.00951 | 0.91649 | -- | -- |  |  | 190.195 | 0.00082675 | 0.97485 | -- | -- |  | 700.0984 | 0.000899914 | 0.95216 | -- | --
| 69.22668 | 0.00951 | 0.91651 | -- | -- |  |  | 190.2083 | 0.000827392 | 0.97486 | -- | -- |  | 700.1532 | 0.000907269 | 0.95217 | -- | --
| 69.23166 | 0.00952 | 0.91653 | -- | -- |  |  | 190.2233 | 0.00082585 | 0.97486 | -- | -- |  | 700.2082 | 0.000914484 | 0.95219 | -- | --
| 69.23834 | 0.00952 | 0.91655 | -- | -- |  |  | 190.2383 | 0.000825883 | 0.97487 | -- | -- |  | 700.2616 | 0.000915699 | 0.9522 | -- | --
| 69.24334 | 0.00952 | 0.91657 | -- | -- |  |  | 190.2533 | 0.00082475 | 0.97487 | -- | -- |  | 700.315 | 0.000912032 | 0.95222 | -- | --
| 69.24834 | 0.00951 | 0.91659 | -- | -- |  |  | 190.2683 | 0.00082365 | 0.97488 | -- | -- |  | 700.37 | 0.000909935 | 0.95223 | -- | --
| 69.255 | 0.00951 | 0.91661 | -- | -- |  |  | 190.2816 | 0.0008229 | 0.97488 | -- | -- |  | 700.425 | 0.000908591 | 0.95224 | -- | --
| 69.26 | 0.0095 | 0.91663 | -- | -- |  |  | 190.2966 | 0.000823583 | 0.97488 | -- | -- |  | 700.4782 | 0.000906022 | 0.95226 | -- | --
| 69.265 | 0.0095 | 0.91665 | -- | -- |  |  | 190.3116 | 0.00082005 | 0.97489 | -- | -- |  | 700.5332 | 0.000904882 | 0.95227 | -- | --
| 69.27 | 0.0095 | 0.91667 | -- | -- |  |  | 190.3266 | 0.00082005 | 0.97489 | -- | -- |  | 700.5882 | 0.000900871 | 0.95229 | -- | --
| 69.275 | 0.0095 | 0.9167 | -- | -- |  |  | 190.3416 | 0.00081785 | 0.9749 | -- | -- |  | 700.6416 | 0.000900774 | 0.9523 | -- | --
| 69.28168 | 0.00948 | 0.91672 | -- | -- |  |  | 190.3566 | 0.000819908 | 0.9749 | -- | -- |  | 700.695 | 0.000896667 | 0.95231 | -- | --
| 69.28668 | 0.00948 | 0.91674 | -- | -- |  |  | 190.3716 | 0.000819767 | 0.97491 | -- | -- |  | 700.75 | 0.000895677 | 0.95233 | -- | --
| 69.29166 | 0.00948 | 0.91676 | -- | -- |  |  | 190.385 | 0.000818692 | 0.97491 | -- | -- |  | 700.805 | 0.000897172 | 0.95234 | -- | --
| 69.29668 | 0.00948 | 0.91678 | -- | -- |  |  | 190.4 | 0.000820508 | 0.97492 | -- | -- |  | 700.8582 | 0.00089643 | 0.95236 | -- | --
| 69.30168 | 0.00948 | 0.9168 | -- | -- |  |  | 190.415 | 0.000817733 | 0.97492 | -- | -- |  | 700.9132 | 0.000892559 | 0.95237 | -- | --
| 69.30834 | 0.00948 | 0.91682 | -- | -- |  |  | 190.43 | 0.000816258 | 0.97493 | -- | -- |  | 700.9682 | 0.000897742 | 0.95238 | -- | --
| 69.31334 | 0.00948 | 0.91684 | -- | -- |  |  | 190.445 | 0.000816183 | 0.97493 | -- | -- |  | 701.0216 | 0.00089957 | 0.9524 | -- | --
| 69.31834 | 0.00947 | 0.91686 | -- | -- |  |  | 190.46 | 0.000817758 | 0.97493 | -- | -- |  | 701.075 | 0.000899484 | 0.95241 | -- | --
| 69.32334 | 0.00947 | 0.91688 | -- | -- |  |  | 190.475 | 0.000815933 | 0.97494 | -- | -- |  | 701.13 | 0.000895301 | 0.95243 | -- | --
| 69.32832 | 0.00946 | 0.9169 | -- | -- |  |  | 190.4883 | 0.000814492 | 0.97494 | -- | -- |  | 701.185 | 0.000890591 | 0.95244 | -- | --
| 69.335 | 0.00946 | 0.91692 | -- | -- |  |  | 190.5033 | 0.0008153 | 0.97495 | -- | -- |  | 701.2382 | 0.000884129 | 0.95245 | -- | --
| 69.34 | 0.00946 | 0.91694 | -- | -- |  |  | 190.5183 | 0.00081425 | 0.97495 | -- | -- |  | 701.2932 | 0.000877613 | 0.95247 | -- | --
| 69.345 | 0.00946 | 0.91696 | -- | -- |  |  | 190.5333 | 0.00081385 | 0.97496 | -- | -- |  | 701.3484 | 0.000867247 | 0.95248 | -- | --
| 69.35 | 0.00947 | 0.91698 | -- | -- |  |  | 190.5483 | 0.000813308 | 0.97496 | -- | -- |  | 701.4016 | 0.000864022 | 0.95249 | -- | --
| 69.355 | 0.00946 | 0.917 | -- | -- |  |  | 190.5633 | 0.00081385 | 0.97497 | -- | -- |  | 701.455 | 0.000864753 | 0.95251 | -- | --
| 69.36168 | 0.00946 | 0.91702 | -- | -- |  |  | 190.5783 | 0.000811167 | 0.97497 | -- | -- |  | 701.51 | 0.000860613 | 0.95252 | -- | --
| 69.36668 | 0.00945 | 0.91704 | -- | -- |  |  | 190.5916 | 0.000809642 | 0.97498 | -- | -- |  | 701.565 | 0.000861237 | 0.95253 | -- | --
| 69.37168 | 0.00946 | 0.91707 | -- | -- |  |  | 190.6066 | 0.000808183 | 0.97498 | -- | -- |  | 701.6182 | 0.000855871 | 0.95255 | -- | --
| 69.37832 | 0.00946 | 0.91709 | -- | -- |  |  | 190.6216 | 0.000808008 | 0.97498 | -- | -- |  | 701.6732 | 0.000852462 | 0.95256 | -- | --
| 69.38334 | 0.00946 | 0.91711 | -- | -- |  |  | 190.6366 | 0.00080665 | 0.97499 | -- | -- |  | 701.7282 | 0.000852387 | 0.95257 | -- | --
| 69.38834 | 0.00946 | 0.91713 | -- | -- |  |  | 190.6516 | 0.00080615 | 0.97499 | -- | -- |  | 701.7816 | 0.000846075 | 0.95259 | -- | --
| 69.39334 | 0.00945 | 0.91715 | -- | -- |  |  | 190.6666 | 0.000803642 | 0.975 | -- | -- |  | 701.835 | 0.000846161 | 0.9526 | -- | --
| 69.39834 | 0.00945 | 0.91717 | -- | -- |  |  | 190.6816 | 0.000802358 | 0.975 | -- | -- |  | 701.89 | 0.00084471 | 0.95261 | -- | --
| 69.405 | 0.00945 | 0.91719 | -- | -- |  |  | 190.695 | 0.00080265 | 0.97501 | -- | -- |  | 701.945 | 0.000846043 | 0.95263 | -- | --
| 69.41 | 0.00944 | 0.91721 | -- | -- |  |  | 190.71 | 0.000802758 | 0.97501 | -- | -- |  | 701.9984 | 0.000849667 | 0.95264 | -- | --
| 69.415 | 0.00944 | 0.91723 | -- | -- |  |  | 190.725 | 0.000802867 | 0.97502 | -- | -- |  | 702.0532 | 0.00085572 | 0.95265 | -- | --
| 69.42 | 0.00944 | 0.91725 | -- | -- |  |  | 190.74 | 0.000803017 | 0.97502 | -- | -- |  | 702.1082 | 0.000857624 | 0.95266 | -- | --
| 69.425 | 0.00944 | 0.91727 | -- | -- |  |  | 190.755 | 0.000801117 | 0.97502 | -- | -- |  | 702.1616 | 0.00085686 | 0.95268 | -- | --
| 69.43166 | 0.00943 | 0.91729 | -- | -- |  |  | 190.7683 | 0.000798942 | 0.97503 | -- | -- |  | 702.215 | 0.000856914 | 0.95269 | -- | --
| 69.43668 | 0.00943 | 0.91731 | -- | -- |  |  | 190.7833 | 0.000795558 | 0.97503 | -- | -- |  | 702.27 | 0.00085828 | 0.9527 | -- | --
| 69.44168 | 0.00943 | 0.91733 | -- | -- |  |  | 190.7983 | 0.000794633 | 0.97504 | -- | -- |  | 702.325 | 0.00086 | 0.95272 | -- | --
| 69.44668 | 0.00942 | 0.91735 | -- | -- |  |  | 190.8133 | 0.000793283 | 0.97504 | -- | -- |  | 702.3782 | 0.000860796 | 0.95273 | -- | --
| 69.45166 | 0.00942 | 0.91737 | -- | -- |  |  | 190.8283 | 0.000792817 | 0.97505 | -- | -- |  | 702.4332 | 0.000859151 | 0.95274 | -- | --
| 69.45834 | 0.00943 | 0.91739 | -- | -- |  |  | 190.8433 | 0.000791967 | 0.97505 | -- | -- |  | 702.4882 | 0.000856538 | 0.95276 | -- | --
| 69.46334 | 0.00943 | 0.91741 | -- | -- |  |  | 190.8583 | 0.000792275 | 0.97506 | -- | -- |  | 702.5416 | 0.000852516 | 0.95277 | -- | --
| 69.46832 | 0.00943 | 0.91743 | -- | -- |  |  | 190.8716 | 0.000792392 | 0.97506 | -- | -- |  | 702.595 | 0.000847839 | 0.95278 | -- | --
| 69.475 | 0.00942 | 0.91745 | -- | -- |  |  | 190.8866 | 0.000792133 | 0.97506 | -- | -- |  | 702.65 | 0.000843312 | 0.9528 | -- | --
| 69.48 | 0.00942 | 0.91748 | -- | -- |  |  | 190.9016 | 0.000792392 | 0.97507 | -- | -- |  | 702.705 | 0.000838882 | 0.95281 | -- | --
| 69.485 | 0.00941 | 0.9175 | -- | -- |  |  | 190.9166 | 0.000792208 | 0.97507 | -- | -- |  | 702.7582 | 0.000834957 | 0.95282 | -- | --
| 69.49 | 0.00941 | 0.91752 | -- | -- |  |  | 190.9316 | 0.0007918 | 0.97508 | -- | -- |  | 702.8132 | 0.000831022 | 0.95284 | -- | --
| 69.495 | 0.00941 | 0.91754 | -- | -- |  |  | 190.9466 | 0.000792508 | 0.97508 | -- | -- |  | 702.8682 | 0.000832774 | 0.95285 | -- | --
| 69.50168 | 0.00941 | 0.91756 | -- | -- |  |  | 190.9616 | 0.000791633 | 0.97509 | -- | -- |  | 702.9216 | 0.000832699 | 0.95286 | -- | --
| 69.50666 | 0.0094 | 0.91758 | -- | -- |  |  | 190.975 | 0.00079245 | 0.97509 | -- | -- |  | 702.975 | 0.000833333 | 0.95287 | -- | --
| 69.51166 | 0.0094 | 0.9176 | -- | -- |  |  | 190.99 | 0.000791692 | 0.9751 | -- | -- |  | 703.03 | 0.000833032 | 0.95289 | -- | --
| 69.51668 | 0.0094 | 0.91762 | -- | -- |  |  | 191.005 | 0.000792333 | 0.9751 | -- | -- |  | 703.085 | 0.000835097 | 0.9529 | -- | --
| 69.52168 | 0.0094 | 0.91764 | -- | -- |  |  | 191.02 | 0.000790983 | 0.9751 | -- | -- |  | 703.1382 | 0.00083329 | 0.95291 | -- | --
| 69.52834 | 0.0094 | 0.91766 | -- | -- |  |  | 191.035 | 0.000791183 | 0.97511 | -- | -- |  | 703.1932 | 0.000832742 | 0.95293 | -- | --
| 69.53334 | 0.0094 | 0.91768 | -- | -- |  |  | 191.05 | 0.000792 | 0.97511 | -- | -- |  | 703.2484 | 0.000828344 | 0.95294 | -- | --
| 69.53834 | 0.0094 | 0.9177 | -- | -- |  |  | 191.065 | 0.000791533 | 0.97512 | -- | -- |  | 703.3016 | 0.000825376 | 0.95295 | -- | --
| 69.54334 | 0.00939 | 0.91772 | -- | -- |  |  | 191.0783 | 0.000788383 | 0.97512 | -- | -- |  | 703.355 | 0.000825183 | 0.95296 | -- | --
| 69.54834 | 0.00939 | 0.91774 | -- | -- |  |  | 191.0933 | 0.000789517 | 0.97513 | -- | -- |  | 703.41 | 0.000822344 | 0.95298 | -- | --
| 69.555 | 0.00939 | 0.91776 | -- | -- |  |  | 191.1083 | 0.000788575 | 0.97513 | -- | -- |  | 703.465 | 0.000820602 | 0.95299 | -- | --
| 69.56 | 0.00939 | 0.91778 | -- | -- |  |  | 191.1233 | 0.000788117 | 0.97514 | -- | -- |  | 703.5182 | 0.000825839 | 0.953 | -- | --
| 69.565 | 0.00939 | 0.9178 | -- | -- |  |  | 191.1383 | 0.000787925 | 0.97514 | -- | -- |  | 703.5732 | 0.000830172 | 0.95302 | -- | --
| 69.57168 | 0.00938 | 0.91782 | -- | -- |  |  | 191.1533 | 0.000786933 | 0.97514 | -- | -- |  | 703.6282 | 0.00083343 | 0.95303 | -- | --
| 69.57666 | 0.00938 | 0.91784 | -- | -- |  |  | 191.1683 | 0.000785242 | 0.97515 | -- | -- |  | 703.6816 | 0.000837871 | 0.95304 | -- | --
| 69.58168 | 0.00938 | 0.91786 | -- | -- |  |  | 191.1816 | 0.000784292 | 0.97515 | -- | -- |  | 703.735 | 0.000844806 | 0.95305 | -- | --
| 69.58668 | 0.00937 | 0.91788 | -- | -- |  |  | 191.1966 | 0.0007841 | 0.97516 | -- | -- |  | 703.79 | 0.000852043 | 0.95307 | -- | --
| 69.59168 | 0.00937 | 0.9179 | -- | -- |  |  | 191.2116 | 0.000783508 | 0.97516 | -- | -- |  | 703.845 | 0.000853935 | 0.95308 | -- | --
| 69.59834 | 0.00937 | 0.91792 | -- | -- |  |  | 191.2266 | 0.000784367 | 0.97517 | -- | -- |  | 703.8982 | 0.000859172 | 0.95309 | -- | --
| 69.60334 | 0.00937 | 0.91794 | -- | -- |  |  | 191.2416 | 0.000782517 | 0.97517 | -- | -- |  | 703.9532 | 0.000868032 | 0.95311 | -- | --
| 69.60834 | 0.00937 | 0.91797 | -- | -- |  |  | 191.255 | 0.000783717 | 0.97517 | -- | -- |  | 704.0082 | 0.00087657 | 0.95312 | -- | --
| 69.61334 | 0.00937 | 0.91799 | -- | -- |  |  | 191.27 | 0.0007822 | 0.97518 | -- | -- |  | 704.0616 | 0.00088771 | 0.95313 | -- | --
| 69.61834 | 0.00937 | 0.91801 | -- | -- |  |  | 191.285 | 0.00078025 | 0.97518 | -- | -- |  | 704.115 | 0.000899559 | 0.95315 | -- | --
| 69.625 | 0.00936 | 0.91803 | -- | -- |  |  | 191.3 | 0.000779642 | 0.97519 | -- | -- |  | 704.17 | 0.000906108 | 0.95316 | -- | --
| 69.63 | 0.00936 | 0.91805 | -- | -- |  |  | 191.315 | 0.000775733 | 0.97519 | -- | -- |  | 704.225 | 0.000909194 | 0.95318 | -- | --
| 69.635 | 0.00936 | 0.91807 | -- | -- |  |  | 191.33 | 0.000778358 | 0.9752 | -- | -- |  | 704.2782 | 0.000911559 | 0.95319 | -- | --
| 69.64 | 0.00936 | 0.91809 | -- | -- |  |  | 191.345 | 0.00077415 | 0.9752 | -- | -- |  | 704.3332 | 0.000914215 | 0.9532 | -- | --
| 69.645 | 0.00936 | 0.91811 | -- | -- |  |  | 191.3583 | 0.000771975 | 0.9752 | -- | -- |  | 704.3882 | 0.000911118 | 0.95322 | -- | --
| 69.65166 | 0.00935 | 0.91813 | -- | -- |  |  | 191.3733 | 0.000770017 | 0.97521 | -- | -- |  | 704.4416 | 0.000906452 | 0.95323 | -- | --
| 69.65668 | 0.00935 | 0.91815 | -- | -- |  |  | 191.3883 | 0.000767033 | 0.97521 | -- | -- |  | 704.495 | 0.000904516 | 0.95325 | -- | --
| 69.66168 | 0.00935 | 0.91817 | -- | -- |  |  | 191.4033 | 0.000763933 | 0.97522 | -- | -- |  | 704.55 | 0.000909312 | 0.95326 | -- | --
| 69.66668 | 0.00935 | 0.91819 | -- | -- |  |  | 191.4183 | 0.000760667 | 0.97522 | -- | -- |  | 704.605 | 0.000907656 | 0.95328 | -- | --
| 69.67168 | 0.00935 | 0.91821 | -- | -- |  |  | 191.4333 | 0.000757875 | 0.97523 | -- | -- |  | 704.6582 | 0.000905419 | 0.95329 | -- | --
| 69.67834 | 0.00936 | 0.91823 | -- | -- |  |  | 191.4483 | 0.000755842 | 0.97523 | -- | -- |  | 704.7132 | 0.000901086 | 0.9533 | -- | --
| 69.68334 | 0.00935 | 0.91825 | -- | -- |  |  | 191.4616 | 0.000757225 | 0.97523 | -- | -- |  | 704.7682 | 0.000893495 | 0.95332 | -- | --
| 69.68832 | 0.00935 | 0.91827 | -- | -- |  |  | 191.4766 | 0.000754567 | 0.97524 | -- | -- |  | 704.8218 | 0.000889 | 0.95333 | -- | --
| 69.695 | 0.00935 | 0.91829 | -- | -- |  |  | 191.4916 | 0.000751483 | 0.97524 | -- | -- |  | 704.875 | 0.00088514 | 0.95334 | -- | --
| 69.7 | 0.00934 | 0.91831 | -- | -- |  |  | 191.5066 | 0.000750058 | 0.97525 | -- | -- |  | 704.93 | 0.000883333 | 0.95336 | -- | --
| 69.705 | 0.00935 | 0.91833 | -- | -- |  |  | 191.5216 | 0.000752083 | 0.97525 | -- | -- |  | 704.985 | 0.000882688 | 0.95337 | -- | --
| 69.71 | 0.00935 | 0.91835 | -- | -- |  |  | 191.5366 | 0.00075155 | 0.97526 | -- | -- |  | 705.0382 | 0.000877613 | 0.95339 | -- | --
| 69.715 | 0.00935 | 0.91837 | -- | -- |  |  | 191.5516 | 0.00075395 | 0.97526 | -- | -- |  | 705.0932 | 0.000879237 | 0.9534 | -- | --
| 69.72168 | 0.00935 | 0.91839 | -- | -- |  |  | 191.565 | 0.000752992 | 0.97526 | -- | -- |  | 705.1482 | 0.000879946 | 0.95341 | -- | --
| 69.72668 | 0.00934 | 0.91841 | -- | -- |  |  | 191.58 | 0.000751267 | 0.97527 | -- | -- |  | 705.2016 | 0.000886882 | 0.95343 | -- | --
| 69.73166 | 0.00935 | 0.91843 | -- | -- |  |  | 191.595 | 0.000751308 | 0.97527 | -- | -- |  | 705.255 | 0.000893118 | 0.95344 | -- | --
| 69.73668 | 0.00935 | 0.91845 | -- | -- |  |  | 191.61 | 0.000749983 | 0.97528 | -- | -- |  | 705.31 | 0.000896194 | 0.95345 | -- | --
| 69.74168 | 0.00935 | 0.91847 | -- | -- |  |  | 191.625 | 0.000748717 | 0.97528 | -- | -- |  | 705.365 | 0.000894613 | 0.95347 | -- | --
| 69.74834 | 0.00934 | 0.91849 | -- | -- |  |  | 191.64 | 0.000749683 | 0.97528 | -- | -- |  | 705.4184 | 0.000899323 | 0.95348 | -- | --
| 69.75332 | 0.00934 | 0.91851 | -- | -- |  |  | 191.655 | 0.000747783 | 0.97529 | -- | -- |  | 705.4732 | 0.000908409 | 0.9535 | -- | --
| 69.75834 | 0.00934 | 0.91853 | -- | -- |  |  | 191.6683 | 0.000746867 | 0.97529 | -- | -- |  | 705.5282 | 0.000918355 | 0.95351 | -- | --
| 69.76334 | 0.00934 | 0.91855 | -- | -- |  |  | 191.6833 | 0.000745 | 0.9753 | -- | -- |  | 705.5816 | 0.000927108 | 0.95352 | -- | --
| 69.76834 | 0.00934 | 0.91857 | -- | -- |  |  | 191.6983 | 0.000744917 | 0.9753 | -- | -- |  | 705.635 | 0.000936742 | 0.95354 | -- | --
| 69.775 | 0.00934 | 0.91859 | -- | -- |  |  | 191.7133 | 0.0007457 | 0.97531 | -- | -- |  | 705.69 | 0.000942839 | 0.95355 | -- | --
| 69.78 | 0.00933 | 0.91861 | -- | -- |  |  | 191.7283 | 0.000745508 | 0.97531 | -- | -- |  | 705.745 | 0.000949258 | 0.95357 | -- | --
| 69.785 | 0.00933 | 0.91864 | -- | -- |  |  | 191.7416 | 0.000745333 | 0.97531 | -- | -- |  | 705.7982 | 0.000953376 | 0.95358 | -- | --
| 69.79166 | 0.00933 | 0.91866 | -- | -- |  |  | 191.7566 | 0.000746333 | 0.97532 | -- | -- |  | 705.8532 | 0.00095528 | 0.9536 | -- | --
| 69.79668 | 0.00933 | 0.91868 | -- | -- |  |  | 191.7716 | 0.000749833 | 0.97532 | -- | -- |  | 705.9082 | 0.000953376 | 0.95361 | -- | --
| 69.80168 | 0.00933 | 0.9187 | -- | -- |  |  | 191.7866 | 0.0007481 | 0.97533 | -- | -- |  | 705.9616 | 0.000952237 | 0.95363 | -- | --
| 69.80668 | 0.00933 | 0.91872 | -- | -- |  |  | 191.8016 | 0.000748808 | 0.97533 | -- | -- |  | 706.015 | 0.000959441 | 0.95364 | -- | --
| 69.81168 | 0.00933 | 0.91874 | -- | -- |  |  | 191.8166 | 0.000750133 | 0.97533 | -- | -- |  | 706.0699 | 0.000961989 | 0.95366 | -- | --
| 69.81834 | 0.00932 | 0.91876 | -- | -- |  |  | 191.8316 | 0.000749633 | 0.97534 | -- | -- |  | 706.125 | 0.000967226 | 0.95367 | -- | --
| 69.82334 | 0.00932 | 0.91878 | -- | -- |  |  | 191.845 | 0.000751467 | 0.97534 | -- | -- |  | 706.1782 | 0.000968946 | 0.95369 | -- | --
| 69.82832 | 0.00932 | 0.9188 | -- | -- |  |  | 191.86 | 0.0007547 | 0.97535 | -- | -- |  | 706.2332 | 0.000968581 | 0.9537 | -- | --
| 69.83334 | 0.00932 | 0.91882 | -- | -- |  |  | 191.875 | 0.000754167 | 0.97535 | -- | -- |  | 706.2882 | 0.000969957 | 0.95372 | -- | --
| 69.83834 | 0.00932 | 0.91884 | -- | -- |  |  | 191.89 | 0.0007529 | 0.97536 | -- | -- |  | 706.3416 | 0.000970516 | 0.95373 | -- | --
| 69.845 | 0.00932 | 0.91886 | -- | -- |  |  | 191.905 | 0.000753083 | 0.97536 | -- | -- |  | 706.395 | 0.000970602 | 0.95375 | -- | --
| 69.85 | 0.00931 | 0.91888 | -- | -- |  |  | 191.92 | 0.000752625 | 0.97536 | -- | -- |  | 706.45 | 0.000967871 | 0.95376 | -- | --
| 69.855 | 0.00931 | 0.9189 | -- | -- |  |  | 191.935 | 0.00075075 | 0.97537 | -- | -- |  | 706.505 | 0.000970129 | 0.95378 | -- | --
| 69.86 | 0.00931 | 0.91892 | -- | -- |  |  | 191.9483 | 0.00075075 | 0.97537 | -- | -- |  | 706.5582 | 0.000967065 | 0.95379 | -- | --
| 69.865 | 0.00931 | 0.91894 | -- | -- |  |  | 191.9633 | 0.00075115 | 0.97538 | -- | -- |  | 706.6132 | 0.000964946 | 0.95381 | -- | --
| 69.87168 | 0.00931 | 0.91896 | -- | -- |  |  | 191.9783 | 0.0007507 | 0.97538 | -- | -- |  | 706.6684 | 0.000961828 | 0.95382 | -- | --
| 69.87668 | 0.00932 | 0.91898 | -- | -- |  |  | 191.9933 | 0.000751725 | 0.97539 | -- | -- |  | 706.7216 | 0.000959376 | 0.95384 | -- | --
| 69.88168 | 0.00932 | 0.919 | -- | -- |  |  | 192.0083 | 0.000753483 | 0.97539 | -- | -- |  | 706.775 | 0.00095414 | 0.95385 | -- | --
| 69.88834 | 0.00932 | 0.91902 | -- | -- |  |  | 192.0233 | 0.000752117 | 0.97539 | -- | -- |  | 706.8299 | 0.000954645 | 0.95387 | -- | --
| 69.89334 | 0.00931 | 0.91904 | -- | -- |  |  | 192.0383 | 0.00075175 | 0.9754 | -- | -- |  | 706.885 | 0.00095572 | 0.95388 | -- | --
| 69.89834 | 0.00931 | 0.91906 | -- | -- |  |  | 192.0516 | 0.000754158 | 0.9754 | -- | -- |  | 706.9382 | 0.000957957 | 0.9539 | -- | --
| 69.90332 | 0.0093 | 0.91908 | -- | -- |  |  | 192.0666 | 0.00075485 | 0.97541 | -- | -- |  | 706.9932 | 0.00096157 | 0.95391 | -- | --
| 69.90832 | 0.0093 | 0.9191 | -- | -- |  |  | 192.0816 | 0.000754658 | 0.97541 | -- | -- |  | 707.0482 | 0.000967247 | 0.95392 | -- | --
| 69.915 | 0.0093 | 0.91912 | -- | -- |  |  | 192.0966 | 0.00075375 | 0.97541 | -- | -- |  | 707.1016 | 0.000972849 | 0.95394 | -- | --
| 69.92 | 0.0093 | 0.91914 | -- | -- |  |  | 192.1116 | 0.0007546 | 0.97542 | -- | -- |  | 707.155 | 0.000981925 | 0.95396 | -- | --
| 69.925 | 0.00929 | 0.91916 | -- | -- |  |  | 192.1266 | 0.00075625 | 0.97542 | -- | -- |  | 707.21 | 0.000984796 | 0.95397 | -- | --
| 69.93 | 0.00929 | 0.91918 | -- | -- |  |  | 192.1416 | 0.000754467 | 0.97543 | -- | -- |  | 707.265 | 0.000984742 | 0.95399 | -- | --
| 69.935 | 0.0093 | 0.9192 | -- | -- |  |  | 192.155 | 0.00075255 | 0.97543 | -- | -- |  | 707.3182 | 0.000980839 | 0.954 | -- | --
| 69.94168 | 0.00929 | 0.91922 | -- | -- |  |  | 192.17 | 0.00075215 | 0.97544 | -- | -- |  | 707.3732 | 0.000974237 | 0.95402 | -- | --
| 69.94668 | 0.00929 | 0.91924 | -- | -- |  |  | 192.185 | 0.000751258 | 0.97544 | -- | -- |  | 707.4282 | 0.00096929 | 0.95403 | -- | --
| 69.95166 | 0.00929 | 0.91926 | -- | -- |  |  | 192.2 | 0.000749775 | 0.97544 | -- | -- |  | 707.4816 | 0.000968043 | 0.95405 | -- | --
| 69.95668 | 0.00929 | 0.91928 | -- | -- |  |  | 192.215 | 0.000750233 | 0.97545 | -- | -- |  | 707.535 | 0.00097 | 0.95406 | -- | --
| 69.96168 | 0.00928 | 0.9193 | -- | -- |  |  | 192.2283 | 0.00074815 | 0.97545 | -- | -- |  | 707.59 | 0.000975892 | 0.95408 | -- | --
| 69.96832 | 0.00929 | 0.91932 | -- | -- |  |  | 192.2433 | 0.000748858 | 0.97546 | -- | -- |  | 707.645 | 0.000979742 | 0.95409 | -- | --
| 69.97334 | 0.00929 | 0.91934 | -- | -- |  |  | 192.2583 | 0.000749758 | 0.97546 | -- | -- |  | 707.6982 | 0.000980097 | 0.95411 | -- | --
| 69.97834 | 0.00929 | 0.91936 | -- | -- |  |  | 192.2733 | 0.00075025 | 0.97546 | -- | -- |  | 707.7532 | 0.000977194 | 0.95412 | -- | --
| 69.98334 | 0.00929 | 0.91938 | -- | -- |  |  | 192.2883 | 0.000748083 | 0.97547 | -- | -- |  | 707.8082 | 0.000977957 | 0.95414 | -- | --
| 69.98834 | 0.00929 | 0.9194 | -- | -- |  |  | 192.3034 | 0.000749317 | 0.97547 | -- | -- |  | 707.8616 | 0.000980806 | 0.95415 | -- | --
| 69.995 | 0.00928 | 0.91942 | -- | -- |  |  | 192.3183 | 0.000751042 | 0.97548 | -- | -- |  | 707.915 | 0.000983796 | 0.95417 | -- | --
| 70 | 0.00928 | 0.91944 | -- | -- |  |  | 192.3316 | 0.000749058 | 0.97548 | -- | -- |  | 707.97 | 0.000986462 | 0.95418 | -- | --
| 70.005 | 0.00928 | 0.91946 | -- | -- |  |  | 192.3466 | 0.000748717 | 0.97549 | -- | -- |  | 708.025 | 0.000994022 | 0.9542 | -- | --
| 70.01166 | 0.00928 | 0.91948 | -- | -- |  |  | 192.3616 | 0.000747308 | 0.97549 | -- | -- |  | 708.0782 | 0.000995839 | 0.95421 | -- | --
| 70.01668 | 0.00928 | 0.9195 | -- | -- |  |  | 192.3766 | 0.0007475 | 0.97549 | -- | -- |  | 708.1332 | 0.000995452 | 0.95423 | -- | --
| 70.02168 | 0.00927 | 0.91952 | -- | -- |  |  | 192.3916 | 0.000747717 | 0.9755 | -- | -- |  | 708.1882 | 0.000994806 | 0.95424 | -- | --
| 70.02668 | 0.00927 | 0.91954 | -- | -- |  |  | 192.4066 | 0.0007487 | 0.9755 | -- | -- |  | 708.2416 | 0.000995505 | 0.95426 | -- | --
| 70.03168 | 0.00927 | 0.91956 | -- | -- |  |  | 192.4216 | 0.000747567 | 0.97551 | -- | -- |  | 708.295 | 0.000993409 | 0.95427 | -- | --
| 70.03834 | 0.00926 | 0.91958 | -- | -- |  |  | 192.435 | 0.000745183 | 0.97551 | -- | -- |  | 708.35 | 0.000991968 | 0.95429 | -- | --
| 70.04334 | 0.00926 | 0.9196 | -- | -- |  |  | 192.45 | 0.000744025 | 0.97551 | -- | -- |  | 708.405 | 0.000989656 | 0.95431 | -- | --
| 70.04834 | 0.00926 | 0.91962 | -- | -- |  |  | 192.465 | 0.000744 | 0.97552 | -- | -- |  | 708.4582 | 0.000987247 | 0.95432 | -- | --
| 70.05334 | 0.00926 | 0.91964 | -- | -- |  |  | 192.48 | 0.000743342 | 0.97552 | -- | -- |  | 708.5132 | 0.00098328 | 0.95434 | -- | --
| 70.05834 | 0.00927 | 0.91967 | -- | -- |  |  | 192.495 | 0.000742075 | 0.97553 | -- | -- |  | 708.5682 | 0.000975892 | 0.95435 | -- | --
| 70.065 | 0.00927 | 0.91969 | -- | -- |  |  | 192.51 | 0.0007415 | 0.97553 | -- | -- |  | 708.6216 | 0.00097 | 0.95437 | -- | --
| 70.07 | 0.00926 | 0.91971 | -- | -- |  |  | 192.525 | 0.000738517 | 0.97554 | -- | -- |  | 708.675 | 0.000963237 | 0.95438 | -- | --
| 70.075 | 0.00926 | 0.91973 | -- | -- |  |  | 192.5383 | 0.000739942 | 0.97554 | -- | -- |  | 708.73 | 0.000959624 | 0.9544 | -- | --
| 70.08 | 0.00925 | 0.91975 | -- | -- |  |  | 192.5534 | 0.00073905 | 0.97554 | -- | -- |  | 708.785 | 0.00095372 | 0.95441 | -- | --
| 70.085 | 0.00925 | 0.91977 | -- | -- |  |  | 192.5683 | 0.0007394 | 0.97555 | -- | -- |  | 708.8382 | 0.000947634 | 0.95442 | -- | --
| 70.09168 | 0.00925 | 0.91979 | -- | -- |  |  | 192.5833 | 0.000739317 | 0.97555 | -- | -- |  | 708.8932 | 0.000945075 | 0.95444 | -- | --
| 70.09668 | 0.00925 | 0.91981 | -- | -- |  |  | 192.5983 | 0.000738133 | 0.97556 | -- | -- |  | 708.9482 | 0.000947355 | 0.95445 | -- | --
| 70.10168 | 0.00926 | 0.91983 | -- | -- |  |  | 192.6133 | 0.0007386 | 0.97556 | -- | -- |  | 709.0016 | 0.000946054 | 0.95447 | -- | --
| 70.10834 | 0.00925 | 0.91985 | -- | -- |  |  | 192.6283 | 0.000739558 | 0.97556 | -- | -- |  | 709.055 | 0.000945097 | 0.95448 | -- | --
| 70.11334 | 0.00925 | 0.91987 | -- | -- |  |  | 192.6416 | 0.000738492 | 0.97557 | -- | -- |  | 709.11 | 0.000941559 | 0.9545 | -- | --
| 70.11834 | 0.00925 | 0.91989 | -- | -- |  |  | 192.6566 | 0.000739267 | 0.97557 | -- | -- |  | 709.165 | 0.000936538 | 0.95451 | -- | --
| 70.12334 | 0.00925 | 0.91991 | -- | -- |  |  | 192.6716 | 0.000739983 | 0.97558 | -- | -- |  | 709.2182 | 0.000929978 | 0.95453 | -- | --
| 70.12832 | 0.00924 | 0.91993 | -- | -- |  |  | 192.6866 | 0.000739358 | 0.97558 | -- | -- |  | 709.2732 | 0.000925914 | 0.95454 | -- | --
| 70.135 | 0.00924 | 0.91995 | -- | -- |  |  | 192.7016 | 0.0007393 | 0.97558 | -- | -- |  | 709.3282 | 0.000928258 | 0.95456 | -- | --
| 70.14 | 0.00924 | 0.91997 | -- | -- |  |  | 192.715 | 0.000738833 | 0.97559 | -- | -- |  | 709.3816 | 0.00092686 | 0.95457 | -- | --
| 70.145 | 0.00924 | 0.91999 | -- | -- |  |  | 192.73 | 0.000739933 | 0.97559 | -- | -- |  | 709.435 | 0.000924366 | 0.95458 | -- | --
| 70.15 | 0.00924 | 0.92001 | -- | -- |  |  | 192.745 | 0.000739558 | 0.9756 | -- | -- |  | 709.49 | 0.000927161 | 0.9546 | -- | --
| 70.155 | 0.00923 | 0.92003 | -- | -- |  |  | 192.76 | 0.000739842 | 0.9756 | -- | -- |  | 709.545 | 0.000927742 | 0.95461 | -- | --
| 70.16168 | 0.00923 | 0.92005 | -- | -- |  |  | 192.775 | 0.000741433 | 0.97561 | -- | -- |  | 709.5984 | 0.000926344 | 0.95463 | -- | --
| 70.16668 | 0.00923 | 0.92007 | -- | -- |  |  | 192.79 | 0.000743917 | 0.97561 | -- | -- |  | 709.6532 | 0.000924925 | 0.95464 | -- | --
| 70.17168 | 0.00923 | 0.92009 | -- | -- |  |  | 192.805 | 0.000743917 | 0.97561 | -- | -- |  | 709.7082 | 0.000923484 | 0.95466 | -- | --
| 70.17668 | 0.00923 | 0.92011 | -- | -- |  |  | 192.8183 | 0.000744367 | 0.97562 | -- | -- |  | 709.7616 | 0.000922161 | 0.95467 | -- | --
| 70.18166 | 0.00924 | 0.92013 | -- | -- |  |  | 192.8333 | 0.0007449 | 0.97562 | -- | -- |  | 709.815 | 0.000923505 | 0.95468 | -- | --
| 70.18832 | 0.00924 | 0.92015 | -- | -- |  |  | 192.8483 | 0.000744008 | 0.97563 | -- | -- |  | 709.87 | 0.000925183 | 0.9547 | -- | --
| 70.19334 | 0.00923 | 0.92017 | -- | -- |  |  | 192.8633 | 0.000742017 | 0.97563 | -- | -- |  | 709.925 | 0.000930269 | 0.95471 | -- | --
| 70.19834 | 0.00923 | 0.92019 | -- | -- |  |  | 192.8783 | 0.000743167 | 0.97563 | -- | -- |  | 709.9782 | 0.000929925 | 0.95473 | -- | --
| 70.205 | 0.00923 | 0.92021 | -- | -- |  |  | 192.8933 | 0.000743267 | 0.97564 | -- | -- |  | 710.0332 | 0.000928731 | 0.95474 | -- | --
| 70.21 | 0.00923 | 0.92023 | -- | -- |  |  | 192.9083 | 0.000745992 | 0.97564 | -- | -- |  | 710.0882 | 0.000928581 | 0.95476 | -- | --
| 70.215 | 0.00924 | 0.92025 | -- | -- |  |  | 192.9216 | 0.000745917 | 0.97565 | -- | -- |  | 710.1416 | 0.000929215 | 0.95477 | -- | --
| 70.22 | 0.00923 | 0.92027 | -- | -- |  |  | 192.9366 | 0.000745175 | 0.97565 | -- | -- |  | 710.195 | 0.000926344 | 0.95478 | -- | --
| 70.225 | 0.00923 | 0.92029 | -- | -- |  |  | 192.9516 | 0.000743417 | 0.97566 | -- | -- |  | 710.25 | 0.000926753 | 0.9548 | -- | --
| 70.23166 | 0.00923 | 0.92031 | -- | -- |  |  | 192.9666 | 0.0007437 | 0.97566 | -- | -- |  | 710.305 | 0.000926473 | 0.95481 | -- | --
| 70.23668 | 0.00923 | 0.92033 | -- | -- |  |  | 192.9816 | 0.000743442 | 0.97566 | -- | -- |  | 710.3582 | 0.000923129 | 0.95483 | -- | --
| 70.24168 | 0.00923 | 0.92035 | -- | -- |  |  | 192.9966 | 0.000742075 | 0.97567 | -- | -- |  | 710.4132 | 0.000921828 | 0.95484 | -- | --
| 70.24668 | 0.00922 | 0.92037 | -- | -- |  |  | 193.0116 | 0.000741392 | 0.97567 | -- | -- |  | 710.4682 | 0.000918667 | 0.95486 | -- | --
| 70.25168 | 0.00923 | 0.92039 | -- | -- |  |  | 193.025 | 0.000743817 | 0.97568 | -- | -- |  | 710.5216 | 0.000914989 | 0.95487 | -- | --
| 70.25834 | 0.00923 | 0.92041 | -- | -- |  |  | 193.04 | 0.000744267 | 0.97568 | -- | -- |  | 710.575 | 0.000910882 | 0.95488 | -- | --
| 70.26334 | 0.00923 | 0.92043 | -- | -- |  |  | 193.055 | 0.000745583 | 0.97568 | -- | -- |  | 710.63 | 0.000904247 | 0.9549 | -- | --
| 70.26834 | 0.00922 | 0.92045 | -- | -- |  |  | 193.07 | 0.000744167 | 0.97569 | -- | -- |  | 710.685 | 0.000901957 | 0.95491 | -- | --
| 70.27334 | 0.00922 | 0.92047 | -- | -- |  |  | 193.085 | 0.000744958 | 0.97569 | -- | -- |  | 710.7382 | 0.000901204 | 0.95493 | -- | --
| 70.27834 | 0.00921 | 0.92049 | -- | -- |  |  | 193.1 | 0.000743933 | 0.9757 | -- | -- |  | 710.7932 | 0.000898226 | 0.95494 | -- | --
| 70.285 | 0.00921 | 0.92051 | -- | -- |  |  | 193.115 | 0.000742883 | 0.9757 | -- | -- |  | 710.8484 | 0.000897505 | 0.95495 | -- | --
| 70.29 | 0.00921 | 0.92053 | -- | -- |  |  | 193.1283 | 0.000745383 | 0.9757 | -- | -- |  | 710.9016 | 0.000894473 | 0.95497 | -- | --
| 70.295 | 0.00921 | 0.92055 | -- | -- |  |  | 193.1433 | 0.000745625 | 0.97571 | -- | -- |  | 710.955 | 0.000893957 | 0.95498 | -- | --
| 70.3 | 0.00921 | 0.92057 | -- | -- |  |  | 193.1583 | 0.000747333 | 0.97571 | -- | -- |  | 711.01 | 0.000893581 | 0.955 | -- | --
| 70.305 | 0.00921 | 0.92059 | -- | -- |  |  | 193.1733 | 0.000748667 | 0.97572 | -- | -- |  | 711.065 | 0.000895344 | 0.95501 | -- | --
| 70.31168 | 0.00921 | 0.92061 | -- | -- |  |  | 193.1883 | 0.000748317 | 0.97572 | -- | -- |  | 711.1182 | 0.000896043 | 0.95502 | -- | --
| 70.31668 | 0.00921 | 0.92063 | -- | -- |  |  | 193.2016 | 0.000749733 | 0.97573 | -- | -- |  | 711.1732 | 0.000896333 | 0.95504 | -- | --
| 70.32168 | 0.00921 | 0.92065 | -- | -- |  |  | 193.2166 | 0.000751625 | 0.97573 | -- | -- |  | 711.2282 | 0.000896796 | 0.95505 | -- | --
| 70.32832 | 0.00921 | 0.92067 | -- | -- |  |  | 193.2316 | 0.000752383 | 0.97573 | -- | -- |  | 711.2816 | 0.000894376 | 0.95506 | -- | --
| 70.33334 | 0.0092 | 0.92069 | -- | -- |  |  | 193.2466 | 0.000754642 | 0.97574 | -- | -- |  | 711.335 | 0.000898344 | 0.95508 | -- | --
| 70.33834 | 0.0092 | 0.92071 | -- | -- |  |  | 193.2616 | 0.000756 | 0.97574 | -- | -- |  | 711.39 | 0.000896559 | 0.95509 | -- | --
| 70.34334 | 0.0092 | 0.92073 | -- | -- |  |  | 193.2766 | 0.000757158 | 0.97575 | -- | -- |  | 711.445 | 0.000896957 | 0.95511 | -- | --
| 70.34834 | 0.0092 | 0.92075 | -- | -- |  |  | 193.2916 | 0.000758158 | 0.97575 | -- | -- |  | 711.4984 | 0.000900667 | 0.95512 | -- | --
| 70.355 | 0.0092 | 0.92077 | -- | -- |  |  | 193.305 | 0.0007597 | 0.97576 | -- | -- |  | 711.5532 | 0.000907645 | 0.95513 | -- | --
| 70.36 | 0.0092 | 0.92079 | -- | -- |  |  | 193.32 | 0.000758175 | 0.97576 | -- | -- |  | 711.6082 | 0.000906452 | 0.95515 | -- | --
| 70.365 | 0.0092 | 0.92081 | -- | -- |  |  | 193.335 | 0.000755792 | 0.97576 | -- | -- |  | 711.6616 | 0.000904097 | 0.95516 | -- | --
| 70.37 | 0.0092 | 0.92083 | -- | -- |  |  | 193.35 | 0.0007554 | 0.97577 | -- | -- |  | 711.715 | 0.00090486 | 0.95518 | -- | --
| 70.375 | 0.0092 | 0.92085 | -- | -- |  |  | 193.365 | 0.000756275 | 0.97577 | -- | -- |  | 711.77 | 0.000908333 | 0.95519 | -- | --
| 70.38168 | 0.0092 | 0.92087 | -- | -- |  |  | 193.38 | 0.000757958 | 0.97578 | -- | -- |  | 711.825 | 0.00091 | 0.9552 | -- | --
| 70.38668 | 0.00919 | 0.92089 | -- | -- |  |  | 193.395 | 0.000757333 | 0.97578 | -- | -- |  | 711.8782 | 0.000910355 | 0.95522 | -- | --
| 70.39168 | 0.00919 | 0.92091 | -- | -- |  |  | 193.4083 | 0.000757767 | 0.97578 | -- | -- |  | 711.9332 | 0.000913677 | 0.95523 | -- | --
| 70.39668 | 0.00918 | 0.92093 | -- | -- |  |  | 193.4233 | 0.000757 | 0.97579 | -- | -- |  | 711.9882 | 0.000917849 | 0.95525 | -- | --
| 70.40166 | 0.00918 | 0.92095 | -- | -- |  |  | 193.4383 | 0.00075755 | 0.97579 | -- | -- |  | 712.0416 | 0.000921183 | 0.95526 | -- | --
| 70.40832 | 0.00918 | 0.92097 | -- | -- |  |  | 193.4533 | 0.00075545 | 0.9758 | -- | -- |  | 712.095 | 0.000918699 | 0.95528 | -- | --
| 70.41334 | 0.00918 | 0.92099 | -- | -- |  |  | 193.4683 | 0.000753917 | 0.9758 | -- | -- |  | 712.15 | 0.000915828 | 0.95529 | -- | --
| 70.41834 | 0.00917 | 0.92101 | -- | -- |  |  | 193.4833 | 0.0007533 | 0.97581 | -- | -- |  | 712.205 | 0.000910387 | 0.9553 | -- | --
| 70.425 | 0.00917 | 0.92103 | -- | -- |  |  | 193.4983 | 0.000753358 | 0.97581 | -- | -- |  | 712.2582 | 0.000909634 | 0.95532 | -- | --
| 70.43 | 0.00917 | 0.92105 | -- | -- |  |  | 193.5116 | 0.0007534 | 0.97581 | -- | -- |  | 712.3132 | 0.000907871 | 0.95533 | -- | --
| 70.435 | 0.00917 | 0.92107 | -- | -- |  |  | 193.5266 | 0.000750775 | 0.97582 | -- | -- |  | 712.3682 | 0.000905387 | 0.95535 | -- | --
| 70.44 | 0.00916 | 0.92109 | -- | -- |  |  | 193.5416 | 0.000749517 | 0.97582 | -- | -- |  | 712.4216 | 0.000903473 | 0.95536 | -- | --
| 70.445 | 0.00916 | 0.92111 | -- | -- |  |  | 193.5566 | 0.000749992 | 0.97583 | -- | -- |  | 712.475 | 0.000901978 | 0.95537 | -- | --
| 70.45166 | 0.00915 | 0.92113 | -- | -- |  |  | 193.5716 | 0.000750192 | 0.97583 | -- | -- |  | 712.53 | 0.000897548 | 0.95539 | -- | --
| 70.45668 | 0.00915 | 0.92115 | -- | -- |  |  | 193.5866 | 0.000748275 | 0.97584 | -- | -- |  | 712.585 | 0.000898559 | 0.9554 | -- | --
| 70.46168 | 0.00914 | 0.92117 | -- | -- |  |  | 193.6016 | 0.000745183 | 0.97584 | -- | -- |  | 712.6382 | 0.000905323 | 0.95542 | -- | --
| 70.46668 | 0.00914 | 0.92119 | -- | -- |  |  | 193.615 | 0.000744333 | 0.97584 | -- | -- |  | 712.6932 | 0.00090757 | 0.95543 | -- | --
| 70.47168 | 0.00914 | 0.92121 | -- | -- |  |  | 193.63 | 0.000743875 | 0.97585 | -- | -- |  | 712.7484 | 0.000911473 | 0.95544 | -- | --
| 70.47834 | 0.00914 | 0.92123 | -- | -- |  |  | 193.645 | 0.000742492 | 0.97585 | -- | -- |  | 712.8016 | 0.000912796 | 0.95546 | -- | --
| 70.48334 | 0.00914 | 0.92125 | -- | -- |  |  | 193.66 | 0.000742517 | 0.97586 | -- | -- |  | 712.855 | 0.000909151 | 0.95547 | -- | --
| 70.48834 | 0.00914 | 0.92127 | -- | -- |  |  | 193.675 | 0.000743575 | 0.97586 | -- | -- |  | 712.91 | 0.000904849 | 0.95549 | -- | --
| 70.49334 | 0.00914 | 0.92129 | -- | -- |  |  | 193.6883 | 0.000744425 | 0.97586 | -- | -- |  | 712.965 | 0.000900376 | 0.9555 | -- | --
| 70.49834 | 0.00913 | 0.92131 | -- | -- |  |  | 193.7033 | 0.000745308 | 0.97587 | -- | -- |  | 713.0182 | 0.000901161 | 0.95551 | -- | --
| 70.505 | 0.00913 | 0.92133 | -- | -- |  |  | 193.7183 | 0.00074375 | 0.97587 | -- | -- |  | 713.0732 | 0.000900516 | 0.95553 | -- | --
| 70.51 | 0.00913 | 0.92135 | -- | -- |  |  | 193.7333 | 0.000743267 | 0.97588 | -- | -- |  | 713.1282 | 0.000903441 | 0.95554 | -- | --
| 70.515 | 0.00912 | 0.92136 | -- | -- |  |  | 193.7483 | 0.000742383 | 0.97588 | -- | -- |  | 713.1816 | 0.000907097 | 0.95556 | -- | --
| 70.52168 | 0.00912 | 0.92138 | -- | -- |  |  | 193.7633 | 0.000742433 | 0.97588 | -- | -- |  | 713.235 | 0.000913022 | 0.95557 | -- | --
| 70.52668 | 0.00912 | 0.9214 | -- | -- |  |  | 193.7783 | 0.0007422 | 0.97589 | -- | -- |  | 713.29 | 0.00091472 | 0.95558 | -- | --
| 70.53168 | 0.00912 | 0.92142 | -- | -- |  |  | 193.7916 | 0.000740242 | 0.97589 | -- | -- |  | 713.345 | 0.000910645 | 0.9556 | -- | --
| 70.53668 | 0.00912 | 0.92144 | -- | -- |  |  | 193.8066 | 0.0007393 | 0.9759 | -- | -- |  | 713.3982 | 0.000907419 | 0.95561 | -- | --
| 70.54166 | 0.00912 | 0.92146 | -- | -- |  |  | 193.8216 | 0.000738875 | 0.9759 | -- | -- |  | 713.4532 | 0.000912151 | 0.95563 | -- | --
| 70.54834 | 0.00911 | 0.92148 | -- | -- |  |  | 193.8366 | 0.000738775 | 0.97591 | -- | -- |  | 713.5082 | 0.000916989 | 0.95564 | -- | --
| 70.55334 | 0.00911 | 0.9215 | -- | -- |  |  | 193.8516 | 0.000737767 | 0.97591 | -- | -- |  | 713.5616 | 0.000924989 | 0.95565 | -- | --
| 70.55834 | 0.0091 | 0.92152 | -- | -- |  |  | 193.8666 | 0.000739033 | 0.97591 | -- | -- |  | 713.615 | 0.000930473 | 0.95567 | -- | --
| 70.56334 | 0.00911 | 0.92154 | -- | -- |  |  | 193.8816 | 0.000738508 | 0.97592 | -- | -- |  | 713.67 | 0.000932258 | 0.95568 | -- | --
| 70.56834 | 0.00911 | 0.92156 | -- | -- |  |  | 193.895 | 0.000739183 | 0.97592 | -- | -- |  | 713.725 | 0.000928269 | 0.9557 | -- | --
| 70.575 | 0.0091 | 0.92158 | -- | -- |  |  | 193.91 | 0.000738433 | 0.97593 | -- | -- |  | 713.7782 | 0.000926387 | 0.95571 | -- | --
| 70.58 | 0.00909 | 0.9216 | -- | -- |  |  | 193.925 | 0.000738517 | 0.97593 | -- | -- |  | 713.8332 | 0.000920419 | 0.95573 | -- | --
| 70.585 | 0.00909 | 0.92162 | -- | -- |  |  | 193.94 | 0.000739883 | 0.97593 | -- | -- |  | 713.8882 | 0.000916774 | 0.95574 | -- | --
| 70.59 | 0.00909 | 0.92164 | -- | -- |  |  | 193.955 | 0.000739783 | 0.97594 | -- | -- |  | 713.9416 | 0.000910366 | 0.95575 | -- | --
| 70.595 | 0.00908 | 0.92166 | -- | -- |  |  | 193.97 | 0.00074105 | 0.97594 | -- | -- |  | 713.995 | 0.000907204 | 0.95577 | -- | --
| 70.60168 | 0.00908 | 0.92168 | -- | -- |  |  | 193.985 | 0.00073915 | 0.97595 | -- | -- |  | 714.05 | 0.000911935 | 0.95578 | -- | --
| 70.60668 | 0.00908 | 0.9217 | -- | -- |  |  | 193.9983 | 0.000738217 | 0.97595 | -- | -- |  | 714.105 | 0.000914194 | 0.9558 | -- | --
| 70.61168 | 0.00907 | 0.92172 | -- | -- |  |  | 194.0133 | 0.000736283 | 0.97595 | -- | -- |  | 714.1582 | 0.000913828 | 0.95581 | -- | --
| 70.61668 | 0.00907 | 0.92174 | -- | -- |  |  | 194.0283 | 0.000736492 | 0.97596 | -- | -- |  | 714.2132 | 0.00091228 | 0.95583 | -- | --
| 70.62168 | 0.00906 | 0.92176 | -- | -- |  |  | 194.0433 | 0.000737775 | 0.97596 | -- | -- |  | 714.2682 | 0.000908355 | 0.95584 | -- | --
| 70.62832 | 0.00906 | 0.92178 | -- | -- |  |  | 194.0583 | 0.0007383 | 0.97597 | -- | -- |  | 714.3218 | 0.000909656 | 0.95585 | -- | --
| 70.63334 | 0.00906 | 0.9218 | -- | -- |  |  | 194.0733 | 0.000737075 | 0.97597 | -- | -- |  | 714.375 | 0.000912925 | 0.95587 | -- | --
| 70.63834 | 0.00906 | 0.92182 | -- | -- |  |  | 194.0883 | 0.000738383 | 0.97598 | -- | -- |  | 714.43 | 0.000916237 | 0.95588 | -- | --
| 70.645 | 0.00906 | 0.92184 | -- | -- |  |  | 194.1016 | 0.000741167 | 0.97598 | -- | -- |  | 714.485 | 0.000921677 | 0.9559 | -- | --
| 70.65 | 0.00906 | 0.92186 | -- | -- |  |  | 194.1166 | 0.000740742 | 0.97598 | -- | -- |  | 714.5382 | 0.00092157 | 0.95591 | -- | --
| 70.655 | 0.00906 | 0.92188 | -- | -- |  |  | 194.1316 | 0.00073965 | 0.97599 | -- | -- |  | 714.5932 | 0.000919602 | 0.95592 | -- | --
| 70.66 | 0.00905 | 0.9219 | -- | -- |  |  | 194.1466 | 0.000739942 | 0.97599 | -- | -- |  | 714.6482 | 0.000917441 | 0.95594 | -- | --
| 70.665 | 0.00904 | 0.92192 | -- | -- |  |  | 194.1616 | 0.000739975 | 0.976 | -- | -- |  | 714.7016 | 0.000914656 | 0.95595 | -- | --
| 70.67168 | 0.00904 | 0.92194 | -- | -- |  |  | 194.175 | 0.000741308 | 0.976 | -- | -- |  | 714.755 | 0.000916935 | 0.95597 | -- | --
| 70.67668 | 0.00904 | 0.92196 | -- | -- |  |  | 194.19 | 0.000738792 | 0.976 | -- | -- |  | 714.81 | 0.000921032 | 0.95598 | -- | --
| 70.68166 | 0.00903 | 0.92198 | -- | -- |  |  | 194.205 | 0.000738783 | 0.97601 | -- | -- |  | 714.865 | 0.000929376 | 0.956 | -- | --
| 70.68668 | 0.00903 | 0.922 | -- | -- |  |  | 194.22 | 0.000740267 | 0.97601 | -- | -- |  | 714.9184 | 0.000937591 | 0.95601 | -- | --
| 70.69168 | 0.00903 | 0.92202 | -- | -- |  |  | 194.235 | 0.000741092 | 0.97602 | -- | -- |  | 714.9732 | 0.000944108 | 0.95602 | -- | --
| 70.69834 | 0.00902 | 0.92204 | -- | -- |  |  | 194.25 | 0.000739683 | 0.97602 | -- | -- |  | 715.0282 | 0.000950366 | 0.95604 | -- | --
| 70.70334 | 0.00902 | 0.92205 | -- | -- |  |  | 194.265 | 0.000737333 | 0.97602 | -- | -- |  | 715.0816 | 0.000956258 | 0.95605 | -- | --
| 70.70834 | 0.00902 | 0.92207 | -- | -- |  |  | 194.2783 | 0.000736433 | 0.97603 | -- | -- |  | 715.135 | 0.000960763 | 0.95607 | -- | --
| 70.71334 | 0.00902 | 0.92209 | -- | -- |  |  | 194.2933 | 0.000737308 | 0.97603 | -- | -- |  | 715.19 | 0.000966677 | 0.95608 | -- | --
| 70.71832 | 0.00902 | 0.92211 | -- | -- |  |  | 194.3083 | 0.000736075 | 0.97604 | -- | -- |  | 715.245 | 0.000970882 | 0.9561 | -- | --
| 70.725 | 0.00902 | 0.92213 | -- | -- |  |  | 194.3233 | 0.000734533 | 0.97604 | -- | -- |  | 715.2982 | 0.000974581 | 0.95611 | -- | --
| 70.73 | 0.00901 | 0.92215 | -- | -- |  |  | 194.3383 | 0.000732983 | 0.97605 | -- | -- |  | 715.3532 | 0.000975763 | 0.95613 | -- | --
| 70.735 | 0.00901 | 0.92217 | -- | -- |  |  | 194.3533 | 0.000731667 | 0.97605 | -- | -- |  | 715.4082 | 0.000978323 | 0.95614 | -- | --
| 70.74168 | 0.00901 | 0.92219 | -- | -- |  |  | 194.3683 | 0.000728867 | 0.97605 | -- | -- |  | 715.4616 | 0.000980312 | 0.95616 | -- | --
| 70.74668 | 0.009 | 0.92221 | -- | -- |  |  | 194.3816 | 0.0007307 | 0.97606 | -- | -- |  | 715.515 | 0.000980301 | 0.95617 | -- | --
| 70.75168 | 0.009 | 0.92223 | -- | -- |  |  | 194.3966 | 0.0007276 | 0.97606 | -- | -- |  | 715.5699 | 0.00098129 | 0.95619 | -- | --
| 70.75666 | 0.009 | 0.92225 | -- | -- |  |  | 194.4116 | 0.000726558 | 0.97607 | -- | -- |  | 715.625 | 0.000981602 | 0.9562 | -- | --
| 70.76166 | 0.009 | 0.92227 | -- | -- |  |  | 194.4266 | 0.000726833 | 0.97607 | -- | -- |  | 715.6782 | 0.000984129 | 0.95622 | -- | --
| 70.76834 | 0.009 | 0.92229 | -- | -- |  |  | 194.4416 | 0.000726425 | 0.97607 | -- | -- |  | 715.7332 | 0.000984 | 0.95624 | -- | --
| 70.77334 | 0.009 | 0.92231 | -- | -- |  |  | 194.4566 | 0.000728533 | 0.97608 | -- | -- |  | 715.7882 | 0.00098772 | 0.95625 | -- | --
| 70.77834 | 0.009 | 0.92233 | -- | -- |  |  | 194.4716 | 0.000727658 | 0.97608 | -- | -- |  | 715.8416 | 0.000991312 | 0.95627 | -- | --
| 70.78334 | 0.00899 | 0.92235 | -- | -- |  |  | 194.485 | 0.000729208 | 0.97609 | -- | -- |  | 715.895 | 0.000991892 | 0.95628 | -- | --
| 70.78834 | 0.00899 | 0.92237 | -- | -- |  |  | 194.5 | 0.000728933 | 0.97609 | -- | -- |  | 715.95 | 0.000993548 | 0.9563 | -- | --
| 70.795 | 0.00898 | 0.92239 | -- | -- |  |  | 194.515 | 0.0007302 | 0.97609 | -- | -- |  | 716.005 | 0.000996935 | 0.95631 | -- | --
| 70.8 | 0.00898 | 0.92241 | -- | -- |  |  | 194.53 | 0.000730492 | 0.9761 | -- | -- |  | 716.0582 | 0.00099871 | 0.95633 | -- | --
| 70.805 | 0.00898 | 0.92243 | -- | -- |  |  | 194.545 | 0.000730983 | 0.9761 | -- | -- |  | 716.1132 | 0.00099714 | 0.95634 | -- | --
| 70.81 | 0.00898 | 0.92245 | -- | -- |  |  | 194.56 | 0.000731617 | 0.97611 | -- | -- |  | 716.1684 | 0.000992108 | 0.95636 | -- | --
| 70.815 | 0.00897 | 0.92247 | -- | -- |  |  | 194.575 | 0.000728808 | 0.97611 | -- | -- |  | 716.2216 | 0.000986925 | 0.95637 | -- | --
| 70.82168 | 0.00896 | 0.92248 | -- | -- |  |  | 194.5883 | 0.000729167 | 0.97611 | -- | -- |  | 716.275 | 0.000982129 | 0.95639 | -- | --
| 70.82666 | 0.00896 | 0.9225 | -- | -- |  |  | 194.6033 | 0.000729267 | 0.97612 | -- | -- |  | 716.3299 | 0.000979226 | 0.9564 | -- | --
| 70.83168 | 0.00896 | 0.92252 | -- | -- |  |  | 194.6183 | 0.00072935 | 0.97612 | -- | -- |  | 716.385 | 0.000972796 | 0.95642 | -- | --
| 70.83834 | 0.00896 | 0.92254 | -- | -- |  |  | 194.6333 | 0.000730383 | 0.97613 | -- | -- |  | 716.4382 | 0.000974215 | 0.95643 | -- | --
| 70.84334 | 0.00896 | 0.92256 | -- | -- |  |  | 194.6483 | 0.000732342 | 0.97613 | -- | -- |  | 716.4932 | 0.000978086 | 0.95645 | -- | --
| 70.84834 | 0.00896 | 0.92258 | -- | -- |  |  | 194.6616 | 0.00073155 | 0.97613 | -- | -- |  | 716.5482 | 0.000984247 | 0.95646 | -- | --
| 70.85334 | 0.00896 | 0.9226 | -- | -- |  |  | 194.6766 | 0.0007315 | 0.97614 | -- | -- |  | 716.6016 | 0.000985204 | 0.95648 | -- | --
| 70.85834 | 0.00896 | 0.92262 | -- | -- |  |  | 194.6916 | 0.000729192 | 0.97614 | -- | -- |  | 716.655 | 0.000984194 | 0.95649 | -- | --
| 70.865 | 0.00896 | 0.92264 | -- | -- |  |  | 194.7066 | 0.000730317 | 0.97615 | -- | -- |  | 716.71 | 0.000987054 | 0.95651 | -- | --
| 70.87 | 0.00895 | 0.92266 | -- | -- |  |  | 194.7216 | 0.000729242 | 0.97615 | -- | -- |  | 716.765 | 0.000988075 | 0.95653 | -- | --
| 70.875 | 0.00895 | 0.92268 | -- | -- |  |  | 194.7367 | 0.000728533 | 0.97616 | -- | -- |  | 716.8182 | 0.000985473 | 0.95654 | -- | --
| 70.88 | 0.00895 | 0.9227 | -- | -- |  |  | 194.7516 | 0.000727708 | 0.97616 | -- | -- |  | 716.8732 | 0.000989151 | 0.95656 | -- | --
| 70.885 | 0.00894 | 0.92272 | -- | -- |  |  | 194.765 | 0.00072675 | 0.97616 | -- | -- |  | 716.9282 | 0.000993226 | 0.95657 | -- | --
| 70.89168 | 0.00893 | 0.92274 | -- | -- |  |  | 194.78 | 0.000726625 | 0.97617 | -- | -- |  | 716.9816 | 0.000993452 | 0.95659 | -- | --
| 70.89668 | 0.00893 | 0.92276 | -- | -- |  |  | 194.795 | 0.000726892 | 0.97617 | -- | -- |  | 717.035 | 0.000996323 | 0.9566 | -- | --
| 70.90166 | 0.00893 | 0.92278 | -- | -- |  |  | 194.81 | 0.000728217 | 0.97618 | -- | -- |  | 717.09 | 0.00099671 | 0.95662 | -- | --
| 70.90668 | 0.00893 | 0.9228 | -- | -- |  |  | 194.825 | 0.000729517 | 0.97618 | -- | -- |  | 717.145 | 0.00099643 | 0.95663 | -- | --
| 70.91168 | 0.00893 | 0.92282 | -- | -- |  |  | 194.84 | 0.0007301 | 0.97618 | -- | -- |  | 717.1982 | 0.00099343 | 0.95665 | -- | --
| 70.91834 | 0.00893 | 0.92283 | -- | -- |  |  | 194.855 | 0.0007306 | 0.97619 | -- | -- |  | 717.2532 | 0.000991215 | 0.95666 | -- | --
| 70.92334 | 0.00892 | 0.92285 | -- | -- |  |  | 194.8683 | 0.000727483 | 0.97619 | -- | -- |  | 717.3082 | 0.000991527 | 0.95668 | -- | --
| 70.92834 | 0.00892 | 0.92287 | -- | -- |  |  | 194.8833 | 0.00072775 | 0.9762 | -- | -- |  | 717.3616 | 0.000990484 | 0.95669 | -- | --
| 70.93334 | 0.00892 | 0.92289 | -- | -- |  |  | 194.8983 | 0.000730067 | 0.9762 | -- | -- |  | 717.415 | 0.000984043 | 0.95671 | -- | --
| 70.93832 | 0.00892 | 0.92291 | -- | -- |  |  | 194.9133 | 0.00072935 | 0.9762 | -- | -- |  | 717.47 | 0.000978656 | 0.95672 | -- | --
| 70.945 | 0.00892 | 0.92293 | -- | -- |  |  | 194.9283 | 0.0007274 | 0.97621 | -- | -- |  | 717.525 | 0.000976559 | 0.95674 | -- | --
| 70.95 | 0.00891 | 0.92295 | -- | -- |  |  | 194.9434 | 0.000726142 | 0.97621 | -- | -- |  | 717.5782 | 0.000973968 | 0.95675 | -- | --
| 70.955 | 0.00891 | 0.92297 | -- | -- |  |  | 194.9583 | 0.000728167 | 0.97622 | -- | -- |  | 717.6332 | 0.000970151 | 0.95677 | -- | --
| 70.96168 | 0.00891 | 0.92299 | -- | -- |  |  | 194.9716 | 0.000728367 | 0.97622 | -- | -- |  | 717.6882 | 0.000964409 | 0.95678 | -- | --
| 70.96668 | 0.00891 | 0.92301 | -- | -- |  |  | 194.9867 | 0.000728283 | 0.97622 | -- | -- |  | 717.7416 | 0.00096228 | 0.9568 | -- | --
| 70.97168 | 0.0089 | 0.92303 | -- | -- |  |  | 195.0016 | 0.000726567 | 0.97623 | -- | -- |  | 717.795 | 0.000962484 | 0.95681 | -- | --
| 70.97668 | 0.0089 | 0.92305 | -- | -- |  |  | 195.0166 | 0.00072555 | 0.97623 | -- | -- |  | 717.85 | 0.000959935 | 0.95683 | -- | --
| 70.98166 | 0.00889 | 0.92307 | -- | -- |  |  | 195.0316 | 0.00072505 | 0.97624 | -- | -- |  | 717.905 | 0.000958011 | 0.95684 | -- | --
| 70.98834 | 0.00889 | 0.92309 | -- | -- |  |  | 195.0466 | 0.000723275 | 0.97624 | -- | -- |  | 717.9582 | 0.000959301 | 0.95686 | -- | --
| 70.99334 | 0.00889 | 0.92311 | -- | -- |  |  | 195.0616 | 0.0007207 | 0.97624 | -- | -- |  | 718.0132 | 0.000960258 | 0.95687 | -- | --
| 70.99834 | 0.00888 | 0.92312 | -- | -- |  |  | 195.075 | 0.00072115 | 0.97625 | -- | -- |  | 718.0682 | 0.000961645 | 0.95689 | -- | --
| 71.00332 | 0.00888 | 0.92314 | -- | -- |  |  | 195.09 | 0.000720733 | 0.97625 | -- | -- |  | 718.1216 | 0.000961613 | 0.9569 | -- | --
| 71.00834 | 0.00887 | 0.92316 | -- | -- |  |  | 195.105 | 0.000718167 | 0.97626 | -- | -- |  | 718.175 | 0.000955054 | 0.95692 | -- | --
| 71.015 | 0.00887 | 0.92318 | -- | -- |  |  | 195.12 | 0.000720467 | 0.97626 | -- | -- |  | 718.23 | 0.000951785 | 0.95693 | -- | --
| 71.02 | 0.00887 | 0.9232 | -- | -- |  |  | 195.135 | 0.000719417 | 0.97626 | -- | -- |  | 718.285 | 0.000951075 | 0.95695 | -- | --
| 71.025 | 0.00887 | 0.92322 | -- | -- |  |  | 195.1483 | 0.000720483 | 0.97627 | -- | -- |  | 718.3382 | 0.000948129 | 0.95696 | -- | --
| 71.03 | 0.00887 | 0.92324 | -- | -- |  |  | 195.1633 | 0.000719058 | 0.97627 | -- | -- |  | 718.3932 | 0.000946828 | 0.95698 | -- | --
| 71.035 | 0.00886 | 0.92326 | -- | -- |  |  | 195.1783 | 0.00072055 | 0.97628 | -- | -- |  | 718.4482 | 0.000944301 | 0.95699 | -- | --
| 71.04166 | 0.00886 | 0.92328 | -- | -- |  |  | 195.1934 | 0.000719183 | 0.97628 | -- | -- |  | 718.5016 | 0.000941065 | 0.95701 | -- | --
| 71.04668 | 0.00886 | 0.9233 | -- | -- |  |  | 195.2083 | 0.000718 | 0.97628 | -- | -- |  | 718.555 | 0.000937817 | 0.95702 | -- | --
| 71.05168 | 0.00887 | 0.92332 | -- | -- |  |  | 195.2233 | 0.000719567 | 0.97629 | -- | -- |  | 718.61 | 0.000934731 | 0.95704 | -- | --
| 71.05834 | 0.00887 | 0.92334 | -- | -- |  |  | 195.2383 | 0.000717517 | 0.97629 | -- | -- |  | 718.665 | 0.000936473 | 0.95705 | -- | --
| 71.06334 | 0.00886 | 0.92336 | -- | -- |  |  | 195.2516 | 0.000716975 | 0.9763 | -- | -- |  | 718.7182 | 0.000936366 | 0.95706 | -- | --
| 71.06834 | 0.00886 | 0.92338 | -- | -- |  |  | 195.2666 | 0.000717183 | 0.9763 | -- | -- |  | 718.7732 | 0.000937591 | 0.95708 | -- | --
| 71.07334 | 0.00886 | 0.92339 | -- | -- |  |  | 195.2816 | 0.000717725 | 0.9763 | -- | -- |  | 718.8282 | 0.00093914 | 0.95709 | -- | --
| 71.07832 | 0.00885 | 0.92341 | -- | -- |  |  | 195.2966 | 0.000718267 | 0.97631 | -- | -- |  | 718.8816 | 0.000940022 | 0.95711 | -- | --
| 71.085 | 0.00885 | 0.92343 | -- | -- |  |  | 195.3116 | 0.0007174 | 0.97631 | -- | -- |  | 718.935 | 0.00094086 | 0.95712 | -- | --
| 71.09 | 0.00885 | 0.92345 | -- | -- |  |  | 195.3266 | 0.0007188 | 0.97632 | -- | -- |  | 718.99 | 0.000941194 | 0.95714 | -- | --
| 71.095 | 0.00885 | 0.92347 | -- | -- |  |  | 195.3416 | 0.0007189 | 0.97632 | -- | -- |  | 719.045 | 0.000944624 | 0.95715 | -- | --
| 71.1 | 0.00884 | 0.92349 | -- | -- |  |  | 195.355 | 0.0007187 | 0.97632 | -- | -- |  | 719.0984 | 0.000948097 | 0.95717 | -- | --
| 71.105 | 0.00884 | 0.92351 | -- | -- |  |  | 195.37 | 0.000716667 | 0.97633 | -- | -- |  | 719.1532 | 0.000948538 | 0.95718 | -- | --
| 71.11168 | 0.00884 | 0.92353 | -- | -- |  |  | 195.385 | 0.000716767 | 0.97633 | -- | -- |  | 719.2082 | 0.000946366 | 0.9572 | -- | --
| 71.11668 | 0.00885 | 0.92355 | -- | -- |  |  | 195.4 | 0.000718225 | 0.97634 | -- | -- |  | 719.2616 | 0.000946097 | 0.95721 | -- | --
| 71.12168 | 0.00884 | 0.92357 | -- | -- |  |  | 195.415 | 0.000717267 | 0.97634 | -- | -- |  | 719.315 | 0.000948989 | 0.95722 | -- | --
| 71.12668 | 0.00883 | 0.92359 | -- | -- |  |  | 195.43 | 0.000718217 | 0.97634 | -- | -- |  | 719.37 | 0.000949849 | 0.95724 | -- | --
| 71.13168 | 0.00883 | 0.92361 | -- | -- |  |  | 195.445 | 0.00071755 | 0.97635 | -- | -- |  | 719.425 | 0.000950226 | 0.95725 | -- | --
| 71.13834 | 0.00882 | 0.92362 | -- | -- |  |  | 195.4583 | 0.000718525 | 0.97635 | -- | -- |  | 719.4782 | 0.000949505 | 0.95727 | -- | --
| 71.14334 | 0.00882 | 0.92364 | -- | -- |  |  | 195.4733 | 0.000717483 | 0.97636 | -- | -- |  | 719.5332 | 0.000950882 | 0.95728 | -- | --
| 71.14834 | 0.00881 | 0.92366 | -- | -- |  |  | 195.4883 | 0.000715858 | 0.97636 | -- | -- |  | 719.5882 | 0.000953011 | 0.9573 | -- | --
| 71.155 | 0.00881 | 0.92368 | -- | -- |  |  | 195.5033 | 0.000717833 | 0.97636 | -- | -- |  | 719.6416 | 0.000952581 | 0.95731 | -- | --
| 71.16 | 0.00881 | 0.9237 | -- | -- |  |  | 195.5183 | 0.000718583 | 0.97637 | -- | -- |  | 719.695 | 0.000957495 | 0.95733 | -- | --
| 71.165 | 0.00881 | 0.92372 | -- | -- |  |  | 195.5333 | 0.000716783 | 0.97637 | -- | -- |  | 719.75 | 0.000959097 | 0.95734 | -- | --
| 71.17 | 0.00881 | 0.92374 | -- | -- |  |  | 195.5483 | 0.000714467 | 0.97638 | -- | -- |  | 719.805 | 0.00096043 | 0.95736 | -- | --
| 71.175 | 0.0088 | 0.92376 | -- | -- |  |  | 195.5616 | 0.000713758 | 0.97638 | -- | -- |  | 719.8582 | 0.000959527 | 0.95737 | -- | --
| 71.18166 | 0.0088 | 0.92378 | -- | -- |  |  | 195.5766 | 0.000713483 | 0.97638 | -- | -- |  | 719.9132 | 0.000952667 | 0.95739 | -- | --
| 71.18668 | 0.0088 | 0.9238 | -- | -- |  |  | 195.5916 | 0.000711817 | 0.97639 | -- | -- |  | 719.9682 | 0.000950333 | 0.9574 | -- | --
| 71.19168 | 0.0088 | 0.92382 | -- | -- |  |  | 195.6066 | 0.000707917 | 0.97639 | -- | -- |  | 720.0216 | 0.000947624 | 0.95742 | -- | --
| 71.19668 | 0.0088 | 0.92384 | -- | -- |  |  | 195.6216 | 0.0007098 | 0.9764 | -- | -- |  | 720.075 | 0.000948215 | 0.95743 | -- | --
| 71.20166 | 0.0088 | 0.92385 | -- | -- |  |  | 195.635 | 0.000711225 | 0.9764 | -- | -- |  | 720.13 | 0.000949075 | 0.95745 | -- | --
| 71.20834 | 0.00879 | 0.92387 | -- | -- |  |  | 195.65 | 0.000712042 | 0.9764 | -- | -- |  | 720.185 | 0.000943161 | 0.95746 | -- | --
| 71.21334 | 0.00879 | 0.92389 | -- | -- |  |  | 195.665 | 0.000712392 | 0.97641 | -- | -- |  | 720.2382 | 0.000936989 | 0.95747 | -- | --
| 71.21832 | 0.00879 | 0.92391 | -- | -- |  |  | 195.68 | 0.000713192 | 0.97641 | -- | -- |  | 720.2932 | 0.00093029 | 0.95749 | -- | --
| 71.22334 | 0.00879 | 0.92393 | -- | -- |  |  | 195.695 | 0.000710733 | 0.97642 | -- | -- |  | 720.3484 | 0.000927452 | 0.9575 | -- | --
| 71.22834 | 0.00878 | 0.92395 | -- | -- |  |  | 195.71 | 0.000709267 | 0.97642 | -- | -- |  | 720.4016 | 0.000925968 | 0.95752 | -- | --
| 71.235 | 0.00878 | 0.92397 | -- | -- |  |  | 195.725 | 0.00070795 | 0.97642 | -- | -- |  | 720.455 | 0.000923301 | 0.95753 | -- | --
| 71.24 | 0.00878 | 0.92399 | -- | -- |  |  | 195.7383 | 0.000706133 | 0.97643 | -- | -- |  | 720.51 | 0.00092357 | 0.95755 | -- | --
| 71.245 | 0.00878 | 0.92401 | -- | -- |  |  | 195.7533 | 0.000702083 | 0.97643 | -- | -- |  | 720.565 | 0.000921452 | 0.95756 | -- | --
| 71.25 | 0.00877 | 0.92403 | -- | -- |  |  | 195.7683 | 0.000702317 | 0.97644 | -- | -- |  | 720.6182 | 0.000927452 | 0.95757 | -- | --
| 71.255 | 0.00877 | 0.92405 | -- | -- |  |  | 195.7833 | 0.000702275 | 0.97644 | -- | -- |  | 720.6732 | 0.000930215 | 0.95759 | -- | --
| 71.26166 | 0.00877 | 0.92406 | -- | -- |  |  | 195.7983 | 0.00070005 | 0.97644 | -- | -- |  | 720.7282 | 0.000933452 | 0.9576 | -- | --
| 71.26668 | 0.00877 | 0.92408 | -- | -- |  |  | 195.8133 | 0.000697742 | 0.97645 | -- | -- |  | 720.7816 | 0.000932602 | 0.95762 | -- | --
| 71.27168 | 0.00877 | 0.9241 | -- | -- |  |  | 195.8283 | 0.000696433 | 0.97645 | -- | -- |  | 720.835 | 0.000932785 | 0.95763 | -- | --
| 71.27834 | 0.00876 | 0.92412 | -- | -- |  |  | 195.8416 | 0.000695667 | 0.97646 | -- | -- |  | 720.89 | 0.000930269 | 0.95765 | -- | --
| 71.28334 | 0.00875 | 0.92414 | -- | -- |  |  | 195.8566 | 0.000695017 | 0.97646 | -- | -- |  | 720.945 | 0.000928591 | 0.95766 | -- | --
| 71.28834 | 0.00876 | 0.92416 | -- | -- |  |  | 195.8716 | 0.000693333 | 0.97646 | -- | -- |  | 720.9984 | 0.000925559 | 0.95768 | -- | --
| 71.29334 | 0.00876 | 0.92418 | -- | -- |  |  | 195.8866 | 0.00069435 | 0.97647 | -- | -- |  | 721.0532 | 0.000918935 | 0.95769 | -- | --
| 71.29834 | 0.00876 | 0.9242 | -- | -- |  |  | 195.9016 | 0.000694767 | 0.97647 | -- | -- |  | 721.1082 | 0.000917097 | 0.9577 | -- | --
| 71.305 | 0.00875 | 0.92422 | -- | -- |  |  | 195.9166 | 0.000696308 | 0.97647 | -- | -- |  | 721.1616 | 0.000914301 | 0.95772 | -- | --
| 71.31 | 0.00875 | 0.92424 | -- | -- |  |  | 195.9316 | 0.0006978 | 0.97648 | -- | -- |  | 721.215 | 0.000913118 | 0.95773 | -- | --
| 71.315 | 0.00875 | 0.92425 | -- | -- |  |  | 195.945 | 0.00069885 | 0.97648 | -- | -- |  | 721.27 | 0.000921699 | 0.95775 | -- | --
| 71.32 | 0.00875 | 0.92427 | -- | -- |  |  | 195.96 | 0.000697275 | 0.97649 | -- | -- |  | 721.325 | 0.000926527 | 0.95776 | -- | --
| 71.325 | 0.00874 | 0.92429 | -- | -- |  |  | 195.975 | 0.0006963 | 0.97649 | -- | -- |  | 721.3782 | 0.000930366 | 0.95778 | -- | --
| 71.33168 | 0.00874 | 0.92431 | -- | -- |  |  | 195.99 | 0.00069585 | 0.97649 | -- | -- |  | 721.4332 | 0.000935645 | 0.95779 | -- | --
| 71.33668 | 0.00874 | 0.92433 | -- | -- |  |  | 196.005 | 0.00069725 | 0.9765 | -- | -- |  | 721.4882 | 0.000943753 | 0.9578 | -- | --
| 71.34168 | 0.00873 | 0.92435 | -- | -- |  |  | 196.02 | 0.000700233 | 0.9765 | -- | -- |  | 721.5416 | 0.000941828 | 0.95782 | -- | --
| 71.34668 | 0.00873 | 0.92437 | -- | -- |  |  | 196.035 | 0.000699833 | 0.97651 | -- | -- |  | 721.595 | 0.000940065 | 0.95783 | -- | --
| 71.35168 | 0.00872 | 0.92439 | -- | -- |  |  | 196.0483 | 0.000700425 | 0.97651 | -- | -- |  | 721.65 | 0.000935624 | 0.95785 | -- | --
| 71.35834 | 0.00873 | 0.92441 | -- | -- |  |  | 196.0633 | 0.000698825 | 0.97651 | -- | -- |  | 721.705 | 0.00093329 | 0.95786 | -- | --
| 71.36334 | 0.00873 | 0.92443 | -- | -- |  |  | 196.0783 | 0.000699667 | 0.97652 | -- | -- |  | 721.7582 | 0.000932774 | 0.95788 | -- | --
| 71.36834 | 0.00872 | 0.92444 | -- | -- |  |  | 196.0933 | 0.000698067 | 0.97652 | -- | -- |  | 721.8132 | 0.000928172 | 0.95789 | -- | --
| 71.375 | 0.00872 | 0.92446 | -- | -- |  |  | 196.1083 | 0.00069735 | 0.97652 | -- | -- |  | 721.8682 | 0.000926366 | 0.95791 | -- | --
| 71.38 | 0.00872 | 0.92448 | -- | -- |  |  | 196.1216 | 0.000697492 | 0.97653 | -- | -- |  | 721.9216 | 0.000924989 | 0.95792 | -- | --
| 71.385 | 0.00871 | 0.9245 | -- | -- |  |  | 196.1366 | 0.000696983 | 0.97653 | -- | -- |  | 721.975 | 0.000923398 | 0.95793 | -- | --
| 71.39 | 0.0087 | 0.92452 | -- | -- |  |  | 196.1516 | 0.000697083 | 0.97654 | -- | -- |  | 722.03 | 0.000921677 | 0.95795 | -- | --
| 71.395 | 0.0087 | 0.92454 | -- | -- |  |  | 196.1666 | 0.000697658 | 0.97654 | -- | -- |  | 722.085 | 0.000924978 | 0.95796 | -- | --
| 71.40166 | 0.0087 | 0.92456 | -- | -- |  |  | 196.1816 | 0.000696233 | 0.97654 | -- | -- |  | 722.1382 | 0.000922903 | 0.95798 | -- | --
| 71.40668 | 0.00869 | 0.92458 | -- | -- |  |  | 196.1966 | 0.000696808 | 0.97655 | -- | -- |  | 722.1932 | 0.000916559 | 0.95799 | -- | --
| 71.41168 | 0.00869 | 0.9246 | -- | -- |  |  | 196.2116 | 0.000694742 | 0.97655 | -- | -- |  | 722.2484 | 0.00091343 | 0.95801 | -- | --
| 71.41668 | 0.0087 | 0.92461 | -- | -- |  |  | 196.225 | 0.0006961 | 0.97656 | -- | -- |  | 722.3016 | 0.000910054 | 0.95802 | -- | --
| 71.42168 | 0.0087 | 0.92463 | -- | -- |  |  | 196.24 | 0.000696033 | 0.97656 | -- | -- |  | 722.355 | 0.000909011 | 0.95803 | -- | --
| 71.42834 | 0.00869 | 0.92465 | -- | -- |  |  | 196.255 | 0.000693517 | 0.97656 | -- | -- |  | 722.41 | 0.000907419 | 0.95805 | -- | --
| 71.43334 | 0.00869 | 0.92467 | -- | -- |  |  | 196.27 | 0.0006936 | 0.97657 | -- | -- |  | 722.465 | 0.000905258 | 0.95806 | -- | --
| 71.43832 | 0.00869 | 0.92469 | -- | -- |  |  | 196.285 | 0.000693525 | 0.97657 | -- | -- |  | 722.5182 | 0.000903226 | 0.95808 | -- | --
| 71.44334 | 0.00868 | 0.92471 | -- | -- |  |  | 196.3 | 0.000692183 | 0.97658 | -- | -- |  | 722.5732 | 0.000899785 | 0.95809 | -- | --
| 71.44834 | 0.00867 | 0.92473 | -- | -- |  |  | 196.315 | 0.000692408 | 0.97658 | -- | -- |  | 722.6282 | 0.000900108 | 0.9581 | -- | --
| 71.455 | 0.00867 | 0.92475 | -- | -- |  |  | 196.3283 | 0.000691058 | 0.97658 | -- | -- |  | 722.6816 | 0.000896129 | 0.95812 | -- | --
| 71.46 | 0.00867 | 0.92477 | -- | -- |  |  | 196.3433 | 0.000687767 | 0.97659 | -- | -- |  | 722.735 | 0.000897602 | 0.95813 | -- | --
| 71.465 | 0.00867 | 0.92478 | -- | -- |  |  | 196.3583 | 0.0006888 | 0.97659 | -- | -- |  | 722.79 | 0.000896237 | 0.95814 | -- | --
| 71.47168 | 0.00867 | 0.9248 | -- | -- |  |  | 196.3733 | 0.00068585 | 0.97659 | -- | -- |  | 722.845 | 0.000897957 | 0.95816 | -- | --
| 71.47668 | 0.00867 | 0.92482 | -- | -- |  |  | 196.3883 | 0.000684283 | 0.9766 | -- | -- |  | 722.8982 | 0.000899527 | 0.95817 | -- | --
| 71.48166 | 0.00867 | 0.92484 | -- | -- |  |  | 196.4033 | 0.000683917 | 0.9766 | -- | -- |  | 722.9532 | 0.000900161 | 0.95819 | -- | --
| 71.48668 | 0.00867 | 0.92486 | -- | -- |  |  | 196.4183 | 0.000684058 | 0.97661 | -- | -- |  | 723.0082 | 0.000902452 | 0.9582 | -- | --
| 71.49168 | 0.00866 | 0.92488 | -- | -- |  |  | 196.4316 | 0.000682992 | 0.97661 | -- | -- |  | 723.0616 | 0.000903989 | 0.95821 | -- | --
| 71.49834 | 0.00866 | 0.9249 | -- | -- |  |  | 196.4466 | 0.00068095 | 0.97661 | -- | -- |  | 723.115 | 0.000905495 | 0.95823 | -- | --
| 71.50332 | 0.00865 | 0.92492 | -- | -- |  |  | 196.4616 | 0.000680967 | 0.97662 | -- | -- |  | 723.17 | 0.000910172 | 0.95824 | -- | --
| 71.50834 | 0.00865 | 0.92493 | -- | -- |  |  | 196.4766 | 0.0006795 | 0.97662 | -- | -- |  | 723.225 | 0.000914946 | 0.95826 | -- | --
| 71.51334 | 0.00865 | 0.92495 | -- | -- |  |  | 196.4916 | 0.000677633 | 0.97662 | -- | -- |  | 723.2782 | 0.000916409 | 0.95827 | -- | --
| 71.51834 | 0.00865 | 0.92497 | -- | -- |  |  | 196.5066 | 0.0006769 | 0.97663 | -- | -- |  | 723.3332 | 0.000917387 | 0.95829 | -- | --
| 71.525 | 0.00865 | 0.92499 | -- | -- |  |  | 196.5216 | 0.000677483 | 0.97663 | -- | -- |  | 723.3882 | 0.000924086 | 0.9583 | -- | --
| 71.53 | 0.00864 | 0.92501 | -- | -- |  |  | 196.535 | 0.0006783 | 0.97664 | -- | -- |  | 723.4416 | 0.000929269 | 0.95831 | -- | --
| 71.535 | 0.00864 | 0.92503 | -- | -- |  |  | 196.55 | 0.000677267 | 0.97664 | -- | -- |  | 723.495 | 0.000931237 | 0.95833 | -- | --
| 71.54 | 0.00863 | 0.92505 | -- | -- |  |  | 196.565 | 0.000678417 | 0.97664 | -- | -- |  | 723.55 | 0.000928559 | 0.95834 | -- | --
| 71.545 | 0.00863 | 0.92507 | -- | -- |  |  | 196.58 | 0.000681167 | 0.97665 | -- | -- |  | 723.605 | 0.000927043 | 0.95836 | -- | --
| 71.55168 | 0.00863 | 0.92508 | -- | -- |  |  | 196.595 | 0.0006815 | 0.97665 | -- | -- |  | 723.6582 | 0.000918419 | 0.95837 | -- | --
| 71.55668 | 0.00862 | 0.9251 | -- | -- |  |  | 196.6083 | 0.000682108 | 0.97666 | -- | -- |  | 723.7132 | 0.000919419 | 0.95839 | -- | --
| 71.56168 | 0.00862 | 0.92512 | -- | -- |  |  | 196.6233 | 0.000682233 | 0.97666 | -- | -- |  | 723.7682 | 0.000917269 | 0.9584 | -- | --
| 71.56668 | 0.00862 | 0.92514 | -- | -- |  |  | 196.6383 | 0.000682925 | 0.97666 | -- | -- |  | 723.8218 | 0.000915355 | 0.95841 | -- | --
| 71.57168 | 0.00862 | 0.92516 | -- | -- |  |  | 196.6533 | 0.000684367 | 0.97667 | -- | -- |  | 723.875 | 0.000908473 | 0.95843 | -- | --
| 71.57832 | 0.00862 | 0.92518 | -- | -- |  |  | 196.6683 | 0.000685225 | 0.97667 | -- | -- |  | 723.93 | 0.000907301 | 0.95844 | -- | --
| 71.58334 | 0.00862 | 0.9252 | -- | -- |  |  | 196.6833 | 0.00068575 | 0.97667 | -- | -- |  | 723.985 | 0.000906989 | 0.95846 | -- | --
| 71.58834 | 0.00861 | 0.92522 | -- | -- |  |  | 196.6983 | 0.000684067 | 0.97668 | -- | -- |  | 724.0382 | 0.00090514 | 0.95847 | -- | --
| 71.595 | 0.0086 | 0.92523 | -- | -- |  |  | 196.7116 | 0.000682383 | 0.97668 | -- | -- |  | 724.0932 | 0.00089972 | 0.95848 | -- | --
| 71.6 | 0.00861 | 0.92525 | -- | -- |  |  | 196.7266 | 0.000684392 | 0.97669 | -- | -- |  | 724.1482 | 0.000900602 | 0.9585 | -- | --
| 71.605 | 0.0086 | 0.92527 | -- | -- |  |  | 196.7416 | 0.000685108 | 0.97669 | -- | -- |  | 724.2016 | 0.000904398 | 0.95851 | -- | --
| 71.61 | 0.0086 | 0.92529 | -- | -- |  |  | 196.7566 | 0.000683017 | 0.97669 | -- | -- |  | 724.255 | 0.000907312 | 0.95853 | -- | --
| 71.615 | 0.00859 | 0.92531 | -- | -- |  |  | 196.7716 | 0.000681633 | 0.9767 | -- | -- |  | 724.31 | 0.000902903 | 0.95854 | -- | --
| 71.62168 | 0.00859 | 0.92533 | -- | -- |  |  | 196.7866 | 0.000679992 | 0.9767 | -- | -- |  | 724.365 | 0.00090086 | 0.95855 | -- | --
| 71.62668 | 0.00858 | 0.92535 | -- | -- |  |  | 196.8016 | 0.0006803 | 0.9767 | -- | -- |  | 724.4184 | 0.00088929 | 0.95857 | -- | --
| 71.63168 | 0.00858 | 0.92536 | -- | -- |  |  | 196.815 | 0.000680117 | 0.97671 | -- | -- |  | 724.4732 | 0.000888086 | 0.95858 | -- | --
| 71.63668 | 0.00858 | 0.92538 | -- | -- |  |  | 196.83 | 0.000678833 | 0.97671 | -- | -- |  | 724.5282 | 0.000886226 | 0.95859 | -- | --
| 71.64168 | 0.00858 | 0.9254 | -- | -- |  |  | 196.845 | 0.000678633 | 0.97672 | -- | -- |  | 724.5816 | 0.000881505 | 0.95861 | -- | --
| 71.64834 | 0.00858 | 0.92542 | -- | -- |  |  | 196.86 | 0.000674967 | 0.97672 | -- | -- |  | 724.635 | 0.000875935 | 0.95862 | -- | --
| 71.65332 | 0.00858 | 0.92544 | -- | -- |  |  | 196.875 | 0.000674058 | 0.97672 | -- | -- |  | 724.69 | 0.000871247 | 0.95864 | -- | --
| 71.65832 | 0.00858 | 0.92546 | -- | -- |  |  | 196.89 | 0.000674067 | 0.97673 | -- | -- |  | 724.745 | 0.000866043 | 0.95865 | -- | --
| 71.66334 | 0.00857 | 0.92548 | -- | -- |  |  | 196.905 | 0.000671767 | 0.97673 | -- | -- |  | 724.7982 | 0.000864086 | 0.95866 | -- | --
| 71.66834 | 0.00857 | 0.9255 | -- | -- |  |  | 196.9183 | 0.000670083 | 0.97673 | -- | -- |  | 724.8532 | 0.000862634 | 0.95868 | -- | --
| 71.675 | 0.00857 | 0.92551 | -- | -- |  |  | 196.9333 | 0.000672442 | 0.97674 | -- | -- |  | 724.9082 | 0.000864796 | 0.95869 | -- | --
| 71.68 | 0.00857 | 0.92553 | -- | -- |  |  | 196.9483 | 0.000669567 | 0.97674 | -- | -- |  | 724.9616 | 0.000863624 | 0.9587 | -- | --
| 71.685 | 0.00856 | 0.92555 | -- | -- |  |  | 196.9633 | 0.000668433 | 0.97675 | -- | -- |  | 725.015 | 0.000863247 | 0.95872 | -- | --
| 71.69168 | 0.00856 | 0.92557 | -- | -- |  |  | 196.9783 | 0.000668325 | 0.97675 | -- | -- |  | 725.0699 | 0.000858559 | 0.95873 | -- | --
| 71.69668 | 0.00856 | 0.92559 | -- | -- |  |  | 196.9933 | 0.000667908 | 0.97675 | -- | -- |  | 725.125 | 0.000858806 | 0.95874 | -- | --
| 71.70166 | 0.00855 | 0.92561 | -- | -- |  |  | 197.0083 | 0.000667292 | 0.97676 | -- | -- |  | 725.1782 | 0.000856742 | 0.95876 | -- | --
| 71.70668 | 0.00855 | 0.92563 | -- | -- |  |  | 197.0216 | 0.0006675 | 0.97676 | -- | -- |  | 725.2332 | 0.000854602 | 0.95877 | -- | --
| 71.71168 | 0.00855 | 0.92564 | -- | -- |  |  | 197.0366 | 0.000669742 | 0.97676 | -- | -- |  | 725.2882 | 0.000852237 | 0.95878 | -- | --
| 71.71832 | 0.00854 | 0.92566 | -- | -- |  |  | 197.0516 | 0.000670575 | 0.97677 | -- | -- |  | 725.3416 | 0.000851699 | 0.9588 | -- | --
| 71.72334 | 0.00854 | 0.92568 | -- | -- |  |  | 197.0666 | 0.000672825 | 0.97677 | -- | -- |  | 725.395 | 0.000850484 | 0.95881 | -- | --
| 71.72834 | 0.00854 | 0.9257 | -- | -- |  |  | 197.0816 | 0.000676217 | 0.97678 | -- | -- |  | 725.45 | 0.000846237 | 0.95882 | -- | --
| 71.73334 | 0.00854 | 0.92572 | -- | -- |  |  | 197.095 | 0.000675308 | 0.97678 | -- | -- |  | 725.505 | 0.000844323 | 0.95883 | -- | --
| 71.73834 | 0.00854 | 0.92574 | -- | -- |  |  | 197.11 | 0.000677133 | 0.97678 | -- | -- |  | 725.5582 | 0.000847366 | 0.95885 | -- | --
| 71.745 | 0.00853 | 0.92576 | -- | -- |  |  | 197.125 | 0.000680033 | 0.97679 | -- | -- |  | 725.6132 | 0.000851151 | 0.95886 | -- | --
| 71.75 | 0.00853 | 0.92577 | -- | -- |  |  | 197.14 | 0.00068105 | 0.97679 | -- | -- |  | 725.6684 | 0.000855355 | 0.95887 | -- | --
| 71.755 | 0.00853 | 0.92579 | -- | -- |  |  | 197.155 | 0.00068115 | 0.97679 | -- | -- |  | 725.7216 | 0.000857258 | 0.95889 | -- | --
| 71.76 | 0.00853 | 0.92581 | -- | -- |  |  | 197.17 | 0.000683067 | 0.9768 | -- | -- |  | 725.775 | 0.000860581 | 0.9589 | -- | --
| 71.765 | 0.00852 | 0.92583 | -- | -- |  |  | 197.185 | 0.0006831 | 0.9768 | -- | -- |  | 725.8299 | 0.000859473 | 0.95891 | -- | --
| 71.77168 | 0.00853 | 0.92585 | -- | -- |  |  | 197.1983 | 0.000686767 | 0.97681 | -- | -- |  | 725.885 | 0.000859097 | 0.95893 | -- | --
| 71.77668 | 0.00853 | 0.92587 | -- | -- |  |  | 197.2133 | 0.000686067 | 0.97681 | -- | -- |  | 725.9382 | 0.00086071 | 0.95894 | -- | --
| 71.78168 | 0.00852 | 0.92588 | -- | -- |  |  | 197.2283 | 0.000688642 | 0.97681 | -- | -- |  | 725.9932 | 0.000864215 | 0.95895 | -- | --
| 71.78834 | 0.00852 | 0.9259 | -- | -- |  |  | 197.2433 | 0.00069 | 0.97682 | -- | -- |  | 726.0482 | 0.000862516 | 0.95897 | -- | --
| 71.79334 | 0.00851 | 0.92592 | -- | -- |  |  | 197.2583 | 0.000688992 | 0.97682 | -- | -- |  | 726.1016 | 0.000860785 | 0.95898 | -- | --
| 71.79834 | 0.00851 | 0.92594 | -- | -- |  |  | 197.2733 | 0.0006904 | 0.97683 | -- | -- |  | 726.155 | 0.000860237 | 0.95899 | -- | --
| 71.80334 | 0.00851 | 0.92596 | -- | -- |  |  | 197.2883 | 0.000692017 | 0.97683 | -- | -- |  | 726.21 | 0.000861161 | 0.95901 | -- | --
| 71.80834 | 0.00851 | 0.92598 | -- | -- |  |  | 197.3016 | 0.000692417 | 0.97683 | -- | -- |  | 726.265 | 0.000857957 | 0.95902 | -- | --
| 71.815 | 0.00851 | 0.926 | -- | -- |  |  | 197.3166 | 0.000691658 | 0.97684 | -- | -- |  | 726.3182 | 0.000854387 | 0.95903 | -- | --
| 71.82 | 0.00851 | 0.92601 | -- | -- |  |  | 197.3316 | 0.00069275 | 0.97684 | -- | -- |  | 726.3732 | 0.000850677 | 0.95905 | -- | --
| 71.825 | 0.00851 | 0.92603 | -- | -- |  |  | 197.3466 | 0.000694517 | 0.97684 | -- | -- |  | 726.4282 | 0.000845763 | 0.95906 | -- | --
| 71.83 | 0.00851 | 0.92605 | -- | -- |  |  | 197.3616 | 0.000697367 | 0.97685 | -- | -- |  | 726.4816 | 0.000842172 | 0.95907 | -- | --
| 71.835 | 0.00851 | 0.92607 | -- | -- |  |  | 197.3766 | 0.000695917 | 0.97685 | -- | -- |  | 726.535 | 0.000835484 | 0.95909 | -- | --
| 71.84168 | 0.0085 | 0.92609 | -- | -- |  |  | 197.3916 | 0.000696467 | 0.97686 | -- | -- |  | 726.59 | 0.000832645 | 0.9591 | -- | --
| 71.84668 | 0.0085 | 0.92611 | -- | -- |  |  | 197.405 | 0.000696375 | 0.97686 | -- | -- |  | 726.645 | 0.000831634 | 0.95911 | -- | --
| 71.85168 | 0.00849 | 0.92613 | -- | -- |  |  | 197.42 | 0.000697025 | 0.97686 | -- | -- |  | 726.6982 | 0.000831699 | 0.95912 | -- | --
| 71.85668 | 0.00849 | 0.92614 | -- | -- |  |  | 197.435 | 0.000698242 | 0.97687 | -- | -- |  | 726.7532 | 0.000835946 | 0.95914 | -- | --
| 71.86168 | 0.00849 | 0.92616 | -- | -- |  |  | 197.45 | 0.000699767 | 0.97687 | -- | -- |  | 726.8082 | 0.000839269 | 0.95915 | -- | --
| 71.86834 | 0.00849 | 0.92618 | -- | -- |  |  | 197.465 | 0.000701083 | 0.97688 | -- | -- |  | 726.8616 | 0.000846688 | 0.95916 | -- | --
| 71.87334 | 0.00848 | 0.9262 | -- | -- |  |  | 197.48 | 0.0007035 | 0.97688 | -- | -- |  | 726.915 | 0.000852538 | 0.95918 | -- | --
| 71.87832 | 0.00848 | 0.92622 | -- | -- |  |  | 197.495 | 0.000704092 | 0.97688 | -- | -- |  | 726.97 | 0.000853333 | 0.95919 | -- | --
| 71.88334 | 0.00847 | 0.92624 | -- | -- |  |  | 197.5083 | 0.0007043 | 0.97689 | -- | -- |  | 727.025 | 0.000858785 | 0.9592 | -- | --
| 71.88834 | 0.00847 | 0.92625 | -- | -- |  |  | 197.5233 | 0.000705142 | 0.97689 | -- | -- |  | 727.0782 | 0.00086286 | 0.95922 | -- | --
| 71.895 | 0.00848 | 0.92627 | -- | -- |  |  | 197.5383 | 0.000705267 | 0.9769 | -- | -- |  | 727.1332 | 0.000863183 | 0.95923 | -- | --
| 71.9 | 0.00848 | 0.92629 | -- | -- |  |  | 197.5534 | 0.000705667 | 0.9769 | -- | -- |  | 727.1882 | 0.000861161 | 0.95924 | -- | --
| 71.905 | 0.00849 | 0.92631 | -- | -- |  |  | 197.5683 | 0.000707258 | 0.9769 | -- | -- |  | 727.2416 | 0.000860946 | 0.95926 | -- | --
| 71.91168 | 0.00849 | 0.92633 | -- | -- |  |  | 197.5816 | 0.0007072 | 0.97691 | -- | -- |  | 727.295 | 0.000858355 | 0.95927 | -- | --
| 71.91668 | 0.00848 | 0.92635 | -- | -- |  |  | 197.5966 | 0.000707217 | 0.97691 | -- | -- |  | 727.35 | 0.000858387 | 0.95928 | -- | --
| 71.92168 | 0.00847 | 0.92636 | -- | -- |  |  | 197.6116 | 0.000706267 | 0.97692 | -- | -- |  | 727.405 | 0.000855366 | 0.9593 | -- | --
| 71.92668 | 0.00847 | 0.92638 | -- | -- |  |  | 197.6266 | 0.000708683 | 0.97692 | -- | -- |  | 727.4582 | 0.000853118 | 0.95931 | -- | --
| 71.93166 | 0.00847 | 0.9264 | -- | -- |  |  | 197.6416 | 0.000707917 | 0.97692 | -- | -- |  | 727.5132 | 0.000854624 | 0.95932 | -- | --
| 71.93832 | 0.00847 | 0.92642 | -- | -- |  |  | 197.6566 | 0.000706542 | 0.97693 | -- | -- |  | 727.5682 | 0.000853237 | 0.95934 | -- | --
| 71.94334 | 0.00847 | 0.92644 | -- | -- |  |  | 197.6716 | 0.000707158 | 0.97693 | -- | -- |  | 727.6216 | 0.00085328 | 0.95935 | -- | --
| 71.94834 | 0.00847 | 0.92646 | -- | -- |  |  | 197.685 | 0.000703075 | 0.97693 | -- | -- |  | 727.675 | 0.000853677 | 0.95936 | -- | --
| 71.95334 | 0.00847 | 0.92648 | -- | -- |  |  | 197.7 | 0.000701983 | 0.97694 | -- | -- |  | 727.73 | 0.000853183 | 0.95938 | -- | --
| 71.95834 | 0.00847 | 0.92649 | -- | -- |  |  | 197.715 | 0.000702783 | 0.97694 | -- | -- |  | 727.785 | 0.000856097 | 0.95939 | -- | --
| 71.965 | 0.00847 | 0.92651 | -- | -- |  |  | 197.73 | 0.000703433 | 0.97695 | -- | -- |  | 727.8382 | 0.000856473 | 0.9594 | -- | --
| 71.97 | 0.00847 | 0.92653 | -- | -- |  |  | 197.745 | 0.000704275 | 0.97695 | -- | -- |  | 727.8932 | 0.000856376 | 0.95941 | -- | --
| 71.975 | 0.00847 | 0.92655 | -- | -- |  |  | 197.76 | 0.000704717 | 0.97695 | -- | -- |  | 727.9482 | 0.000853989 | 0.95943 | -- | --
| 71.98 | 0.00847 | 0.92657 | -- | -- |  |  | 197.775 | 0.000703558 | 0.97696 | -- | -- |  | 728.0016 | 0.000847538 | 0.95944 | -- | --
| 71.985 | 0.00847 | 0.92659 | -- | -- |  |  | 197.7883 | 0.000704617 | 0.97696 | -- | -- |  | 728.055 | 0.000842946 | 0.95945 | -- | --
| 71.99168 | 0.00847 | 0.9266 | -- | -- |  |  | 197.8034 | 0.000703433 | 0.97697 | -- | -- |  | 728.11 | 0.000838817 | 0.95947 | -- | --
| 71.99668 | 0.00846 | 0.92662 | -- | -- |  |  | 197.8183 | 0.0007014 | 0.97697 | -- | -- |  | 728.165 | 0.00083872 | 0.95948 | -- | --
| 72.00168 | 0.00846 | 0.92664 | -- | -- |  |  | 197.8333 | 0.000700833 | 0.97697 | -- | -- |  | 728.2182 | 0.000835774 | 0.95949 | -- | --
| 72.00834 | 0.00846 | 0.92666 | -- | -- |  |  | 197.8483 | 0.000699633 | 0.97698 | -- | -- |  | 728.2734 | 0.000830839 | 0.95951 | -- | --
| 72.01334 | 0.00846 | 0.92668 | -- | -- |  |  | 197.8633 | 0.000699958 | 0.97698 | -- | -- |  | 728.3282 | 0.000828505 | 0.95952 | -- | --
| 72.01834 | 0.00847 | 0.9267 | -- | -- |  |  | 197.8783 | 0.000700708 | 0.97699 | -- | -- |  | 728.3816 | 0.000822817 | 0.95953 | -- | --
| 72.02334 | 0.00847 | 0.92671 | -- | -- |  |  | 197.8916 | 0.0006982 | 0.97699 | -- | -- |  | 728.435 | 0.000819699 | 0.95954 | -- | --
| 72.02834 | 0.00846 | 0.92673 | -- | -- |  |  | 197.9066 | 0.000699725 | 0.97699 | -- | -- |  | 728.49 | 0.000822065 | 0.95956 | -- | --
| 72.035 | 0.00846 | 0.92675 | -- | -- |  |  | 197.9216 | 0.000701383 | 0.977 | -- | -- |  | 728.545 | 0.000825968 | 0.95957 | -- | --
| 72.04 | 0.00846 | 0.92677 | -- | -- |  |  | 197.9366 | 0.000699683 | 0.977 | -- | -- |  | 728.5984 | 0.000825742 | 0.95958 | -- | --
| 72.045 | 0.00846 | 0.92679 | -- | -- |  |  | 197.9516 | 0.000699358 | 0.97701 | -- | -- |  | 728.6532 | 0.00083172 | 0.9596 | -- | --
| 72.05 | 0.00845 | 0.92681 | -- | -- |  |  | 197.9666 | 0.000698308 | 0.97701 | -- | -- |  | 728.7082 | 0.000834581 | 0.95961 | -- | --
| 72.055 | 0.00846 | 0.92682 | -- | -- |  |  | 197.9816 | 0.0006982 | 0.97701 | -- | -- |  | 728.7616 | 0.000834237 | 0.95962 | -- | --
| 72.06168 | 0.00846 | 0.92684 | -- | -- |  |  | 197.995 | 0.0006994 | 0.97702 | -- | -- |  | 728.815 | 0.000834151 | 0.95963 | -- | --
| 72.06668 | 0.00846 | 0.92686 | -- | -- |  |  | 198.01 | 0.000701767 | 0.97702 | -- | -- |  | 728.87 | 0.000837387 | 0.95965 | -- | --
| 72.07168 | 0.00845 | 0.92688 | -- | -- |  |  | 198.025 | 0.000701442 | 0.97702 | -- | -- |  | 728.925 | 0.000838796 | 0.95966 | -- | --
| 72.07666 | 0.00844 | 0.9269 | -- | -- |  |  | 198.04 | 0.000700717 | 0.97703 | -- | -- |  | 728.9782 | 0.000840097 | 0.95967 | -- | --
| 72.08168 | 0.00845 | 0.92692 | -- | -- |  |  | 198.055 | 0.0006989 | 0.97703 | -- | -- |  | 729.0332 | 0.000844645 | 0.95969 | -- | --
| 72.08834 | 0.00844 | 0.92693 | -- | -- |  |  | 198.0683 | 0.000699917 | 0.97704 | -- | -- |  | 729.0882 | 0.000846882 | 0.9597 | -- | --
| 72.09334 | 0.00844 | 0.92695 | -- | -- |  |  | 198.0833 | 0.000698817 | 0.97704 | -- | -- |  | 729.1416 | 0.000851871 | 0.95971 | -- | --
| 72.09834 | 0.00844 | 0.92697 | -- | -- |  |  | 198.0983 | 0.0006979 | 0.97704 | -- | -- |  | 729.195 | 0.000856118 | 0.95973 | -- | --
| 72.105 | 0.00844 | 0.92699 | -- | -- |  |  | 198.1133 | 0.000698683 | 0.97705 | -- | -- |  | 729.25 | 0.000858398 | 0.95974 | -- | --
| 72.11 | 0.00844 | 0.92701 | -- | -- |  |  | 198.1283 | 0.000701233 | 0.97705 | -- | -- |  | 729.305 | 0.000858161 | 0.95975 | -- | --
| 72.115 | 0.00844 | 0.92703 | -- | -- |  |  | 198.1433 | 0.000698392 | 0.97706 | -- | -- |  | 729.3582 | 0.000860505 | 0.95977 | -- | --
| 72.12 | 0.00843 | 0.92704 | -- | -- |  |  | 198.1583 | 0.000696967 | 0.97706 | -- | -- |  | 729.4132 | 0.000863591 | 0.95978 | -- | --
| 72.125 | 0.00843 | 0.92706 | -- | -- |  |  | 198.1716 | 0.000697117 | 0.97706 | -- | -- |  | 729.4682 | 0.000861935 | 0.95979 | -- | --
| 72.13168 | 0.00843 | 0.92708 | -- | -- |  |  | 198.1866 | 0.00069845 | 0.97707 | -- | -- |  | 729.5218 | 0.000854602 | 0.95981 | -- | --
| 72.13668 | 0.00843 | 0.9271 | -- | -- |  |  | 198.2016 | 0.000695383 | 0.97707 | -- | -- |  | 729.575 | 0.000850839 | 0.95982 | -- | --
| 72.14168 | 0.00842 | 0.92712 | -- | -- |  |  | 198.2166 | 0.000694858 | 0.97708 | -- | -- |  | 729.63 | 0.000844882 | 0.95983 | -- | --
| 72.14668 | 0.00842 | 0.92714 | -- | -- |  |  | 198.2316 | 0.0006951 | 0.97708 | -- | -- |  | 729.685 | 0.000842559 | 0.95984 | -- | --
| 72.15166 | 0.00842 | 0.92715 | -- | -- |  |  | 198.2466 | 0.000694292 | 0.97708 | -- | -- |  | 729.7382 | 0.000843054 | 0.95986 | -- | --
| 72.15832 | 0.00842 | 0.92717 | -- | -- |  |  | 198.2616 | 0.000692325 | 0.97709 | -- | -- |  | 729.7932 | 0.000846269 | 0.95987 | -- | --
| 72.16334 | 0.00842 | 0.92719 | -- | -- |  |  | 198.275 | 0.000693167 | 0.97709 | -- | -- |  | 729.8484 | 0.000852032 | 0.95988 | -- | --
| 72.16834 | 0.00843 | 0.92721 | -- | -- |  |  | 198.29 | 0.000694692 | 0.97709 | -- | -- |  | 729.9016 | 0.000859892 | 0.9599 | -- | --
| 72.17334 | 0.00843 | 0.92723 | -- | -- |  |  | 198.305 | 0.000692692 | 0.9771 | -- | -- |  | 729.955 | 0.000869398 | 0.95991 | -- | --
| 72.17834 | 0.00843 | 0.92725 | -- | -- |  |  | 198.32 | 0.000694517 | 0.9771 | -- | -- |  | 730.01 | 0.000878516 | 0.95992 | -- | --
| 72.185 | 0.00842 | 0.92726 | -- | -- |  |  | 198.335 | 0.0006964 | 0.97711 | -- | -- |  | 730.065 | 0.000886323 | 0.95994 | -- | --
| 72.19 | 0.00842 | 0.92728 | -- | -- |  |  | 198.35 | 0.000696292 | 0.97711 | -- | -- |  | 730.1184 | 0.000886 | 0.95995 | -- | --
| 72.195 | 0.00842 | 0.9273 | -- | -- |  |  | 198.365 | 0.000694717 | 0.97711 | -- | -- |  | 730.1732 | 0.000886828 | 0.95997 | -- | --
| 72.2 | 0.00842 | 0.92732 | -- | -- |  |  | 198.3783 | 0.0006932 | 0.97712 | -- | -- |  | 730.2282 | 0.000887183 | 0.95998 | -- | --
| 72.205 | 0.00842 | 0.92734 | -- | -- |  |  | 198.3933 | 0.000696025 | 0.97712 | -- | -- |  | 730.2816 | 0.000887656 | 0.95999 | -- | --
| 72.21168 | 0.00842 | 0.92736 | -- | -- |  |  | 198.4083 | 0.000696817 | 0.97713 | -- | -- |  | 730.335 | 0.000894172 | 0.96001 | -- | --
| 72.21668 | 0.00841 | 0.92737 | -- | -- |  |  | 198.4233 | 0.000698458 | 0.97713 | -- | -- |  | 730.39 | 0.000900591 | 0.96002 | -- | --
| 72.22168 | 0.00841 | 0.92739 | -- | -- |  |  | 198.4383 | 0.000698633 | 0.97713 | -- | -- |  | 730.445 | 0.000909613 | 0.96003 | -- | --
| 72.22834 | 0.00841 | 0.92741 | -- | -- |  |  | 198.4533 | 0.000698583 | 0.97714 | -- | -- |  | 730.4984 | 0.000918828 | 0.96005 | -- | --
| 72.23334 | 0.00841 | 0.92743 | -- | -- |  |  | 198.4683 | 0.000698133 | 0.97714 | -- | -- |  | 730.5532 | 0.000928989 | 0.96006 | -- | --
| 72.23834 | 0.00841 | 0.92745 | -- | -- |  |  | 198.4816 | 0.000697217 | 0.97715 | -- | -- |  | 730.6082 | 0.000936538 | 0.96008 | -- | --
| 72.24334 | 0.00841 | 0.92747 | -- | -- |  |  | 198.4966 | 0.0006995 | 0.97715 | -- | -- |  | 730.6616 | 0.000938785 | 0.96009 | -- | --
| 72.24834 | 0.0084 | 0.92748 | -- | -- |  |  | 198.5116 | 0.0006993 | 0.97715 | -- | -- |  | 730.715 | 0.000945806 | 0.96011 | -- | --
| 72.255 | 0.00839 | 0.9275 | -- | -- |  |  | 198.5266 | 0.000700367 | 0.97716 | -- | -- |  | 730.77 | 0.000954452 | 0.96012 | -- | --
| 72.26 | 0.00839 | 0.92752 | -- | -- |  |  | 198.5416 | 0.000698175 | 0.97716 | -- | -- |  | 730.825 | 0.00096071 | 0.96014 | -- | --
| 72.265 | 0.0084 | 0.92754 | -- | -- |  |  | 198.555 | 0.000698083 | 0.97716 | -- | -- |  | 730.8782 | 0.000961161 | 0.96015 | -- | --
| 72.27 | 0.00839 | 0.92756 | -- | -- |  |  | 198.57 | 0.0006975 | 0.97717 | -- | -- |  | 730.9332 | 0.000962075 | 0.96017 | -- | --
| 72.275 | 0.00839 | 0.92757 | -- | -- |  |  | 198.585 | 0.000696425 | 0.97717 | -- | -- |  | 730.9882 | 0.00096371 | 0.96018 | -- | --
| 72.28168 | 0.00839 | 0.92759 | -- | -- |  |  | 198.6 | 0.000695733 | 0.97718 | -- | -- |  | 731.0416 | 0.00096414 | 0.9602 | -- | --
| 72.28668 | 0.00839 | 0.92761 | -- | -- |  |  | 198.615 | 0.000693742 | 0.97718 | -- | -- |  | 731.095 | 0.000961484 | 0.96021 | -- | --
| 72.29166 | 0.00839 | 0.92763 | -- | -- |  |  | 198.63 | 0.0006926 | 0.97718 | -- | -- |  | 731.15 | 0.000963355 | 0.96023 | -- | --
| 72.29668 | 0.00838 | 0.92765 | -- | -- |  |  | 198.645 | 0.000693725 | 0.97719 | -- | -- |  | 731.205 | 0.000965925 | 0.96024 | -- | --
| 72.30168 | 0.00838 | 0.92767 | -- | -- |  |  | 198.6583 | 0.000692033 | 0.97719 | -- | -- |  | 731.2582 | 0.000964452 | 0.96026 | -- | --
| 72.30834 | 0.00838 | 0.92768 | -- | -- |  |  | 198.6733 | 0.00069075 | 0.9772 | -- | -- |  | 731.3132 | 0.000965344 | 0.96027 | -- | --
| 72.31334 | 0.00838 | 0.9277 | -- | -- |  |  | 198.6883 | 0.0006897 | 0.9772 | -- | -- |  | 731.3684 | 0.000962366 | 0.96029 | -- | --
| 72.31834 | 0.00838 | 0.92772 | -- | -- |  |  | 198.7033 | 0.0006921 | 0.9772 | -- | -- |  | 731.4216 | 0.000961871 | 0.9603 | -- | --
| 72.325 | 0.00838 | 0.92774 | -- | -- |  |  | 198.7183 | 0.000689633 | 0.97721 | -- | -- |  | 731.475 | 0.000961054 | 0.96032 | -- | --
| 72.33 | 0.00837 | 0.92776 | -- | -- |  |  | 198.7333 | 0.00069055 | 0.97721 | -- | -- |  | 731.53 | 0.000956774 | 0.96033 | -- | --
| 72.335 | 0.00837 | 0.92777 | -- | -- |  |  | 198.7483 | 0.000694767 | 0.97721 | -- | -- |  | 731.585 | 0.000949849 | 0.96034 | -- | --
| 72.34 | 0.00837 | 0.92779 | -- | -- |  |  | 198.7616 | 0.000695717 | 0.97722 | -- | -- |  | 731.6382 | 0.000945237 | 0.96036 | -- | --
| 72.345 | 0.00837 | 0.92781 | -- | -- |  |  | 198.7766 | 0.000696467 | 0.97722 | -- | -- |  | 731.6932 | 0.000937871 | 0.96037 | -- | --
| 72.35168 | 0.00837 | 0.92783 | -- | -- |  |  | 198.7916 | 0.000698467 | 0.97723 | -- | -- |  | 731.7484 | 0.000933473 | 0.96039 | -- | --
| 72.35668 | 0.00837 | 0.92785 | -- | -- |  |  | 198.8066 | 0.0006975 | 0.97723 | -- | -- |  | 731.8016 | 0.000929903 | 0.9604 | -- | --
| 72.36168 | 0.00836 | 0.92787 | -- | -- |  |  | 198.8216 | 0.000696758 | 0.97723 | -- | -- |  | 731.855 | 0.000928065 | 0.96042 | -- | --
| 72.36668 | 0.00836 | 0.92788 | -- | -- |  |  | 198.8366 | 0.000697525 | 0.97724 | -- | -- |  | 731.91 | 0.000926237 | 0.96043 | -- | --
| 72.37168 | 0.00836 | 0.9279 | -- | -- |  |  | 198.8516 | 0.000699917 | 0.97724 | -- | -- |  | 731.965 | 0.00092328 | 0.96045 | -- | --
| 72.37832 | 0.00837 | 0.92792 | -- | -- |  |  | 198.865 | 0.000700558 | 0.97725 | -- | -- |  | 732.0182 | 0.00092357 | 0.96046 | -- | --
| 72.38334 | 0.00836 | 0.92794 | -- | -- |  |  | 198.88 | 0.000701333 | 0.97725 | -- | -- |  | 732.0732 | 0.000917366 | 0.96047 | -- | --
| 72.38834 | 0.00836 | 0.92796 | -- | -- |  |  | 198.895 | 0.000700183 | 0.97725 | -- | -- |  | 732.1282 | 0.000916538 | 0.96049 | -- | --
| 72.39334 | 0.00836 | 0.92797 | -- | -- |  |  | 198.91 | 0.00070085 | 0.97726 | -- | -- |  | 732.1816 | 0.000915129 | 0.9605 | -- | --
| 72.39834 | 0.00836 | 0.92799 | -- | -- |  |  | 198.925 | 0.000702108 | 0.97726 | -- | -- |  | 732.235 | 0.000908452 | 0.96052 | -- | --
| 72.405 | 0.00836 | 0.92801 | -- | -- |  |  | 198.94 | 0.00070145 | 0.97727 | -- | -- |  | 732.29 | 0.000902011 | 0.96053 | -- | --
| 72.41 | 0.00836 | 0.92803 | -- | -- |  |  | 198.955 | 0.000701067 | 0.97727 | -- | -- |  | 732.345 | 0.000895699 | 0.96054 | -- | --
| 72.415 | 0.00836 | 0.92805 | -- | -- |  |  | 198.9683 | 0.0007022 | 0.97727 | -- | -- |  | 732.3982 | 0.000892989 | 0.96056 | -- | --
| 72.42168 | 0.00836 | 0.92807 | -- | -- |  |  | 198.9833 | 0.000703625 | 0.97728 | -- | -- |  | 732.4532 | 0.000893839 | 0.96057 | -- | --
| 72.42668 | 0.00835 | 0.92808 | -- | -- |  |  | 198.9983 | 0.000702383 | 0.97728 | -- | -- |  | 732.5082 | 0.000892602 | 0.96059 | -- | --
| 72.43166 | 0.00835 | 0.9281 | -- | -- |  |  | 199.0133 | 0.00070305 | 0.97728 | -- | -- |  | 732.5616 | 0.000887806 | 0.9606 | -- | --
| 72.43668 | 0.00835 | 0.92812 | -- | -- |  |  | 199.0283 | 0.000703467 | 0.97729 | -- | -- |  | 732.615 | 0.000882312 | 0.96061 | -- | --
| 72.44168 | 0.00835 | 0.92814 | -- | -- |  |  | 199.0416 | 0.000703992 | 0.97729 | -- | -- |  | 732.67 | 0.000881935 | 0.96063 | -- | --
| 72.44834 | 0.00835 | 0.92816 | -- | -- |  |  | 199.0566 | 0.000701625 | 0.9773 | -- | -- |  | 732.725 | 0.000878086 | 0.96064 | -- | --
| 72.45334 | 0.00834 | 0.92817 | -- | -- |  |  | 199.0716 | 0.000701867 | 0.9773 | -- | -- |  | 732.7782 | 0.000877978 | 0.96065 | -- | --
| 72.45834 | 0.00835 | 0.92819 | -- | -- |  |  | 199.0866 | 0.000702817 | 0.9773 | -- | -- |  | 732.8332 | 0.000877849 | 0.96067 | -- | --
| 72.46334 | 0.00835 | 0.92821 | -- | -- |  |  | 199.1016 | 0.000703583 | 0.97731 | -- | -- |  | 732.8882 | 0.000876903 | 0.96068 | -- | --
| 72.46832 | 0.00835 | 0.92823 | -- | -- |  |  | 199.1166 | 0.000703383 | 0.97731 | -- | -- |  | 732.9416 | 0.000874108 | 0.96069 | -- | --
| 72.475 | 0.00835 | 0.92825 | -- | -- |  |  | 199.1316 | 0.000703683 | 0.97732 | -- | -- |  | 732.995 | 0.000875 | 0.96071 | -- | --
| 72.48 | 0.00835 | 0.92826 | -- | -- |  |  | 199.145 | 0.000704142 | 0.97732 | -- | -- |  | 733.05 | 0.000873656 | 0.96072 | -- | --
| 72.485 | 0.00835 | 0.92828 | -- | -- |  |  | 199.16 | 0.000704792 | 0.97732 | -- | -- |  | 733.105 | 0.00087557 | 0.96074 | -- | --
| 72.49 | 0.00835 | 0.9283 | -- | -- |  |  | 199.175 | 0.000705183 | 0.97733 | -- | -- |  | 733.1582 | 0.00087472 | 0.96075 | -- | --
| 72.495 | 0.00835 | 0.92832 | -- | -- |  |  | 199.19 | 0.000704133 | 0.97733 | -- | -- |  | 733.2134 | 0.000876667 | 0.96076 | -- | --
| 72.50168 | 0.00834 | 0.92834 | -- | -- |  |  | 199.205 | 0.000702017 | 0.97734 | -- | -- |  | 733.2682 | 0.000876452 | 0.96078 | -- | --
| 72.50666 | 0.00834 | 0.92836 | -- | -- |  |  | 199.22 | 0.0006997 | 0.97734 | -- | -- |  | 733.3218 | 0.000877484 | 0.96079 | -- | --
| 72.51166 | 0.00834 | 0.92837 | -- | -- |  |  | 199.235 | 0.00069885 | 0.97734 | -- | -- |  | 733.375 | 0.000874806 | 0.9608 | -- | --
| 72.51668 | 0.00833 | 0.92839 | -- | -- |  |  | 199.2483 | 0.000699733 | 0.97735 | -- | -- |  | 733.43 | 0.000872344 | 0.96082 | -- | --
| 72.52168 | 0.00833 | 0.92841 | -- | -- |  |  | 199.2633 | 0.000698083 | 0.97735 | -- | -- |  | 733.485 | 0.000871258 | 0.96083 | -- | --
| 72.52834 | 0.00834 | 0.92843 | -- | -- |  |  | 199.2783 | 0.000700083 | 0.97736 | -- | -- |  | 733.5382 | 0.000874731 | 0.96084 | -- | --
| 72.53334 | 0.00833 | 0.92845 | -- | -- |  |  | 199.2933 | 0.00070095 | 0.97736 | -- | -- |  | 733.5932 | 0.000878194 | 0.96086 | -- | --
| 72.53834 | 0.00833 | 0.92846 | -- | -- |  |  | 199.3083 | 0.0007004 | 0.97736 | -- | -- |  | 733.6482 | 0.000881613 | 0.96087 | -- | --
| 72.545 | 0.00834 | 0.92848 | -- | -- |  |  | 199.3233 | 0.000700658 | 0.97737 | -- | -- |  | 733.7016 | 0.000884968 | 0.96088 | -- | --
| 72.55 | 0.00834 | 0.9285 | -- | -- |  |  | 199.3383 | 0.000699833 | 0.97737 | -- | -- |  | 733.755 | 0.00088643 | 0.9609 | -- | --
| 72.555 | 0.00834 | 0.92852 | -- | -- |  |  | 199.3516 | 0.00069855 | 0.97737 | -- | -- |  | 733.81 | 0.000888796 | 0.96091 | -- | --
| 72.56 | 0.00833 | 0.92854 | -- | -- |  |  | 199.3666 | 0.000695633 | 0.97738 | -- | -- |  | 733.865 | 0.000889581 | 0.96093 | -- | --
| 72.565 | 0.00833 | 0.92855 | -- | -- |  |  | 199.3816 | 0.000696817 | 0.97738 | -- | -- |  | 733.9184 | 0.000892667 | 0.96094 | -- | --
| 72.57168 | 0.00833 | 0.92857 | -- | -- |  |  | 199.3966 | 0.000696617 | 0.97739 | -- | -- |  | 733.9732 | 0.00089872 | 0.96095 | -- | --
| 72.57666 | 0.00834 | 0.92859 | -- | -- |  |  | 199.4116 | 0.000695283 | 0.97739 | -- | -- |  | 734.0282 | 0.00090314 | 0.96097 | -- | --
| 72.58168 | 0.00834 | 0.92861 | -- | -- |  |  | 199.4266 | 0.000696617 | 0.97739 | -- | -- |  | 734.0816 | 0.00090557 | 0.96098 | -- | --
| 72.58668 | 0.00833 | 0.92863 | -- | -- |  |  | 199.4416 | 0.00069515 | 0.9774 | -- | -- |  | 734.135 | 0.000907806 | 0.961 | -- | --
| 72.59168 | 0.00833 | 0.92865 | -- | -- |  |  | 199.455 | 0.000691217 | 0.9774 | -- | -- |  | 734.19 | 0.00090514 | 0.96101 | -- | --
| 72.59834 | 0.00833 | 0.92866 | -- | -- |  |  | 199.47 | 0.000691308 | 0.97741 | -- | -- |  | 734.245 | 0.000906839 | 0.96102 | -- | --
| 72.60334 | 0.00833 | 0.92868 | -- | -- |  |  | 199.485 | 0.0006921 | 0.97741 | -- | -- |  | 734.2982 | 0.000917409 | 0.96104 | -- | --
| 72.60834 | 0.00833 | 0.9287 | -- | -- |  |  | 199.5 | 0.000689167 | 0.97741 | -- | -- |  | 734.3532 | 0.000917989 | 0.96105 | -- | --
| 72.61334 | 0.00833 | 0.92872 | -- | -- |  |  | 199.515 | 0.000687425 | 0.97742 | -- | -- |  | 734.4082 | 0.000913624 | 0.96107 | -- | --
| 72.61834 | 0.00833 | 0.92874 | -- | -- |  |  | 199.5283 | 0.000689175 | 0.97742 | -- | -- |  | 734.4616 | 0.000915914 | 0.96108 | -- | --
| 72.625 | 0.00832 | 0.92875 | -- | -- |  |  | 199.5433 | 0.000687967 | 0.97743 | -- | -- |  | 734.515 | 0.000916129 | 0.96109 | -- | --
| 72.63 | 0.00831 | 0.92877 | -- | -- |  |  | 199.5583 | 0.000686833 | 0.97743 | -- | -- |  | 734.5699 | 0.000914312 | 0.96111 | -- | --
| 72.635 | 0.00831 | 0.92879 | -- | -- |  |  | 199.5733 | 0.000685117 | 0.97743 | -- | -- |  | 734.625 | 0.000909247 | 0.96112 | -- | --
| 72.64168 | 0.00831 | 0.92881 | -- | -- |  |  | 199.5883 | 0.000683642 | 0.97744 | -- | -- |  | 734.6782 | 0.000906075 | 0.96114 | -- | --
| 72.64668 | 0.00831 | 0.92883 | -- | -- |  |  | 199.6033 | 0.000683733 | 0.97744 | -- | -- |  | 734.7332 | 0.000899656 | 0.96115 | -- | --
| 72.65166 | 0.00831 | 0.92884 | -- | -- |  |  | 199.6183 | 0.000683608 | 0.97744 | -- | -- |  | 734.7882 | 0.000901452 | 0.96116 | -- | --
| 72.65668 | 0.00831 | 0.92886 | -- | -- |  |  | 199.6316 | 0.0006825 | 0.97745 | -- | -- |  | 734.8416 | 0.000899688 | 0.96118 | -- | --
| 72.66168 | 0.0083 | 0.92888 | -- | -- |  |  | 199.6466 | 0.00067965 | 0.97745 | -- | -- |  | 734.895 | 0.000896968 | 0.96119 | -- | --
| 72.66834 | 0.0083 | 0.9289 | -- | -- |  |  | 199.6616 | 0.000681092 | 0.97746 | -- | -- |  | 734.95 | 0.00089329 | 0.96121 | -- | --
| 72.67334 | 0.0083 | 0.92892 | -- | -- |  |  | 199.6766 | 0.000681425 | 0.97746 | -- | -- |  | 735.005 | 0.000888172 | 0.96122 | -- | --
| 72.67834 | 0.0083 | 0.92893 | -- | -- |  |  | 199.6916 | 0.0006822 | 0.97746 | -- | -- |  | 735.0584 | 0.000886323 | 0.96123 | -- | --
| 72.68334 | 0.0083 | 0.92895 | -- | -- |  |  | 199.7066 | 0.000680642 | 0.97747 | -- | -- |  | 735.1132 | 0.000881763 | 0.96125 | -- | --
| 72.68832 | 0.00829 | 0.92897 | -- | -- |  |  | 199.7216 | 0.000681133 | 0.97747 | -- | -- |  | 735.1684 | 0.000878495 | 0.96126 | -- | --
| 72.695 | 0.0083 | 0.92899 | -- | -- |  |  | 199.735 | 0.0006798 | 0.97747 | -- | -- |  | 735.2216 | 0.000878914 | 0.96127 | -- | --
| 72.7 | 0.0083 | 0.92901 | -- | -- |  |  | 199.75 | 0.000679633 | 0.97748 | -- | -- |  | 735.275 | 0.000877935 | 0.96129 | -- | --
| 72.705 | 0.0083 | 0.92902 | -- | -- |  |  | 199.765 | 0.000679425 | 0.97748 | -- | -- |  | 735.33 | 0.000879419 | 0.9613 | -- | --
| 72.71 | 0.00829 | 0.92904 | -- | -- |  |  | 199.78 | 0.000678775 | 0.97749 | -- | -- |  | 735.385 | 0.00087871 | 0.96131 | -- | --
| 72.715 | 0.00829 | 0.92906 | -- | -- |  |  | 199.795 | 0.000678458 | 0.97749 | -- | -- |  | 735.4382 | 0.000877441 | 0.96133 | -- | --
| 72.72168 | 0.00829 | 0.92908 | -- | -- |  |  | 199.81 | 0.000677733 | 0.97749 | -- | -- |  | 735.4932 | 0.000879484 | 0.96134 | -- | --
| 72.72668 | 0.00828 | 0.9291 | -- | -- |  |  | 199.825 | 0.000678275 | 0.9775 | -- | -- |  | 735.5482 | 0.000884581 | 0.96136 | -- | --
| 72.73166 | 0.00828 | 0.92911 | -- | -- |  |  | 199.8383 | 0.00067645 | 0.9775 | -- | -- |  | 735.6016 | 0.000890022 | 0.96137 | -- | --
| 72.73834 | 0.00828 | 0.92913 | -- | -- |  |  | 199.8533 | 0.000675967 | 0.9775 | -- | -- |  | 735.655 | 0.000896731 | 0.96138 | -- | --
| 72.74334 | 0.00828 | 0.92915 | -- | -- |  |  | 199.8683 | 0.000674058 | 0.97751 | -- | -- |  | 735.71 | 0.00090271 | 0.9614 | -- | --
| 72.74834 | 0.00828 | 0.92917 | -- | -- |  |  | 199.8833 | 0.000675025 | 0.97751 | -- | -- |  | 735.765 | 0.000907957 | 0.96141 | -- | --
| 72.75332 | 0.00828 | 0.92919 | -- | -- |  |  | 199.8983 | 0.000674117 | 0.97752 | -- | -- |  | 735.8182 | 0.000915312 | 0.96143 | -- | --
| 72.75834 | 0.00828 | 0.9292 | -- | -- |  |  | 199.9133 | 0.000672283 | 0.97752 | -- | -- |  | 735.8732 | 0.000922559 | 0.96144 | -- | --
| 72.765 | 0.00827 | 0.92922 | -- | -- |  |  | 199.9283 | 0.000671483 | 0.97752 | -- | -- |  | 735.9282 | 0.00093328 | 0.96145 | -- | --
| 72.77 | 0.00827 | 0.92924 | -- | -- |  |  | 199.9416 | 0.000670117 | 0.97753 | -- | -- |  | 735.9816 | 0.000943688 | 0.96147 | -- | --
| 72.775 | 0.00827 | 0.92926 | -- | -- |  |  | 199.9566 | 0.000670225 | 0.97753 | -- | -- |  | 736.035 | 0.000946344 | 0.96148 | -- | --
| 72.78 | 0.00827 | 0.92928 | -- | -- |  |  | 199.9716 | 0.00066945 | 0.97753 | -- | -- |  | 736.09 | 0.000952323 | 0.9615 | -- | --
| 72.785 | 0.00827 | 0.92929 | -- | -- |  |  | 199.9867 | 0.000667867 | 0.97754 | -- | -- |  | 736.145 | 0.000961108 | 0.96151 | -- | --
| 72.79166 | 0.00827 | 0.92931 | -- | -- |  |  | 200.0016 | 0.000668833 | 0.97754 | -- | -- |  | 736.1982 | 0.000958269 | 0.96153 | -- | --
| 72.79668 | 0.00827 | 0.92933 | -- | -- |  |  | 200.015 | 0.000668833 | 0.97755 | -- | -- |  | 736.2534 | 0.000957269 | 0.96154 | -- | --
| 72.80168 | 0.00827 | 0.92935 | -- | -- |  |  | 200.03 | 0.000670658 | 0.97755 | -- | -- |  | 736.3084 | 0.000957022 | 0.96156 | -- | --
| 72.80668 | 0.00827 | 0.92937 | -- | -- |  |  | 200.045 | 0.000671017 | 0.97755 | -- | -- |  | 736.3616 | 0.000955333 | 0.96157 | -- | --
| 72.81168 | 0.00827 | 0.92938 | -- | -- |  |  | 200.06 | 0.000673083 | 0.97756 | -- | -- |  | 736.415 | 0.000958054 | 0.96159 | -- | --
| 72.81834 | 0.00827 | 0.9294 | -- | -- |  |  | 200.075 | 0.000671633 | 0.97756 | -- | -- |  | 736.47 | 0.00095271 | 0.9616 | -- | --
| 72.82334 | 0.00827 | 0.92942 | -- | -- |  |  | 200.09 | 0.000669467 | 0.97756 | -- | -- |  | 736.525 | 0.000952129 | 0.96162 | -- | --
| 72.82832 | 0.00827 | 0.92944 | -- | -- |  |  | 200.105 | 0.000669108 | 0.97757 | -- | -- |  | 736.5782 | 0.000951312 | 0.96163 | -- | --
| 72.83334 | 0.00826 | 0.92946 | -- | -- |  |  | 200.1183 | 0.00066875 | 0.97757 | -- | -- |  | 736.6332 | 0.000949591 | 0.96165 | -- | --
| 72.83834 | 0.00826 | 0.92947 | -- | -- |  |  | 200.1333 | 0.000667342 | 0.97758 | -- | -- |  | 736.6882 | 0.000948989 | 0.96166 | -- | --
| 72.845 | 0.00826 | 0.92949 | -- | -- |  |  | 200.1483 | 0.000667733 | 0.97758 | -- | -- |  | 736.7416 | 0.000952108 | 0.96168 | -- | --
| 72.85 | 0.00826 | 0.92951 | -- | -- |  |  | 200.1633 | 0.000668633 | 0.97758 | -- | -- |  | 736.795 | 0.000946624 | 0.96169 | -- | --
| 72.855 | 0.00826 | 0.92953 | -- | -- |  |  | 200.1783 | 0.000667 | 0.97759 | -- | -- |  | 736.85 | 0.00094429 | 0.9617 | -- | --
| 72.86168 | 0.00826 | 0.92955 | -- | -- |  |  | 200.1934 | 0.000664742 | 0.97759 | -- | -- |  | 736.905 | 0.000943333 | 0.96172 | -- | --
| 72.86668 | 0.00826 | 0.92956 | -- | -- |  |  | 200.2083 | 0.000664967 | 0.97759 | -- | -- |  | 736.9582 | 0.000944366 | 0.96173 | -- | --
| 72.87168 | 0.00826 | 0.92958 | -- | -- |  |  | 200.2216 | 0.0006626 | 0.9776 | -- | -- |  | 737.0132 | 0.000938946 | 0.96175 | -- | --
| 72.87668 | 0.00826 | 0.9296 | -- | -- |  |  | 200.2367 | 0.000662467 | 0.9776 | -- | -- |  | 737.0682 | 0.000938043 | 0.96176 | -- | --
| 72.88168 | 0.00826 | 0.92962 | -- | -- |  |  | 200.2516 | 0.00066135 | 0.97761 | -- | -- |  | 737.1216 | 0.000931742 | 0.96178 | -- | --
| 72.88834 | 0.00826 | 0.92964 | -- | -- |  |  | 200.2666 | 0.000659467 | 0.97761 | -- | -- |  | 737.175 | 0.000929172 | 0.96179 | -- | --
| 72.89334 | 0.00826 | 0.92965 | -- | -- |  |  | 200.2816 | 0.000657942 | 0.97761 | -- | -- |  | 737.23 | 0.000925054 | 0.96181 | -- | --
| 72.89834 | 0.00825 | 0.92967 | -- | -- |  |  | 200.2966 | 0.000655983 | 0.97762 | -- | -- |  | 737.285 | 0.000922409 | 0.96182 | -- | --
| 72.90332 | 0.00825 | 0.92969 | -- | -- |  |  | 200.3116 | 0.000655933 | 0.97762 | -- | -- |  | 737.3382 | 0.000926247 | 0.96183 | -- | --
| 72.90832 | 0.00825 | 0.92971 | -- | -- |  |  | 200.325 | 0.000657058 | 0.97762 | -- | -- |  | 737.3932 | 0.000922452 | 0.96185 | -- | --
| 72.915 | 0.00825 | 0.92972 | -- | -- |  |  | 200.34 | 0.000657033 | 0.97763 | -- | -- |  | 737.4482 | 0.000917118 | 0.96186 | -- | --
| 72.92 | 0.00825 | 0.92974 | -- | -- |  |  | 200.355 | 0.000654417 | 0.97763 | -- | -- |  | 737.5018 | 0.000917774 | 0.96188 | -- | --
| 72.925 | 0.00825 | 0.92976 | -- | -- |  |  | 200.37 | 0.000653667 | 0.97763 | -- | -- |  | 737.555 | 0.000917043 | 0.96189 | -- | --
| 72.93 | 0.00825 | 0.92978 | -- | -- |  |  | 200.385 | 0.000654108 | 0.97764 | -- | -- |  | 737.61 | 0.000913978 | 0.96191 | -- | --
| 72.935 | 0.00825 | 0.9298 | -- | -- |  |  | 200.4 | 0.000655642 | 0.97764 | -- | -- |  | 737.665 | 0.000911968 | 0.96192 | -- | --
| 72.94168 | 0.00824 | 0.92981 | -- | -- |  |  | 200.415 | 0.0006579 | 0.97765 | -- | -- |  | 737.7182 | 0.000906688 | 0.96193 | -- | --
| 72.94668 | 0.00824 | 0.92983 | -- | -- |  |  | 200.4283 | 0.000657467 | 0.97765 | -- | -- |  | 737.7734 | 0.00090243 | 0.96195 | -- | --
| 72.95166 | 0.00824 | 0.92985 | -- | -- |  |  | 200.4434 | 0.00065575 | 0.97765 | -- | -- |  | 737.8282 | 0.000897161 | 0.96196 | -- | --
| 72.95834 | 0.00825 | 0.92987 | -- | -- |  |  | 200.4583 | 0.000654958 | 0.97766 | -- | -- |  | 737.8816 | 0.000895828 | 0.96198 | -- | --
| 72.96334 | 0.00825 | 0.92989 | -- | -- |  |  | 200.4733 | 0.000656475 | 0.97766 | -- | -- |  | 737.935 | 0.000895419 | 0.96199 | -- | --
| 72.96832 | 0.00825 | 0.9299 | -- | -- |  |  | 200.4883 | 0.000654633 | 0.97766 | -- | -- |  | 737.99 | 0.000893355 | 0.962 | -- | --
| 72.97334 | 0.00825 | 0.92992 | -- | -- |  |  | 200.5016 | 0.00065675 | 0.97767 | -- | -- |  | 738.045 | 0.000892129 | 0.96202 | -- | --
| 72.97834 | 0.00825 | 0.92994 | -- | -- |  |  | 200.5166 | 0.00065545 | 0.97767 | -- | -- |  | 738.0984 | 0.000888323 | 0.96203 | -- | --
| 72.985 | 0.00824 | 0.92996 | -- | -- |  |  | 200.5316 | 0.00065465 | 0.97767 | -- | -- |  | 738.1532 | 0.000884462 | 0.96204 | -- | --
| 72.99 | 0.00824 | 0.92998 | -- | -- |  |  | 200.5466 | 0.000653117 | 0.97768 | -- | -- |  | 738.2082 | 0.000884903 | 0.96206 | -- | --
| 72.995 | 0.00824 | 0.92999 | -- | -- |  |  | 200.5616 | 0.000652858 | 0.97768 | -- | -- |  | 738.2616 | 0.00088214 | 0.96207 | -- | --
| 73 | 0.00823 | 0.93001 | -- | -- |  |  | 200.5766 | 0.000652642 | 0.97769 | -- | -- |  | 738.315 | 0.000881484 | 0.96209 | -- | --
| 73.005 | 0.00823 | 0.93003 | -- | -- |  |  | 200.5916 | 0.0006529 | 0.97769 | -- | -- |  | 738.37 | 0.000878409 | 0.9621 | -- | --
| 73.01166 | 0.00823 | 0.93005 | -- | -- |  |  | 200.605 | 0.000650858 | 0.97769 | -- | -- |  | 738.425 | 0.000879796 | 0.96211 | -- | --
| 73.01668 | 0.00822 | 0.93006 | -- | -- |  |  | 200.62 | 0.000646275 | 0.9777 | -- | -- |  | 738.4782 | 0.000876301 | 0.96213 | -- | --
| 73.02168 | 0.00822 | 0.93008 | -- | -- |  |  | 200.635 | 0.000645675 | 0.9777 | -- | -- |  | 738.5332 | 0.000873183 | 0.96214 | -- | --
| 73.02668 | 0.00823 | 0.9301 | -- | -- |  |  | 200.65 | 0.000642508 | 0.9777 | -- | -- |  | 738.5882 | 0.00087057 | 0.96215 | -- | --
| 73.03168 | 0.00823 | 0.93012 | -- | -- |  |  | 200.665 | 0.000640983 | 0.97771 | -- | -- |  | 738.6416 | 0.000864086 | 0.96217 | -- | --
| 73.03834 | 0.00823 | 0.93014 | -- | -- |  |  | 200.68 | 0.000644525 | 0.97771 | -- | -- |  | 738.695 | 0.000859806 | 0.96218 | -- | --
| 73.04334 | 0.00823 | 0.93015 | -- | -- |  |  | 200.695 | 0.000642867 | 0.97771 | -- | -- |  | 738.75 | 0.000862753 | 0.96219 | -- | --
| 73.04834 | 0.00822 | 0.93017 | -- | -- |  |  | 200.7083 | 0.000642617 | 0.97772 | -- | -- |  | 738.805 | 0.000866957 | 0.96221 | -- | --
| 73.055 | 0.00822 | 0.93019 | -- | -- |  |  | 200.7233 | 0.000640642 | 0.97772 | -- | -- |  | 738.8582 | 0.000867032 | 0.96222 | -- | --
| 73.06 | 0.00821 | 0.93021 | -- | -- |  |  | 200.7383 | 0.000639808 | 0.97773 | -- | -- |  | 738.9132 | 0.000865548 | 0.96223 | -- | --
| 73.065 | 0.00821 | 0.93023 | -- | -- |  |  | 200.7533 | 0.000641175 | 0.97773 | -- | -- |  | 738.9682 | 0.000863376 | 0.96225 | -- | --
| 73.07 | 0.00821 | 0.93024 | -- | -- |  |  | 200.7683 | 0.000639317 | 0.97773 | -- | -- |  | 739.0218 | 0.000861581 | 0.96226 | -- | --
| 73.075 | 0.00821 | 0.93026 | -- | -- |  |  | 200.7833 | 0.000637858 | 0.97774 | -- | -- |  | 739.075 | 0.000866086 | 0.96227 | -- | --
| 73.08168 | 0.00821 | 0.93028 | -- | -- |  |  | 200.7983 | 0.000638158 | 0.97774 | -- | -- |  | 739.13 | 0.000867677 | 0.96229 | -- | --
| 73.08668 | 0.00821 | 0.9303 | -- | -- |  |  | 200.8116 | 0.00063685 | 0.97774 | -- | -- |  | 739.185 | 0.00086972 | 0.9623 | -- | --
| 73.09168 | 0.00821 | 0.93031 | -- | -- |  |  | 200.8266 | 0.000634517 | 0.97775 | -- | -- |  | 739.2382 | 0.000869957 | 0.96231 | -- | --
| 73.09668 | 0.00821 | 0.93033 | -- | -- |  |  | 200.8416 | 0.000632367 | 0.97775 | -- | -- |  | 739.2932 | 0.000872914 | 0.96233 | -- | --
| 73.10168 | 0.00821 | 0.93035 | -- | -- |  |  | 200.8566 | 0.000631667 | 0.97775 | -- | -- |  | 739.3484 | 0.000874462 | 0.96234 | -- | --
| 73.10834 | 0.0082 | 0.93037 | -- | -- |  |  | 200.8716 | 0.000631233 | 0.97776 | -- | -- |  | 739.4016 | 0.00087229 | 0.96235 | -- | --
| 73.11334 | 0.0082 | 0.93039 | -- | -- |  |  | 200.8866 | 0.000630633 | 0.97776 | -- | -- |  | 739.455 | 0.000866645 | 0.96237 | -- | --
| 73.11834 | 0.0082 | 0.9304 | -- | -- |  |  | 200.9016 | 0.000633083 | 0.97776 | -- | -- |  | 739.51 | 0.000868161 | 0.96238 | -- | --
| 73.12334 | 0.0082 | 0.93042 | -- | -- |  |  | 200.915 | 0.00063295 | 0.97777 | -- | -- |  | 739.565 | 0.000862882 | 0.96239 | -- | --
| 73.12832 | 0.00819 | 0.93044 | -- | -- |  |  | 200.93 | 0.00062985 | 0.97777 | -- | -- |  | 739.6184 | 0.000855957 | 0.96241 | -- | --
| 73.135 | 0.00819 | 0.93046 | -- | -- |  |  | 200.945 | 0.000631117 | 0.97777 | -- | -- |  | 739.6732 | 0.000852688 | 0.96242 | -- | --
| 73.14 | 0.00819 | 0.93048 | -- | -- |  |  | 200.96 | 0.000633583 | 0.97778 | -- | -- |  | 739.7282 | 0.000848903 | 0.96243 | -- | --
| 73.145 | 0.00819 | 0.93049 | -- | -- |  |  | 200.975 | 0.000633358 | 0.97778 | -- | -- |  | 739.7816 | 0.000847 | 0.96245 | -- | --
| 73.15 | 0.00819 | 0.93051 | -- | -- |  |  | 200.9883 | 0.000632433 | 0.97779 | -- | -- |  | 739.835 | 0.000840763 | 0.96246 | -- | --
| 73.155 | 0.00819 | 0.93053 | -- | -- |  |  | 201.0033 | 0.0006331 | 0.97779 | -- | -- |  | 739.89 | 0.000840108 | 0.96247 | -- | --
| 73.16168 | 0.00819 | 0.93055 | -- | -- |  |  | 201.0183 | 0.0006336 | 0.97779 | -- | -- |  | 739.945 | 0.000839892 | 0.96249 | -- | --
| 73.16668 | 0.00819 | 0.93056 | -- | -- |  |  | 201.0333 | 0.000633467 | 0.9778 | -- | -- |  | 739.9984 | 0.000843376 | 0.9625 | -- | --
| 73.17168 | 0.00819 | 0.93058 | -- | -- |  |  | 201.0483 | 0.000634058 | 0.9778 | -- | -- |  | 740.0532 | 0.000845849 | 0.96251 | -- | --
| 73.17834 | 0.00818 | 0.9306 | -- | -- |  |  | 201.0633 | 0.0006318 | 0.9778 | -- | -- |  | 740.1082 | 0.000846065 | 0.96253 | -- | --
| 73.18334 | 0.00818 | 0.93062 | -- | -- |  |  | 201.0783 | 0.0006324 | 0.97781 | -- | -- |  | 740.1616 | 0.000851215 | 0.96254 | -- | --
| 73.18832 | 0.00818 | 0.93064 | -- | -- |  |  | 201.0916 | 0.000636683 | 0.97781 | -- | -- |  | 740.215 | 0.000852172 | 0.96255 | -- | --
| 73.19334 | 0.00819 | 0.93065 | -- | -- |  |  | 201.1066 | 0.000637042 | 0.97781 | -- | -- |  | 740.27 | 0.000852871 | 0.96256 | -- | --
| 73.19834 | 0.00819 | 0.93067 | -- | -- |  |  | 201.1216 | 0.000636133 | 0.97782 | -- | -- |  | 740.325 | 0.000851398 | 0.96258 | -- | --
| 73.205 | 0.00818 | 0.93069 | -- | -- |  |  | 201.1366 | 0.000634208 | 0.97782 | -- | -- |  | 740.3782 | 0.000848559 | 0.96259 | -- | --
| 73.21 | 0.00818 | 0.93071 | -- | -- |  |  | 201.1516 | 0.000633783 | 0.97782 | -- | -- |  | 740.4332 | 0.00084329 | 0.9626 | -- | --
| 73.215 | 0.00818 | 0.93072 | -- | -- |  |  | 201.1666 | 0.000635225 | 0.97783 | -- | -- |  | 740.4882 | 0.000838161 | 0.96262 | -- | --
| 73.22 | 0.00818 | 0.93074 | -- | -- |  |  | 201.1816 | 0.000633167 | 0.97783 | -- | -- |  | 740.5416 | 0.000840215 | 0.96263 | -- | --
| 73.225 | 0.00818 | 0.93076 | -- | -- |  |  | 201.195 | 0.000634483 | 0.97783 | -- | -- |  | 740.595 | 0.000839613 | 0.96264 | -- | --
| 73.23166 | 0.00817 | 0.93078 | -- | -- |  |  | 201.21 | 0.000636433 | 0.97784 | -- | -- |  | 740.65 | 0.000836269 | 0.96266 | -- | --
| 73.23668 | 0.00817 | 0.93079 | -- | -- |  |  | 201.225 | 0.000634775 | 0.97784 | -- | -- |  | 740.705 | 0.000835763 | 0.96267 | -- | --
| 73.24168 | 0.00817 | 0.93081 | -- | -- |  |  | 201.24 | 0.000635917 | 0.97785 | -- | -- |  | 740.7582 | 0.000836376 | 0.96268 | -- | --
| 73.24668 | 0.00817 | 0.93083 | -- | -- |  |  | 201.255 | 0.000638408 | 0.97785 | -- | -- |  | 740.8132 | 0.00083772 | 0.96269 | -- | --
| 73.25168 | 0.00817 | 0.93085 | -- | -- |  |  | 201.27 | 0.000640375 | 0.97785 | -- | -- |  | 740.8684 | 0.000835118 | 0.96271 | -- | --
| 73.25834 | 0.00816 | 0.93087 | -- | -- |  |  | 201.285 | 0.000639808 | 0.97786 | -- | -- |  | 740.9216 | 0.000835591 | 0.96272 | -- | --
| 73.26334 | 0.00817 | 0.93088 | -- | -- |  |  | 201.2983 | 0.000641975 | 0.97786 | -- | -- |  | 740.975 | 0.000838344 | 0.96273 | -- | --
| 73.26834 | 0.00817 | 0.9309 | -- | -- |  |  | 201.3133 | 0.000641908 | 0.97786 | -- | -- |  | 741.03 | 0.000840129 | 0.96275 | -- | --
| 73.275 | 0.00817 | 0.93092 | -- | -- |  |  | 201.3283 | 0.000641867 | 0.97787 | -- | -- |  | 741.085 | 0.000837054 | 0.96276 | -- | --
| 73.28 | 0.00816 | 0.93094 | -- | -- |  |  | 201.3433 | 0.00064325 | 0.97787 | -- | -- |  | 741.1382 | 0.000836226 | 0.96277 | -- | --
| 73.285 | 0.00816 | 0.93095 | -- | -- |  |  | 201.3583 | 0.000642292 | 0.97787 | -- | -- |  | 741.1932 | 0.000838839 | 0.96279 | -- | --
| 73.29 | 0.00816 | 0.93097 | -- | -- |  |  | 201.3733 | 0.0006425 | 0.97788 | -- | -- |  | 741.2484 | 0.000838774 | 0.9628 | -- | --
| 73.295 | 0.00816 | 0.93099 | -- | -- |  |  | 201.3883 | 0.000643175 | 0.97788 | -- | -- |  | 741.3016 | 0.000842796 | 0.96281 | -- | --
| 73.30168 | 0.00816 | 0.93101 | -- | -- |  |  | 201.4016 | 0.000644575 | 0.97788 | -- | -- |  | 741.355 | 0.000844065 | 0.96282 | -- | --
| 73.30668 | 0.00815 | 0.93103 | -- | -- |  |  | 201.4166 | 0.000642608 | 0.97789 | -- | -- |  | 741.41 | 0.00084428 | 0.96284 | -- | --
| 73.31168 | 0.00815 | 0.93104 | -- | -- |  |  | 201.4316 | 0.00063905 | 0.97789 | -- | -- |  | 741.465 | 0.000847226 | 0.96285 | -- | --
| 73.31668 | 0.00814 | 0.93106 | -- | -- |  |  | 201.4466 | 0.000639917 | 0.9779 | -- | -- |  | 741.5182 | 0.000853978 | 0.96286 | -- | --
| 73.32168 | 0.00814 | 0.93108 | -- | -- |  |  | 201.4616 | 0.000639492 | 0.9779 | -- | -- |  | 741.5732 | 0.00085457 | 0.96288 | -- | --
| 73.32832 | 0.00814 | 0.9311 | -- | -- |  |  | 201.475 | 0.000639333 | 0.9779 | -- | -- |  | 741.6282 | 0.000853978 | 0.96289 | -- | --
| 73.33334 | 0.00814 | 0.93111 | -- | -- |  |  | 201.49 | 0.000638342 | 0.97791 | -- | -- |  | 741.6816 | 0.000853882 | 0.9629 | -- | --
| 73.33834 | 0.00813 | 0.93113 | -- | -- |  |  | 201.505 | 0.000638767 | 0.97791 | -- | -- |  | 741.735 | 0.000856 | 0.96292 | -- | --
| 73.34334 | 0.00813 | 0.93115 | -- | -- |  |  | 201.52 | 0.000638675 | 0.97791 | -- | -- |  | 741.79 | 0.000857505 | 0.96293 | -- | --
| 73.34834 | 0.00813 | 0.93117 | -- | -- |  |  | 201.535 | 0.00063905 | 0.97792 | -- | -- |  | 741.845 | 0.000860194 | 0.96294 | -- | --
| 73.355 | 0.00812 | 0.93118 | -- | -- |  |  | 201.55 | 0.0006384 | 0.97792 | -- | -- |  | 741.8982 | 0.000858022 | 0.96296 | -- | --
| 73.36 | 0.00812 | 0.9312 | -- | -- |  |  | 201.565 | 0.000638417 | 0.97792 | -- | -- |  | 741.9532 | 0.000853978 | 0.96297 | -- | --
| 73.365 | 0.00812 | 0.93122 | -- | -- |  |  | 201.5783 | 0.000639183 | 0.97793 | -- | -- |  | 742.0082 | 0.00085172 | 0.96298 | -- | --
| 73.37168 | 0.00812 | 0.93124 | -- | -- |  |  | 201.5933 | 0.000637767 | 0.97793 | -- | -- |  | 742.0616 | 0.000851355 | 0.963 | -- | --
| 73.37668 | 0.00811 | 0.93126 | -- | -- |  |  | 201.6083 | 0.000639875 | 0.97793 | -- | -- |  | 742.115 | 0.000852043 | 0.96301 | -- | --
| 73.38168 | 0.00811 | 0.93127 | -- | -- |  |  | 201.6233 | 0.000642217 | 0.97794 | -- | -- |  | 742.17 | 0.00085171 | 0.96302 | -- | --
| 73.38668 | 0.0081 | 0.93129 | -- | -- |  |  | 201.6383 | 0.000642267 | 0.97794 | -- | -- |  | 742.225 | 0.000852312 | 0.96304 | -- | --
| 73.39168 | 0.0081 | 0.93131 | -- | -- |  |  | 201.6533 | 0.000643458 | 0.97795 | -- | -- |  | 742.2782 | 0.00084529 | 0.96305 | -- | --
| 73.39834 | 0.0081 | 0.93133 | -- | -- |  |  | 201.6683 | 0.000640642 | 0.97795 | -- | -- |  | 742.3332 | 0.000842344 | 0.96306 | -- | --
| 73.40332 | 0.0081 | 0.93134 | -- | -- |  |  | 201.6816 | 0.00064255 | 0.97795 | -- | -- |  | 742.3882 | 0.000839968 | 0.96307 | -- | --
| 73.40832 | 0.00809 | 0.93136 | -- | -- |  |  | 201.6966 | 0.000642967 | 0.97796 | -- | -- |  | 742.4416 | 0.000839097 | 0.96309 | -- | --
| 73.41334 | 0.00809 | 0.93138 | -- | -- |  |  | 201.7116 | 0.000645842 | 0.97796 | -- | -- |  | 742.495 | 0.000833796 | 0.9631 | -- | --
| 73.41834 | 0.00808 | 0.9314 | -- | -- |  |  | 201.7266 | 0.000646042 | 0.97796 | -- | -- |  | 742.55 | 0.000827699 | 0.96311 | -- | --
| 73.425 | 0.00808 | 0.93141 | -- | -- |  |  | 201.7416 | 0.000647767 | 0.97797 | -- | -- |  | 742.605 | 0.000823054 | 0.96313 | -- | --
| 73.43 | 0.00808 | 0.93143 | -- | -- |  |  | 201.7566 | 0.000648075 | 0.97797 | -- | -- |  | 742.6582 | 0.000818409 | 0.96314 | -- | --
| 73.435 | 0.00808 | 0.93145 | -- | -- |  |  | 201.7716 | 0.000650167 | 0.97797 | -- | -- |  | 742.7134 | 0.000815731 | 0.96315 | -- | --
| 73.44 | 0.00808 | 0.93147 | -- | -- |  |  | 201.785 | 0.000651133 | 0.97798 | -- | -- |  | 742.7682 | 0.000817839 | 0.96316 | -- | --
| 73.445 | 0.00808 | 0.93148 | -- | -- |  |  | 201.8 | 0.000652108 | 0.97798 | -- | -- |  | 742.8218 | 0.000814839 | 0.96318 | -- | --
| 73.45166 | 0.00808 | 0.9315 | -- | -- |  |  | 201.815 | 0.000653533 | 0.97799 | -- | -- |  | 742.875 | 0.000816817 | 0.96319 | -- | --
| 73.45668 | 0.00808 | 0.93152 | -- | -- |  |  | 201.83 | 0.000653575 | 0.97799 | -- | -- |  | 742.93 | 0.000816172 | 0.9632 | -- | --
| 73.46168 | 0.00807 | 0.93154 | -- | -- |  |  | 201.845 | 0.00065625 | 0.97799 | -- | -- |  | 742.985 | 0.000819957 | 0.96321 | -- | --
| 73.46668 | 0.00807 | 0.93155 | -- | -- |  |  | 201.86 | 0.000656683 | 0.978 | -- | -- |  | 743.0382 | 0.000821796 | 0.96323 | -- | --
| 73.47168 | 0.00807 | 0.93157 | -- | -- |  |  | 201.875 | 0.0006587 | 0.978 | -- | -- |  | 743.0932 | 0.000825602 | 0.96324 | -- | --
| 73.47834 | 0.00806 | 0.93159 | -- | -- |  |  | 201.8883 | 0.0006601 | 0.978 | -- | -- |  | 743.1482 | 0.000830699 | 0.96325 | -- | --
| 73.48334 | 0.00806 | 0.93161 | -- | -- |  |  | 201.9033 | 0.000659983 | 0.97801 | -- | -- |  | 743.2016 | 0.000833849 | 0.96327 | -- | --
| 73.48834 | 0.00806 | 0.93162 | -- | -- |  |  | 201.9183 | 0.00066185 | 0.97801 | -- | -- |  | 743.255 | 0.000836624 | 0.96328 | -- | --
| 73.495 | 0.00807 | 0.93164 | -- | -- |  |  | 201.9333 | 0.000662883 | 0.97801 | -- | -- |  | 743.31 | 0.000836667 | 0.96329 | -- | --
| 73.5 | 0.00807 | 0.93166 | -- | -- |  |  | 201.9483 | 0.000663792 | 0.97802 | -- | -- |  | 743.365 | 0.000835312 | 0.9633 | -- | --
| 73.505 | 0.00806 | 0.93168 | -- | -- |  |  | 201.9616 | 0.0006625 | 0.97802 | -- | -- |  | 743.4184 | 0.000834366 | 0.96332 | -- | --
| 73.51 | 0.00806 | 0.93169 | -- | -- |  |  | 201.9766 | 0.000663717 | 0.97803 | -- | -- |  | 743.4732 | 0.000832108 | 0.96333 | -- | --
| 73.515 | 0.00806 | 0.93171 | -- | -- |  |  | 201.9916 | 0.0006632 | 0.97803 | -- | -- |  | 743.5282 | 0.00083572 | 0.96334 | -- | --
| 73.52168 | 0.00806 | 0.93173 | -- | -- |  |  | 202.0066 | 0.0006647 | 0.97803 | -- | -- |  | 743.5816 | 0.000838989 | 0.96336 | -- | --
| 73.52668 | 0.00806 | 0.93175 | -- | -- |  |  | 202.0216 | 0.00066785 | 0.97804 | -- | -- |  | 743.635 | 0.000845032 | 0.96337 | -- | --
| 73.53168 | 0.00806 | 0.93176 | -- | -- |  |  | 202.0366 | 0.000670417 | 0.97804 | -- | -- |  | 743.69 | 0.000850409 | 0.96338 | -- | --
| 73.53668 | 0.00806 | 0.93178 | -- | -- |  |  | 202.0516 | 0.000671817 | 0.97804 | -- | -- |  | 743.745 | 0.000854925 | 0.9634 | -- | --
| 73.54166 | 0.00806 | 0.9318 | -- | -- |  |  | 202.065 | 0.0006741 | 0.97805 | -- | -- |  | 743.7982 | 0.000860785 | 0.96341 | -- | --
| 73.54834 | 0.00806 | 0.93182 | -- | -- |  |  | 202.08 | 0.000676083 | 0.97805 | -- | -- |  | 743.8532 | 0.000866194 | 0.96342 | -- | --
| 73.55334 | 0.00805 | 0.93183 | -- | -- |  |  | 202.095 | 0.000674075 | 0.97806 | -- | -- |  | 743.9082 | 0.000872204 | 0.96344 | -- | --
| 73.55834 | 0.00805 | 0.93185 | -- | -- |  |  | 202.11 | 0.000676317 | 0.97806 | -- | -- |  | 743.9616 | 0.000878323 | 0.96345 | -- | --
| 73.56334 | 0.00806 | 0.93187 | -- | -- |  |  | 202.125 | 0.000679192 | 0.97806 | -- | -- |  | 744.015 | 0.000881075 | 0.96346 | -- | --
| 73.56834 | 0.00806 | 0.93189 | -- | -- |  |  | 202.14 | 0.00068345 | 0.97807 | -- | -- |  | 744.0699 | 0.000879301 | 0.96348 | -- | --
| 73.575 | 0.00806 | 0.9319 | -- | -- |  |  | 202.155 | 0.00068515 | 0.97807 | -- | -- |  | 744.125 | 0.000877677 | 0.96349 | -- | --
| 73.58 | 0.00806 | 0.93192 | -- | -- |  |  | 202.1683 | 0.000688542 | 0.97807 | -- | -- |  | 744.1782 | 0.000873054 | 0.9635 | -- | --
| 73.585 | 0.00805 | 0.93194 | -- | -- |  |  | 202.1833 | 0.00068885 | 0.97808 | -- | -- |  | 744.2332 | 0.000868989 | 0.96352 | -- | --
| 73.59168 | 0.00804 | 0.93196 | -- | -- |  |  | 202.1983 | 0.000692142 | 0.97808 | -- | -- |  | 744.2882 | 0.000870968 | 0.96353 | -- | --
| 73.59668 | 0.00803 | 0.93197 | -- | -- |  |  | 202.2133 | 0.000692283 | 0.97809 | -- | -- |  | 744.3416 | 0.000875108 | 0.96354 | -- | --
| 73.60168 | 0.00803 | 0.93199 | -- | -- |  |  | 202.2283 | 0.000691975 | 0.97809 | -- | -- |  | 744.395 | 0.000874753 | 0.96356 | -- | --
| 73.60668 | 0.00804 | 0.93201 | -- | -- |  |  | 202.2433 | 0.000694017 | 0.97809 | -- | -- |  | 744.45 | 0.00087429 | 0.96357 | -- | --
| 73.61168 | 0.00803 | 0.93203 | -- | -- |  |  | 202.2583 | 0.000694642 | 0.9781 | -- | -- |  | 744.505 | 0.000875591 | 0.96358 | -- | --
| 73.61834 | 0.00804 | 0.93204 | -- | -- |  |  | 202.2716 | 0.000697758 | 0.9781 | -- | -- |  | 744.5584 | 0.000871699 | 0.9636 | -- | --
| 73.62334 | 0.00803 | 0.93206 | -- | -- |  |  | 202.2866 | 0.000698533 | 0.97811 | -- | -- |  | 744.6132 | 0.000871538 | 0.96361 | -- | --
| 73.62832 | 0.00804 | 0.93208 | -- | -- |  |  | 202.3016 | 0.000701683 | 0.97811 | -- | -- |  | 744.6684 | 0.000870559 | 0.96363 | -- | --
| 73.63334 | 0.00804 | 0.9321 | -- | -- |  |  | 202.3166 | 0.000701508 | 0.97811 | -- | -- |  | 744.7216 | 0.000871118 | 0.96364 | -- | --
| 73.63834 | 0.00803 | 0.93211 | -- | -- |  |  | 202.3316 | 0.00070365 | 0.97812 | -- | -- |  | 744.775 | 0.000865774 | 0.96365 | -- | --
| 73.645 | 0.00803 | 0.93213 | -- | -- |  |  | 202.3466 | 0.000705533 | 0.97812 | -- | -- |  | 744.83 | 0.000859613 | 0.96367 | -- | --
| 73.65 | 0.00803 | 0.93215 | -- | -- |  |  | 202.3616 | 0.000705283 | 0.97812 | -- | -- |  | 744.885 | 0.000858935 | 0.96368 | -- | --
| 73.655 | 0.00802 | 0.93217 | -- | -- |  |  | 202.375 | 0.000705767 | 0.97813 | -- | -- |  | 744.9382 | 0.000856871 | 0.96369 | -- | --
| 73.66 | 0.00802 | 0.93218 | -- | -- |  |  | 202.39 | 0.000708417 | 0.97813 | -- | -- |  | 744.9932 | 0.000851247 | 0.96371 | -- | --
| 73.665 | 0.00802 | 0.9322 | -- | -- |  |  | 202.405 | 0.000710592 | 0.97814 | -- | -- |  | 745.0482 | 0.000853022 | 0.96372 | -- | --
| 73.67168 | 0.00802 | 0.93222 | -- | -- |  |  | 202.42 | 0.00070925 | 0.97814 | -- | -- |  | 745.1016 | 0.000855097 | 0.96373 | -- | --
| 73.67668 | 0.00802 | 0.93224 | -- | -- |  |  | 202.435 | 0.000709425 | 0.97814 | -- | -- |  | 745.155 | 0.000853882 | 0.96374 | -- | --
| 73.68166 | 0.00802 | 0.93225 | -- | -- |  |  | 202.4483 | 0.0007125 | 0.97815 | -- | -- |  | 745.21 | 0.000849591 | 0.96376 | -- | --
| 73.68832 | 0.00802 | 0.93227 | -- | -- |  |  | 202.4633 | 0.000714058 | 0.97815 | -- | -- |  | 745.265 | 0.000849516 | 0.96377 | -- | --
| 73.69334 | 0.00801 | 0.93229 | -- | -- |  |  | 202.4783 | 0.000714983 | 0.97816 | -- | -- |  | 745.3182 | 0.000848473 | 0.96378 | -- | --
| 73.69834 | 0.00801 | 0.9323 | -- | -- |  |  | 202.4933 | 0.000717183 | 0.97816 | -- | -- |  | 745.3732 | 0.000845022 | 0.9638 | -- | --
| 73.70334 | 0.00801 | 0.93232 | -- | -- |  |  | 202.5083 | 0.0007191 | 0.97816 | -- | -- |  | 745.4282 | 0.000839677 | 0.96381 | -- | --
| 73.70834 | 0.00801 | 0.93234 | -- | -- |  |  | 202.5233 | 0.00071945 | 0.97817 | -- | -- |  | 745.4816 | 0.00083629 | 0.96382 | -- | --
| 73.715 | 0.008 | 0.93236 | -- | -- |  |  | 202.5383 | 0.000719475 | 0.97817 | -- | -- |  | 745.535 | 0.000827957 | 0.96384 | -- | --
| 73.72 | 0.008 | 0.93237 | -- | -- |  |  | 202.5516 | 0.000719267 | 0.97818 | -- | -- |  | 745.59 | 0.000822108 | 0.96385 | -- | --
| 73.725 | 0.008 | 0.93239 | -- | -- |  |  | 202.5666 | 0.00071945 | 0.97818 | -- | -- |  | 745.645 | 0.000821355 | 0.96386 | -- | --
| 73.73 | 0.00799 | 0.93241 | -- | -- |  |  | 202.5816 | 0.000721333 | 0.97818 | -- | -- |  | 745.6982 | 0.000815462 | 0.96387 | -- | --
| 73.735 | 0.00799 | 0.93243 | -- | -- |  |  | 202.5966 | 0.000721017 | 0.97819 | -- | -- |  | 745.7534 | 0.000817194 | 0.96389 | -- | --
| 73.74168 | 0.00799 | 0.93244 | -- | -- |  |  | 202.6116 | 0.000722092 | 0.97819 | -- | -- |  | 745.8084 | 0.000820839 | 0.9639 | -- | --
| 73.74668 | 0.008 | 0.93246 | -- | -- |  |  | 202.6266 | 0.000723083 | 0.9782 | -- | -- |  | 745.8616 | 0.000821527 | 0.96391 | -- | --
| 73.75168 | 0.00799 | 0.93248 | -- | -- |  |  | 202.6416 | 0.00072185 | 0.9782 | -- | -- |  | 745.915 | 0.000820043 | 0.96392 | -- | --
| 73.75666 | 0.00799 | 0.9325 | -- | -- |  |  | 202.655 | 0.000723858 | 0.9782 | -- | -- |  | 745.97 | 0.000829634 | 0.96394 | -- | --
| 73.76166 | 0.00798 | 0.93251 | -- | -- |  |  | 202.67 | 0.000723175 | 0.97821 | -- | -- |  | 746.025 | 0.000840925 | 0.96395 | -- | --
| 73.76834 | 0.00798 | 0.93253 | -- | -- |  |  | 202.685 | 0.000722125 | 0.97821 | -- | -- |  | 746.0782 | 0.000846968 | 0.96396 | -- | --
| 73.77334 | 0.00798 | 0.93255 | -- | -- |  |  | 202.7 | 0.00072435 | 0.97822 | -- | -- |  | 746.1332 | 0.000852839 | 0.96398 | -- | --
| 73.77834 | 0.00798 | 0.93257 | -- | -- |  |  | 202.715 | 0.000727075 | 0.97822 | -- | -- |  | 746.1882 | 0.000855 | 0.96399 | -- | --
| 73.78334 | 0.00798 | 0.93258 | -- | -- |  |  | 202.73 | 0.0007275 | 0.97822 | -- | -- |  | 746.2416 | 0.000857376 | 0.964 | -- | --
| 73.78834 | 0.00799 | 0.9326 | -- | -- |  |  | 202.745 | 0.000727483 | 0.97823 | -- | -- |  | 746.295 | 0.000862473 | 0.96402 | -- | --
| 73.795 | 0.00798 | 0.93262 | -- | -- |  |  | 202.7583 | 0.000730117 | 0.97823 | -- | -- |  | 746.35 | 0.000863892 | 0.96403 | -- | --
| 73.8 | 0.00798 | 0.93263 | -- | -- |  |  | 202.7733 | 0.0007307 | 0.97824 | -- | -- |  | 746.405 | 0.000865161 | 0.96404 | -- | --
| 73.805 | 0.00798 | 0.93265 | -- | -- |  |  | 202.7883 | 0.000730583 | 0.97824 | -- | -- |  | 746.4582 | 0.000861097 | 0.96406 | -- | --
| 73.81168 | 0.00797 | 0.93267 | -- | -- |  |  | 202.8034 | 0.00072995 | 0.97825 | -- | -- |  | 746.5132 | 0.000855849 | 0.96407 | -- | --
| 73.81668 | 0.00797 | 0.93269 | -- | -- |  |  | 202.8183 | 0.000729467 | 0.97825 | -- | -- |  | 746.5682 | 0.000850323 | 0.96408 | -- | --
| 73.82168 | 0.00797 | 0.9327 | -- | -- |  |  | 202.8333 | 0.000730508 | 0.97825 | -- | -- |  | 746.6216 | 0.000847548 | 0.9641 | -- | --
| 73.82666 | 0.00797 | 0.93272 | -- | -- |  |  | 202.8483 | 0.000733342 | 0.97826 | -- | -- |  | 746.675 | 0.000844075 | 0.96411 | -- | --
| 73.83168 | 0.00797 | 0.93274 | -- | -- |  |  | 202.8616 | 0.000734517 | 0.97826 | -- | -- |  | 746.73 | 0.000839806 | 0.96412 | -- | --
| 73.83834 | 0.00796 | 0.93276 | -- | -- |  |  | 202.8766 | 0.000736208 | 0.97827 | -- | -- |  | 746.785 | 0.000831613 | 0.96414 | -- | --
| 73.84334 | 0.00796 | 0.93277 | -- | -- |  |  | 202.8916 | 0.00073675 | 0.97827 | -- | -- |  | 746.8382 | 0.000824968 | 0.96415 | -- | --
| 73.84834 | 0.00797 | 0.93279 | -- | -- |  |  | 202.9066 | 0.000738308 | 0.97827 | -- | -- |  | 746.8932 | 0.000817677 | 0.96416 | -- | --
| 73.85334 | 0.00796 | 0.93281 | -- | -- |  |  | 202.9216 | 0.00074215 | 0.97828 | -- | -- |  | 746.9482 | 0.000811806 | 0.96417 | -- | --
| 73.85834 | 0.00796 | 0.93283 | -- | -- |  |  | 202.935 | 0.000742233 | 0.97828 | -- | -- |  | 747.0018 | 0.000807312 | 0.96419 | -- | --
| 73.865 | 0.00796 | 0.93284 | -- | -- |  |  | 202.95 | 0.0007425 | 0.97829 | -- | -- |  | 747.055 | 0.000802323 | 0.9642 | -- | --
| 73.87 | 0.00795 | 0.93286 | -- | -- |  |  | 202.965 | 0.000743767 | 0.97829 | -- | -- |  | 747.11 | 0.000800613 | 0.96421 | -- | --
| 73.875 | 0.00796 | 0.93288 | -- | -- |  |  | 202.98 | 0.000743908 | 0.97829 | -- | -- |  | 747.165 | 0.000793753 | 0.96422 | -- | --
| 73.88 | 0.00796 | 0.93289 | -- | -- |  |  | 202.995 | 0.000745017 | 0.9783 | -- | -- |  | 747.2182 | 0.000791247 | 0.96423 | -- | --
| 73.885 | 0.00796 | 0.93291 | -- | -- |  |  | 203.01 | 0.0007449 | 0.9783 | -- | -- |  | 747.2734 | 0.00079014 | 0.96425 | -- | --
| 73.89168 | 0.00796 | 0.93293 | -- | -- |  |  | 203.025 | 0.000744883 | 0.97831 | -- | -- |  | 747.3282 | 0.000788731 | 0.96426 | -- | --
| 73.89668 | 0.00796 | 0.93295 | -- | -- |  |  | 203.0383 | 0.000745475 | 0.97831 | -- | -- |  | 747.3816 | 0.000784925 | 0.96427 | -- | --
| 73.90166 | 0.00796 | 0.93296 | -- | -- |  |  | 203.0534 | 0.000747033 | 0.97832 | -- | -- |  | 747.435 | 0.000777366 | 0.96428 | -- | --
| 73.90832 | 0.00796 | 0.93298 | -- | -- |  |  | 203.0683 | 0.0007471 | 0.97832 | -- | -- |  | 747.49 | 0.000772624 | 0.9643 | -- | --
| 73.91334 | 0.00796 | 0.933 | -- | -- |  |  | 203.0833 | 0.0007493 | 0.97832 | -- | -- |  | 747.545 | 0.000775226 | 0.96431 | -- | --
| 73.91834 | 0.00795 | 0.93302 | -- | -- |  |  | 203.0983 | 0.000747017 | 0.97833 | -- | -- |  | 747.5984 | 0.000775806 | 0.96432 | -- | --
| 73.92334 | 0.00795 | 0.93303 | -- | -- |  |  | 203.1133 | 0.000747642 | 0.97833 | -- | -- |  | 747.6532 | 0.000779441 | 0.96433 | -- | --
| 73.92834 | 0.00795 | 0.93305 | -- | -- |  |  | 203.1283 | 0.000750133 | 0.97834 | -- | -- |  | 747.7082 | 0.000780237 | 0.96434 | -- | --
| 73.935 | 0.00796 | 0.93307 | -- | -- |  |  | 203.1416 | 0.0007496 | 0.97834 | -- | -- |  | 747.7616 | 0.000778957 | 0.96436 | -- | --
| 73.94 | 0.00796 | 0.93308 | -- | -- |  |  | 203.1566 | 0.000747408 | 0.97834 | -- | -- |  | 747.815 | 0.000776989 | 0.96437 | -- | --
| 73.945 | 0.00796 | 0.9331 | -- | -- |  |  | 203.1716 | 0.000747958 | 0.97835 | -- | -- |  | 747.87 | 0.000775796 | 0.96438 | -- | --
| 73.95 | 0.00795 | 0.93312 | -- | -- |  |  | 203.1866 | 0.000746242 | 0.97835 | -- | -- |  | 747.925 | 0.000777269 | 0.96439 | -- | --
| 73.955 | 0.00795 | 0.93314 | -- | -- |  |  | 203.2016 | 0.000746975 | 0.97836 | -- | -- |  | 747.9782 | 0.000780108 | 0.9644 | -- | --
| 73.96168 | 0.00794 | 0.93315 | -- | -- |  |  | 203.2166 | 0.00074795 | 0.97836 | -- | -- |  | 748.0332 | 0.000786473 | 0.96442 | -- | --
| 73.96668 | 0.00794 | 0.93317 | -- | -- |  |  | 203.2316 | 0.000749642 | 0.97837 | -- | -- |  | 748.0882 | 0.000797183 | 0.96443 | -- | --
| 73.97168 | 0.00795 | 0.93319 | -- | -- |  |  | 203.245 | 0.000748183 | 0.97837 | -- | -- |  | 748.1416 | 0.000809968 | 0.96444 | -- | --
| 73.97668 | 0.00795 | 0.93321 | -- | -- |  |  | 203.26 | 0.000748392 | 0.97837 | -- | -- |  | 748.195 | 0.000814054 | 0.96445 | -- | --
| 73.98166 | 0.00795 | 0.93322 | -- | -- |  |  | 203.275 | 0.000751258 | 0.97838 | -- | -- |  | 748.25 | 0.000814763 | 0.96447 | -- | --
| 73.98834 | 0.00795 | 0.93324 | -- | -- |  |  | 203.29 | 0.000752708 | 0.97838 | -- | -- |  | 748.305 | 0.000813161 | 0.96448 | -- | --
| 73.99334 | 0.00794 | 0.93326 | -- | -- |  |  | 203.305 | 0.000756242 | 0.97839 | -- | -- |  | 748.3582 | 0.000813226 | 0.96449 | -- | --
| 73.99834 | 0.00794 | 0.93327 | -- | -- |  |  | 203.32 | 0.000756467 | 0.97839 | -- | -- |  | 748.4132 | 0.000811258 | 0.9645 | -- | --
| 74.005 | 0.00794 | 0.93329 | -- | -- |  |  | 203.335 | 0.000756208 | 0.97839 | -- | -- |  | 748.4682 | 0.000811054 | 0.96452 | -- | --
| 74.01 | 0.00794 | 0.93331 | -- | -- |  |  | 203.3483 | 0.000759567 | 0.9784 | -- | -- |  | 748.5218 | 0.000808473 | 0.96453 | -- | --
| 74.015 | 0.00793 | 0.93333 | -- | -- |  |  | 203.3633 | 0.000762992 | 0.9784 | -- | -- |  | 748.575 | 0.000806505 | 0.96454 | -- | --
| 74.02 | 0.00793 | 0.93334 | -- | -- |  |  | 203.3783 | 0.000764467 | 0.97841 | -- | -- |  | 748.63 | 0.000802473 | 0.96455 | -- | --
| 74.025 | 0.00793 | 0.93336 | -- | -- |  |  | 203.3933 | 0.000767325 | 0.97841 | -- | -- |  | 748.685 | 0.000797946 | 0.96457 | -- | --
| 74.03168 | 0.00793 | 0.93338 | -- | -- |  |  | 203.4083 | 0.000770133 | 0.97842 | -- | -- |  | 748.7382 | 0.000798022 | 0.96458 | -- | --
| 74.03668 | 0.00792 | 0.93339 | -- | -- |  |  | 203.4216 | 0.000772992 | 0.97842 | -- | -- |  | 748.7932 | 0.000792817 | 0.96459 | -- | --
| 74.04166 | 0.00792 | 0.93341 | -- | -- |  |  | 203.4366 | 0.000774642 | 0.97842 | -- | -- |  | 748.8484 | 0.000783344 | 0.9646 | -- | --
| 74.04668 | 0.00793 | 0.93343 | -- | -- |  |  | 203.4516 | 0.000775567 | 0.97843 | -- | -- |  | 748.9016 | 0.000773613 | 0.96461 | -- | --
| 74.05168 | 0.00793 | 0.93345 | -- | -- |  |  | 203.4666 | 0.000775183 | 0.97843 | -- | -- |  | 748.955 | 0.000770667 | 0.96463 | -- | --
| 74.05834 | 0.00793 | 0.93346 | -- | -- |  |  | 203.4816 | 0.000778217 | 0.97844 | -- | -- |  | 749.01 | 0.000767914 | 0.96464 | -- | --
| 74.06334 | 0.00792 | 0.93348 | -- | -- |  |  | 203.4966 | 0.000779608 | 0.97844 | -- | -- |  | 749.065 | 0.00076686 | 0.96465 | -- | --
| 74.06834 | 0.00792 | 0.9335 | -- | -- |  |  | 203.5116 | 0.00078015 | 0.97845 | -- | -- |  | 749.1184 | 0.000767828 | 0.96466 | -- | --
| 74.07334 | 0.00792 | 0.93352 | -- | -- |  |  | 203.525 | 0.000783492 | 0.97845 | -- | -- |  | 749.1732 | 0.000766559 | 0.96467 | -- | --
| 74.07832 | 0.00792 | 0.93353 | -- | -- |  |  | 203.54 | 0.000785233 | 0.97846 | -- | -- |  | 749.2282 | 0.000764129 | 0.96469 | -- | --
| 74.085 | 0.00792 | 0.93355 | -- | -- |  |  | 203.555 | 0.000785192 | 0.97846 | -- | -- |  | 749.2816 | 0.000763505 | 0.9647 | -- | --
| 74.09 | 0.00792 | 0.93357 | -- | -- |  |  | 203.57 | 0.000786867 | 0.97846 | -- | -- |  | 749.335 | 0.000764108 | 0.96471 | -- | --
| 74.095 | 0.00791 | 0.93358 | -- | -- |  |  | 203.585 | 0.000788983 | 0.97847 | -- | -- |  | 749.39 | 0.00076772 | 0.96472 | -- | --
| 74.1 | 0.00791 | 0.9336 | -- | -- |  |  | 203.6 | 0.000789783 | 0.97847 | -- | -- |  | 749.445 | 0.000769118 | 0.96473 | -- | --
| 74.105 | 0.00791 | 0.93362 | -- | -- |  |  | 203.615 | 0.000787617 | 0.97848 | -- | -- |  | 749.4984 | 0.000769086 | 0.96475 | -- | --
| 74.11168 | 0.0079 | 0.93364 | -- | -- |  |  | 203.6283 | 0.000787167 | 0.97848 | -- | -- |  | 749.5532 | 0.000769247 | 0.96476 | -- | --
| 74.11668 | 0.0079 | 0.93365 | -- | -- |  |  | 203.6433 | 0.0007875 | 0.97849 | -- | -- |  | 749.6082 | 0.000772925 | 0.96477 | -- | --
| 74.12168 | 0.00791 | 0.93367 | -- | -- |  |  | 203.6583 | 0.0007866 | 0.97849 | -- | -- |  | 749.6616 | 0.00076929 | 0.96478 | -- | --
| 74.12832 | 0.00791 | 0.93369 | -- | -- |  |  | 203.6733 | 0.000788808 | 0.97849 | -- | -- |  | 749.715 | 0.000762731 | 0.96479 | -- | --
| 74.13334 | 0.0079 | 0.9337 | -- | -- |  |  | 203.6883 | 0.0007876 | 0.9785 | -- | -- |  | 749.77 | 0.000758591 | 0.9648 | -- | --
| 74.13834 | 0.0079 | 0.93372 | -- | -- |  |  | 203.7033 | 0.000790783 | 0.9785 | -- | -- |  | 749.825 | 0.000752516 | 0.96482 | -- | --
| 74.14334 | 0.00789 | 0.93374 | -- | -- |  |  | 203.7183 | 0.00079285 | 0.97851 | -- | -- |  | 749.8782 | 0.000753441 | 0.96483 | -- | --
| 74.14834 | 0.00789 | 0.93376 | -- | -- |  |  | 203.7316 | 0.000791708 | 0.97851 | -- | -- |  | 749.9332 | 0.000750409 | 0.96484 | -- | --
| 74.155 | 0.00788 | 0.93377 | -- | -- |  |  | 203.7466 | 0.000793367 | 0.97852 | -- | -- |  | 749.9882 | 0.000747118 | 0.96485 | -- | --
| 74.16 | 0.00788 | 0.93379 | -- | -- |  |  | 203.7616 | 0.0007957 | 0.97852 | -- | -- |  | 750.0416 | 0.000748903 | 0.96486 | -- | --
| 74.165 | 0.00789 | 0.93381 | -- | -- |  |  | 203.7766 | 0.000796467 | 0.97853 | -- | -- |  | 750.095 | 0.000747161 | 0.96487 | -- | --
| 74.17 | 0.00789 | 0.93382 | -- | -- |  |  | 203.7916 | 0.00079745 | 0.97853 | -- | -- |  | 750.15 | 0.000752129 | 0.96489 | -- | --
| 74.175 | 0.00789 | 0.93384 | -- | -- |  |  | 203.8066 | 0.000798083 | 0.97853 | -- | -- |  | 750.205 | 0.000749591 | 0.9649 | -- | --
| 74.18166 | 0.00788 | 0.93386 | -- | -- |  |  | 203.8216 | 0.000798267 | 0.97854 | -- | -- |  | 750.2582 | 0.000749763 | 0.96491 | -- | --
| 74.18668 | 0.00788 | 0.93388 | -- | -- |  |  | 203.835 | 0.000800892 | 0.97854 | -- | -- |  | 750.3132 | 0.000747323 | 0.96492 | -- | --
| 74.19168 | 0.00788 | 0.93389 | -- | -- |  |  | 203.85 | 0.000801667 | 0.97855 | -- | -- |  | 750.3684 | 0.000745785 | 0.96493 | -- | --
| 74.19668 | 0.00788 | 0.93391 | -- | -- |  |  | 203.865 | 0.000801758 | 0.97855 | -- | -- |  | 750.4216 | 0.000749731 | 0.96494 | -- | --
| 74.20166 | 0.00788 | 0.93393 | -- | -- |  |  | 203.88 | 0.0008019 | 0.97856 | -- | -- |  | 750.475 | 0.000753839 | 0.96496 | -- | --
| 74.20834 | 0.00788 | 0.93394 | -- | -- |  |  | 203.895 | 0.0008005 | 0.97856 | -- | -- |  | 750.53 | 0.000757613 | 0.96497 | -- | --
| 74.21334 | 0.00788 | 0.93396 | -- | -- |  |  | 203.9083 | 0.0008027 | 0.97857 | -- | -- |  | 750.585 | 0.000767054 | 0.96498 | -- | --
| 74.21832 | 0.00787 | 0.93398 | -- | -- |  |  | 203.9233 | 0.000802183 | 0.97857 | -- | -- |  | 750.6382 | 0.000775495 | 0.96499 | -- | --
| 74.225 | 0.00787 | 0.934 | -- | -- |  |  | 203.9383 | 0.000800133 | 0.97857 | -- | -- |  | 750.6932 | 0.000780828 | 0.965 | -- | --
| 74.23 | 0.00787 | 0.93401 | -- | -- |  |  | 203.9533 | 0.000799967 | 0.97858 | -- | -- |  | 750.7484 | 0.000786548 | 0.96501 | -- | --
| 74.235 | 0.00787 | 0.93403 | -- | -- |  |  | 203.9683 | 0.000802467 | 0.97858 | -- | -- |  | 750.8016 | 0.000788989 | 0.96503 | -- | --
| 74.24 | 0.00786 | 0.93405 | -- | -- |  |  | 203.9833 | 0.000802417 | 0.97859 | -- | -- |  | 750.855 | 0.000787806 | 0.96504 | -- | --
| 74.245 | 0.00786 | 0.93406 | -- | -- |  |  | 203.9983 | 0.000802067 | 0.97859 | -- | -- |  | 750.91 | 0.000788258 | 0.96505 | -- | --
| 74.25168 | 0.00786 | 0.93408 | -- | -- |  |  | 204.0116 | 0.000802308 | 0.9786 | -- | -- |  | 750.965 | 0.000781226 | 0.96506 | -- | --
| 74.25666 | 0.00786 | 0.9341 | -- | -- |  |  | 204.0266 | 0.000802717 | 0.9786 | -- | -- |  | 751.0182 | 0.000780505 | 0.96508 | -- | --
| 74.26166 | 0.00786 | 0.93412 | -- | -- |  |  | 204.0416 | 0.00080385 | 0.97861 | -- | -- |  | 751.0732 | 0.000775892 | 0.96509 | -- | --
| 74.26668 | 0.00786 | 0.93413 | -- | -- |  |  | 204.0566 | 0.000802608 | 0.97861 | -- | -- |  | 751.1282 | 0.000769624 | 0.9651 | -- | --
| 74.27168 | 0.00786 | 0.93415 | -- | -- |  |  | 204.0716 | 0.000803083 | 0.97861 | -- | -- |  | 751.1816 | 0.000763065 | 0.96511 | -- | --
| 74.27834 | 0.00786 | 0.93417 | -- | -- |  |  | 204.0866 | 0.00080255 | 0.97862 | -- | -- |  | 751.235 | 0.000760301 | 0.96512 | -- | --
| 74.28334 | 0.00786 | 0.93418 | -- | -- |  |  | 204.1016 | 0.000801283 | 0.97862 | -- | -- |  | 751.29 | 0.000760237 | 0.96513 | -- | --
| 74.28834 | 0.00785 | 0.9342 | -- | -- |  |  | 204.115 | 0.000799442 | 0.97863 | -- | -- |  | 751.345 | 0.000755602 | 0.96515 | -- | --
| 74.29334 | 0.00785 | 0.93422 | -- | -- |  |  | 204.13 | 0.000799158 | 0.97863 | -- | -- |  | 751.3982 | 0.000750839 | 0.96516 | -- | --
| 74.29834 | 0.00786 | 0.93423 | -- | -- |  |  | 204.145 | 0.000796267 | 0.97864 | -- | -- |  | 751.4532 | 0.000745828 | 0.96517 | -- | --
| 74.305 | 0.00786 | 0.93425 | -- | -- |  |  | 204.16 | 0.0007965 | 0.97864 | -- | -- |  | 751.5082 | 0.000738785 | 0.96518 | -- | --
| 74.31 | 0.00786 | 0.93427 | -- | -- |  |  | 204.175 | 0.000794408 | 0.97865 | -- | -- |  | 751.5616 | 0.000732968 | 0.96519 | -- | --
| 74.315 | 0.00785 | 0.93429 | -- | -- |  |  | 204.19 | 0.000793942 | 0.97865 | -- | -- |  | 751.615 | 0.000729118 | 0.9652 | -- | --
| 74.32168 | 0.00785 | 0.9343 | -- | -- |  |  | 204.205 | 0.000792667 | 0.97865 | -- | -- |  | 751.67 | 0.000728624 | 0.96521 | -- | --
| 74.32666 | 0.00785 | 0.93432 | -- | -- |  |  | 204.2183 | 0.000794458 | 0.97866 | -- | -- |  | 751.725 | 0.000726796 | 0.96523 | -- | --
| 74.33168 | 0.00785 | 0.93434 | -- | -- |  |  | 204.2333 | 0.000791858 | 0.97866 | -- | -- |  | 751.7782 | 0.000721602 | 0.96524 | -- | --
| 74.33668 | 0.00785 | 0.93435 | -- | -- |  |  | 204.2483 | 0.000789008 | 0.97867 | -- | -- |  | 751.8332 | 0.000717634 | 0.96525 | -- | --
| 74.34168 | 0.00785 | 0.93437 | -- | -- |  |  | 204.2633 | 0.000786317 | 0.97867 | -- | -- |  | 751.8882 | 0.000716925 | 0.96526 | -- | --
| 74.34834 | 0.00785 | 0.93439 | -- | -- |  |  | 204.2783 | 0.000783367 | 0.97868 | -- | -- |  | 751.9416 | 0.000723409 | 0.96527 | -- | --
| 74.35334 | 0.00784 | 0.93441 | -- | -- |  |  | 204.2933 | 0.000781225 | 0.97868 | -- | -- |  | 751.995 | 0.000726269 | 0.96528 | -- | --
| 74.35834 | 0.00784 | 0.93442 | -- | -- |  |  | 204.3083 | 0.000776183 | 0.97869 | -- | -- |  | 752.05 | 0.000729656 | 0.96529 | -- | --
| 74.36334 | 0.00784 | 0.93444 | -- | -- |  |  | 204.3216 | 0.000776017 | 0.97869 | -- | -- |  | 752.105 | 0.000726763 | 0.9653 | -- | --
| 74.36834 | 0.00784 | 0.93446 | -- | -- |  |  | 204.3366 | 0.000773258 | 0.97869 | -- | -- |  | 752.1582 | 0.00072657 | 0.96532 | -- | --
| 74.375 | 0.00784 | 0.93447 | -- | -- |  |  | 204.3516 | 0.000772508 | 0.9787 | -- | -- |  | 752.2134 | 0.000723237 | 0.96533 | -- | --
| 74.38 | 0.00783 | 0.93449 | -- | -- |  |  | 204.3666 | 0.000772567 | 0.9787 | -- | -- |  | 752.2682 | 0.000719559 | 0.96534 | -- | --
| 74.385 | 0.00783 | 0.93451 | -- | -- |  |  | 204.3816 | 0.000771833 | 0.97871 | -- | -- |  | 752.3218 | 0.00071843 | 0.96535 | -- | --
| 74.39 | 0.00784 | 0.93452 | -- | -- |  |  | 204.395 | 0.000769933 | 0.97871 | -- | -- |  | 752.375 | 0.000712452 | 0.96536 | -- | --
| 74.395 | 0.00783 | 0.93454 | -- | -- |  |  | 204.41 | 0.000768533 | 0.97872 | -- | -- |  | 752.43 | 0.000709032 | 0.96537 | -- | --
| 74.40166 | 0.00782 | 0.93456 | -- | -- |  |  | 204.425 | 0.0007676 | 0.97872 | -- | -- |  | 752.485 | 0.000705505 | 0.96538 | -- | --
| 74.40668 | 0.00783 | 0.93458 | -- | -- |  |  | 204.44 | 0.0007681 | 0.97872 | -- | -- |  | 752.5382 | 0.000705398 | 0.96539 | -- | --
| 74.41168 | 0.00783 | 0.93459 | -- | -- |  |  | 204.455 | 0.00076575 | 0.97873 | -- | -- |  | 752.5932 | 0.00070628 | 0.9654 | -- | --
| 74.41668 | 0.00783 | 0.93461 | -- | -- |  |  | 204.47 | 0.000763725 | 0.97873 | -- | -- |  | 752.6482 | 0.000708172 | 0.96541 | -- | --
| 74.42168 | 0.00782 | 0.93463 | -- | -- |  |  | 204.485 | 0.0007636 | 0.97874 | -- | -- |  | 752.7016 | 0.000703602 | 0.96543 | -- | --
| 74.42834 | 0.00782 | 0.93464 | -- | -- |  |  | 204.4983 | 0.000762925 | 0.97874 | -- | -- |  | 752.755 | 0.00070414 | 0.96544 | -- | --
| 74.43334 | 0.00783 | 0.93466 | -- | -- |  |  | 204.5133 | 0.000762925 | 0.97875 | -- | -- |  | 752.81 | 0.000702194 | 0.96545 | -- | --
| 74.43832 | 0.00782 | 0.93468 | -- | -- |  |  | 204.5283 | 0.00076385 | 0.97875 | -- | -- |  | 752.865 | 0.000701763 | 0.96546 | -- | --
| 74.445 | 0.00782 | 0.93469 | -- | -- |  |  | 204.5433 | 0.000763333 | 0.97875 | -- | -- |  | 752.9184 | 0.000704129 | 0.96547 | -- | --
| 74.45 | 0.00782 | 0.93471 | -- | -- |  |  | 204.5583 | 0.000764592 | 0.97876 | -- | -- |  | 752.9732 | 0.000703914 | 0.96548 | -- | --
| 74.455 | 0.00781 | 0.93473 | -- | -- |  |  | 204.5733 | 0.0007629 | 0.97876 | -- | -- |  | 753.0282 | 0.000703688 | 0.96549 | -- | --
| 74.46 | 0.00781 | 0.93475 | -- | -- |  |  | 204.5883 | 0.000758358 | 0.97877 | -- | -- |  | 753.0816 | 0.000704118 | 0.9655 | -- | --
| 74.465 | 0.00781 | 0.93476 | -- | -- |  |  | 204.6016 | 0.000758808 | 0.97877 | -- | -- |  | 753.135 | 0.000706237 | 0.96551 | -- | --
| 74.47168 | 0.00781 | 0.93478 | -- | -- |  |  | 204.6166 | 0.000758917 | 0.97878 | -- | -- |  | 753.19 | 0.000708054 | 0.96552 | -- | --
| 74.47668 | 0.00781 | 0.9348 | -- | -- |  |  | 204.6316 | 0.000758625 | 0.97878 | -- | -- |  | 753.245 | 0.000714968 | 0.96553 | -- | --
| 74.48166 | 0.00781 | 0.93481 | -- | -- |  |  | 204.6466 | 0.000755392 | 0.97878 | -- | -- |  | 753.2982 | 0.000724215 | 0.96555 | -- | --
| 74.48668 | 0.0078 | 0.93483 | -- | -- |  |  | 204.6616 | 0.000755558 | 0.97879 | -- | -- |  | 753.3532 | 0.000727774 | 0.96556 | -- | --
| 74.49168 | 0.0078 | 0.93485 | -- | -- |  |  | 204.6766 | 0.0007571 | 0.97879 | -- | -- |  | 753.4082 | 0.000732473 | 0.96557 | -- | --
| 74.49834 | 0.0078 | 0.93486 | -- | -- |  |  | 204.6916 | 0.000753617 | 0.9788 | -- | -- |  | 753.4616 | 0.000738269 | 0.96558 | -- | --
| 74.50332 | 0.00781 | 0.93488 | -- | -- |  |  | 204.705 | 0.0007561 | 0.9788 | -- | -- |  | 753.515 | 0.000740258 | 0.96559 | -- | --
| 74.50834 | 0.00781 | 0.9349 | -- | -- |  |  | 204.72 | 0.0007566 | 0.9788 | -- | -- |  | 753.5699 | 0.000742022 | 0.9656 | -- | --
| 74.51334 | 0.0078 | 0.93491 | -- | -- |  |  | 204.735 | 0.00075095 | 0.97881 | -- | -- |  | 753.625 | 0.00074714 | 0.96561 | -- | --
| 74.51834 | 0.00779 | 0.93493 | -- | -- |  |  | 204.75 | 0.000753433 | 0.97881 | -- | -- |  | 753.6782 | 0.000750699 | 0.96563 | -- | --
| 74.525 | 0.00779 | 0.93495 | -- | -- |  |  | 204.765 | 0.000753433 | 0.97882 | -- | -- |  | 753.7332 | 0.000752 | 0.96564 | -- | --
| 74.53 | 0.0078 | 0.93497 | -- | -- |  |  | 204.78 | 0.000753033 | 0.97882 | -- | -- |  | 753.7882 | 0.000751452 | 0.96565 | -- | --
| 74.535 | 0.00779 | 0.93498 | -- | -- |  |  | 204.795 | 0.000751817 | 0.97883 | -- | -- |  | 753.8416 | 0.000749376 | 0.96566 | -- | --
| 74.54166 | 0.00779 | 0.935 | -- | -- |  |  | 204.8083 | 0.000752417 | 0.97883 | -- | -- |  | 753.895 | 0.000749957 | 0.96567 | -- | --
| 74.54668 | 0.00779 | 0.93502 | -- | -- |  |  | 204.8233 | 0.000753158 | 0.97883 | -- | -- |  | 753.95 | 0.000751344 | 0.96568 | -- | --
| 74.55168 | 0.00779 | 0.93503 | -- | -- |  |  | 204.8383 | 0.000749658 | 0.97884 | -- | -- |  | 754.005 | 0.00074729 | 0.9657 | -- | --
| 74.55668 | 0.00779 | 0.93505 | -- | -- |  |  | 204.8533 | 0.000747342 | 0.97884 | -- | -- |  | 754.0584 | 0.000747409 | 0.96571 | -- | --
| 74.56168 | 0.00779 | 0.93507 | -- | -- |  |  | 204.8683 | 0.000748 | 0.97885 | -- | -- |  | 754.1132 | 0.000743344 | 0.96572 | -- | --
| 74.56834 | 0.00779 | 0.93508 | -- | -- |  |  | 204.8816 | 0.000748683 | 0.97885 | -- | -- |  | 754.1684 | 0.000744828 | 0.96573 | -- | --
| 74.57334 | 0.00779 | 0.9351 | -- | -- |  |  | 204.8966 | 0.000748892 | 0.97885 | -- | -- |  | 754.2216 | 0.00074586 | 0.96574 | -- | --
| 74.57832 | 0.00779 | 0.93512 | -- | -- |  |  | 204.9116 | 0.000748567 | 0.97886 | -- | -- |  | 754.275 | 0.000749387 | 0.96575 | -- | --
| 74.58334 | 0.00779 | 0.93513 | -- | -- |  |  | 204.9266 | 0.000748833 | 0.97886 | -- | -- |  | 754.33 | 0.000746022 | 0.96577 | -- | --
| 74.58834 | 0.00779 | 0.93515 | -- | -- |  |  | 204.9417 | 0.00075005 | 0.97887 | -- | -- |  | 754.385 | 0.000744387 | 0.96578 | -- | --
| 74.595 | 0.00779 | 0.93517 | -- | -- |  |  | 204.9566 | 0.000750258 | 0.97887 | -- | -- |  | 754.4382 | 0.000741258 | 0.96579 | -- | --
| 74.6 | 0.00779 | 0.93519 | -- | -- |  |  | 204.9716 | 0.0007501 | 0.97888 | -- | -- |  | 754.4932 | 0.000739731 | 0.9658 | -- | --
| 74.605 | 0.00778 | 0.9352 | -- | -- |  |  | 204.985 | 0.000748333 | 0.97888 | -- | -- |  | 754.5482 | 0.000735269 | 0.96581 | -- | --
| 74.61 | 0.00778 | 0.93522 | -- | -- |  |  | 205 | 0.00074805 | 0.97888 | -- | -- |  | 754.6016 | 0.000730677 | 0.96582 | -- | --
| 74.615 | 0.00778 | 0.93524 | -- | -- |  |  | 205.015 | 0.000747167 | 0.97889 | -- | -- |  | 754.655 | 0.000726172 | 0.96583 | -- | --
| 74.62168 | 0.00778 | 0.93525 | -- | -- |  |  | 205.03 | 0.000749983 | 0.97889 | -- | -- |  | 754.71 | 0.000721935 | 0.96584 | -- | --
| 74.62668 | 0.00778 | 0.93527 | -- | -- |  |  | 205.045 | 0.0007481 | 0.9789 | -- | -- |  | 754.765 | 0.00071886 | 0.96586 | -- | --
| 74.63168 | 0.00777 | 0.93529 | -- | -- |  |  | 205.06 | 0.00074805 | 0.9789 | -- | -- |  | 754.8182 | 0.000718032 | 0.96587 | -- | --
| 74.63834 | 0.00777 | 0.9353 | -- | -- |  |  | 205.075 | 0.000748342 | 0.9789 | -- | -- |  | 754.8732 | 0.00071929 | 0.96588 | -- | --
| 74.64334 | 0.00777 | 0.93532 | -- | -- |  |  | 205.0883 | 0.000748083 | 0.97891 | -- | -- |  | 754.9282 | 0.000718742 | 0.96589 | -- | --
| 74.64834 | 0.00777 | 0.93534 | -- | -- |  |  | 205.1033 | 0.000748583 | 0.97891 | -- | -- |  | 754.9816 | 0.000716376 | 0.9659 | -- | --
| 74.65332 | 0.00777 | 0.93535 | -- | -- |  |  | 205.1183 | 0.00074805 | 0.97892 | -- | -- |  | 755.035 | 0.000720129 | 0.96591 | -- | --
| 74.65832 | 0.00776 | 0.93537 | -- | -- |  |  | 205.1333 | 0.0007459 | 0.97892 | -- | -- |  | 755.09 | 0.000721978 | 0.96592 | -- | --
| 74.665 | 0.00776 | 0.93539 | -- | -- |  |  | 205.1484 | 0.0007478 | 0.97893 | -- | -- |  | 755.145 | 0.000721183 | 0.96593 | -- | --
| 74.67 | 0.00776 | 0.9354 | -- | -- |  |  | 205.1633 | 0.000746492 | 0.97893 | -- | -- |  | 755.1982 | 0.000718925 | 0.96594 | -- | --
| 74.675 | 0.00776 | 0.93542 | -- | -- |  |  | 205.1783 | 0.000746825 | 0.97893 | -- | -- |  | 755.2534 | 0.000722172 | 0.96596 | -- | --
| 74.68 | 0.00776 | 0.93544 | -- | -- |  |  | 205.1917 | 0.00074665 | 0.97894 | -- | -- |  | 755.3084 | 0.000722043 | 0.96597 | -- | --
| 74.685 | 0.00776 | 0.93546 | -- | -- |  |  | 205.2066 | 0.000747692 | 0.97894 | -- | -- |  | 755.3616 | 0.000725269 | 0.96598 | -- | --
| 74.69168 | 0.00776 | 0.93547 | -- | -- |  |  | 205.2216 | 0.000748558 | 0.97895 | -- | -- |  | 755.415 | 0.000725054 | 0.96599 | -- | --
| 74.69668 | 0.00776 | 0.93549 | -- | -- |  |  | 205.2367 | 0.00074825 | 0.97895 | -- | -- |  | 755.47 | 0.000724785 | 0.966 | -- | --
| 74.70166 | 0.00776 | 0.93551 | -- | -- |  |  | 205.2516 | 0.000748767 | 0.97895 | -- | -- |  | 755.525 | 0.000726785 | 0.96601 | -- | --
| 74.70668 | 0.00775 | 0.93552 | -- | -- |  |  | 205.2666 | 0.00074695 | 0.97896 | -- | -- |  | 755.5782 | 0.000732151 | 0.96602 | -- | --
| 74.71168 | 0.00775 | 0.93554 | -- | -- |  |  | 205.2816 | 0.000749058 | 0.97896 | -- | -- |  | 755.6332 | 0.000733527 | 0.96603 | -- | --
| 74.71832 | 0.00775 | 0.93556 | -- | -- |  |  | 205.295 | 0.000746033 | 0.97897 | -- | -- |  | 755.6882 | 0.000729366 | 0.96605 | -- | --
| 74.72334 | 0.00775 | 0.93557 | -- | -- |  |  | 205.31 | 0.000745992 | 0.97897 | -- | -- |  | 755.7416 | 0.000727613 | 0.96606 | -- | --
| 74.72834 | 0.00776 | 0.93559 | -- | -- |  |  | 205.325 | 0.000747033 | 0.97898 | -- | -- |  | 755.795 | 0.000725957 | 0.96607 | -- | --
| 74.73334 | 0.00775 | 0.93561 | -- | -- |  |  | 205.34 | 0.000745083 | 0.97898 | -- | -- |  | 755.85 | 0.000726817 | 0.96608 | -- | --
| 74.73834 | 0.00775 | 0.93562 | -- | -- |  |  | 205.355 | 0.0007468 | 0.97898 | -- | -- |  | 755.905 | 0.000728269 | 0.96609 | -- | --
| 74.745 | 0.00775 | 0.93564 | -- | -- |  |  | 205.3683 | 0.000746892 | 0.97899 | -- | -- |  | 755.9582 | 0.000731871 | 0.9661 | -- | --
| 74.75 | 0.00775 | 0.93566 | -- | -- |  |  | 205.3833 | 0.000747925 | 0.97899 | -- | -- |  | 756.0132 | 0.000733624 | 0.96611 | -- | --
| 74.755 | 0.00775 | 0.93567 | -- | -- |  |  | 205.3984 | 0.000748792 | 0.979 | -- | -- |  | 756.0682 | 0.000737473 | 0.96612 | -- | --
| 74.76166 | 0.00775 | 0.93569 | -- | -- |  |  | 205.4133 | 0.0007495 | 0.979 | -- | -- |  | 756.1216 | 0.000739785 | 0.96614 | -- | --
| 74.76668 | 0.00774 | 0.93571 | -- | -- |  |  | 205.4283 | 0.000750283 | 0.979 | -- | -- |  | 756.175 | 0.000741333 | 0.96615 | -- | --
| 74.77168 | 0.00774 | 0.93572 | -- | -- |  |  | 205.4434 | 0.000751717 | 0.97901 | -- | -- |  | 756.23 | 0.000745645 | 0.96616 | -- | --
| 74.77668 | 0.00774 | 0.93574 | -- | -- |  |  | 205.4583 | 0.00075315 | 0.97901 | -- | -- |  | 756.285 | 0.000747419 | 0.96617 | -- | --
| 74.78168 | 0.00774 | 0.93576 | -- | -- |  |  | 205.4716 | 0.000755517 | 0.97902 | -- | -- |  | 756.3382 | 0.000744355 | 0.96618 | -- | --
| 74.78834 | 0.00774 | 0.93578 | -- | -- |  |  | 205.4867 | 0.0007558 | 0.97902 | -- | -- |  | 756.3932 | 0.000743452 | 0.96619 | -- | --
| 74.79334 | 0.00774 | 0.93579 | -- | -- |  |  | 205.5016 | 0.000755908 | 0.97903 | -- | -- |  | 756.4482 | 0.000747409 | 0.96621 | -- | --
| 74.79834 | 0.00773 | 0.93581 | -- | -- |  |  | 205.5166 | 0.000756767 | 0.97903 | -- | -- |  | 756.5018 | 0.000753624 | 0.96622 | -- | --
| 74.80334 | 0.00773 | 0.93583 | -- | -- |  |  | 205.5316 | 0.000757775 | 0.97903 | -- | -- |  | 756.555 | 0.000757215 | 0.96623 | -- | --
| 74.80834 | 0.00773 | 0.93584 | -- | -- |  |  | 205.5466 | 0.000757517 | 0.97904 | -- | -- |  | 756.61 | 0.000758473 | 0.96624 | -- | --
| 74.815 | 0.00773 | 0.93586 | -- | -- |  |  | 205.5617 | 0.000757083 | 0.97904 | -- | -- |  | 756.665 | 0.000763806 | 0.96625 | -- | --
| 74.82 | 0.00773 | 0.93588 | -- | -- |  |  | 205.575 | 0.0007601 | 0.97905 | -- | -- |  | 756.7182 | 0.000761925 | 0.96626 | -- | --
| 74.825 | 0.00773 | 0.93589 | -- | -- |  |  | 205.59 | 0.000761108 | 0.97905 | -- | -- |  | 756.7734 | 0.000762785 | 0.96628 | -- | --
| 74.83 | 0.00773 | 0.93591 | -- | -- |  |  | 205.605 | 0.000761867 | 0.97906 | -- | -- |  | 756.8282 | 0.000762194 | 0.96629 | -- | --
| 74.835 | 0.00773 | 0.93593 | -- | -- |  |  | 205.62 | 0.000762483 | 0.97906 | -- | -- |  | 756.8816 | 0.000762763 | 0.9663 | -- | --
| 74.84168 | 0.00773 | 0.93594 | -- | -- |  |  | 205.635 | 0.000763133 | 0.97906 | -- | -- |  | 756.935 | 0.000764409 | 0.96631 | -- | --
| 74.84668 | 0.00772 | 0.93596 | -- | -- |  |  | 205.65 | 0.000761867 | 0.97907 | -- | -- |  | 756.99 | 0.000763312 | 0.96632 | -- | --
| 74.85168 | 0.00772 | 0.93598 | -- | -- |  |  | 205.665 | 0.000763083 | 0.97907 | -- | -- |  | 757.045 | 0.000759624 | 0.96633 | -- | --
| 74.85834 | 0.00772 | 0.93599 | -- | -- |  |  | 205.6783 | 0.000763058 | 0.97908 | -- | -- |  | 757.0984 | 0.000759688 | 0.96635 | -- | --
| 74.86334 | 0.00772 | 0.93601 | -- | -- |  |  | 205.6934 | 0.000761267 | 0.97908 | -- | -- |  | 757.1532 | 0.000762097 | 0.96636 | -- | --
| 74.86834 | 0.00772 | 0.93603 | -- | -- |  |  | 205.7083 | 0.000762142 | 0.97909 | -- | -- |  | 757.2082 | 0.000761581 | 0.96637 | -- | --
| 74.87334 | 0.00771 | 0.93604 | -- | -- |  |  | 205.7233 | 0.000764575 | 0.97909 | -- | -- |  | 757.2616 | 0.000764946 | 0.96638 | -- | --
| 74.87832 | 0.00771 | 0.93606 | -- | -- |  |  | 205.7383 | 0.000764367 | 0.97909 | -- | -- |  | 757.315 | 0.000766774 | 0.96639 | -- | --
| 74.885 | 0.0077 | 0.93608 | -- | -- |  |  | 205.7533 | 0.000767283 | 0.9791 | -- | -- |  | 757.37 | 0.000763376 | 0.96641 | -- | --
| 74.89 | 0.0077 | 0.93609 | -- | -- |  |  | 205.7684 | 0.000768517 | 0.9791 | -- | -- |  | 757.425 | 0.000768602 | 0.96642 | -- | --
| 74.895 | 0.0077 | 0.93611 | -- | -- |  |  | 205.7816 | 0.000768683 | 0.97911 | -- | -- |  | 757.4782 | 0.000770237 | 0.96643 | -- | --
| 74.9 | 0.0077 | 0.93613 | -- | -- |  |  | 205.7966 | 0.000770158 | 0.97911 | -- | -- |  | 757.5332 | 0.000767645 | 0.96644 | -- | --
| 74.905 | 0.0077 | 0.93614 | -- | -- |  |  | 205.8117 | 0.0007695 | 0.97912 | -- | -- |  | 757.5882 | 0.000768269 | 0.96645 | -- | --
| 74.91168 | 0.0077 | 0.93616 | -- | -- |  |  | 205.8266 | 0.000769783 | 0.97912 | -- | -- |  | 757.6416 | 0.000766108 | 0.96647 | -- | --
| 74.91668 | 0.00769 | 0.93618 | -- | -- |  |  | 205.8416 | 0.000770667 | 0.97912 | -- | -- |  | 757.695 | 0.000764989 | 0.96648 | -- | --
| 74.92168 | 0.00769 | 0.93619 | -- | -- |  |  | 205.855 | 0.0007718 | 0.97913 | -- | -- |  | 757.75 | 0.000766398 | 0.96649 | -- | --
| 74.92668 | 0.00768 | 0.93621 | -- | -- |  |  | 205.87 | 0.000774125 | 0.97913 | -- | -- |  | 757.805 | 0.000773753 | 0.9665 | -- | --
| 74.93166 | 0.00768 | 0.93623 | -- | -- |  |  | 205.885 | 0.000772142 | 0.97914 | -- | -- |  | 757.8582 | 0.00077443 | 0.96651 | -- | --
| 74.93832 | 0.00769 | 0.93624 | -- | -- |  |  | 205.9 | 0.000771742 | 0.97914 | -- | -- |  | 757.9132 | 0.000774065 | 0.96652 | -- | --
| 74.94334 | 0.00769 | 0.93626 | -- | -- |  |  | 205.915 | 0.00076915 | 0.97915 | -- | -- |  | 757.9682 | 0.000772409 | 0.96654 | -- | --
| 74.94834 | 0.00768 | 0.93628 | -- | -- |  |  | 205.93 | 0.000770142 | 0.97915 | -- | -- |  | 758.0218 | 0.000769398 | 0.96655 | -- | --
| 74.955 | 0.00767 | 0.93629 | -- | -- |  |  | 205.945 | 0.000768092 | 0.97915 | -- | -- |  | 758.075 | 0.000772473 | 0.96656 | -- | --
| 74.96 | 0.00768 | 0.93631 | -- | -- |  |  | 205.9583 | 0.00076755 | 0.97916 | -- | -- |  | 758.13 | 0.000772753 | 0.96657 | -- | --
| 74.965 | 0.00767 | 0.93633 | -- | -- |  |  | 205.9733 | 0.00076815 | 0.97916 | -- | -- |  | 758.185 | 0.000776581 | 0.96658 | -- | --
| 74.97 | 0.00767 | 0.93634 | -- | -- |  |  | 205.9883 | 0.000767 | 0.97917 | -- | -- |  | 758.2382 | 0.000777398 | 0.9666 | -- | --
| 74.975 | 0.00767 | 0.93636 | -- | -- |  |  | 206.0033 | 0.000767017 | 0.97917 | -- | -- |  | 758.2932 | 0.000775118 | 0.96661 | -- | --
| 74.98166 | 0.00766 | 0.93638 | -- | -- |  |  | 206.0184 | 0.000765433 | 0.97918 | -- | -- |  | 758.3484 | 0.000776172 | 0.96662 | -- | --
| 74.98668 | 0.00766 | 0.93639 | -- | -- |  |  | 206.0333 | 0.00076445 | 0.97918 | -- | -- |  | 758.4016 | 0.000777312 | 0.96663 | -- | --
| 74.99168 | 0.00766 | 0.93641 | -- | -- |  |  | 206.0483 | 0.000765125 | 0.97918 | -- | -- |  | 758.455 | 0.000774806 | 0.96664 | -- | --
| 74.99668 | 0.00766 | 0.93643 | -- | -- |  |  | 206.0617 | 0.000765675 | 0.97919 | -- | -- |  | 758.51 | 0.000767151 | 0.96666 | -- | --
| 75.00168 | 0.00766 | 0.93644 | -- | -- |  |  | 206.0766 | 0.000763708 | 0.97919 | -- | -- |  | 758.565 | 0.000764624 | 0.96667 | -- | --
| 75.00834 | 0.00766 | 0.93646 | -- | -- |  |  | 206.0916 | 0.0007631 | 0.9792 | -- | -- |  | 758.6184 | 0.000761204 | 0.96668 | -- | --
| 75.01334 | 0.00766 | 0.93648 | -- | -- |  |  | 206.1066 | 0.000764475 | 0.9792 | -- | -- |  | 758.6732 | 0.000756387 | 0.96669 | -- | --
| 75.01834 | 0.00766 | 0.93649 | -- | -- |  |  | 206.1216 | 0.000764083 | 0.97921 | -- | -- |  | 758.7282 | 0.000754914 | 0.9667 | -- | --
| 75.02334 | 0.00765 | 0.93651 | -- | -- |  |  | 206.1366 | 0.00076545 | 0.97921 | -- | -- |  | 758.7816 | 0.000755452 | 0.96672 | -- | --
| 75.02834 | 0.00765 | 0.93653 | -- | -- |  |  | 206.1516 | 0.000764892 | 0.97921 | -- | -- |  | 758.835 | 0.000753054 | 0.96673 | -- | --
| 75.035 | 0.00766 | 0.93654 | -- | -- |  |  | 206.165 | 0.000763092 | 0.97922 | -- | -- |  | 758.89 | 0.000751527 | 0.96674 | -- | --
| 75.04 | 0.00766 | 0.93656 | -- | -- |  |  | 206.18 | 0.000761025 | 0.97922 | -- | -- |  | 758.945 | 0.000750785 | 0.96675 | -- | --
| 75.045 | 0.00766 | 0.93658 | -- | -- |  |  | 206.195 | 0.000762183 | 0.97923 | -- | -- |  | 758.9984 | 0.000749849 | 0.96676 | -- | --
| 75.05 | 0.00765 | 0.93659 | -- | -- |  |  | 206.21 | 0.000761783 | 0.97923 | -- | -- |  | 759.0532 | 0.000752484 | 0.96677 | -- | --
| 75.055 | 0.00764 | 0.93661 | -- | -- |  |  | 206.225 | 0.000762783 | 0.97923 | -- | -- |  | 759.1082 | 0.00075172 | 0.96678 | -- | --
| 75.06168 | 0.00764 | 0.93663 | -- | -- |  |  | 206.24 | 0.00076485 | 0.97924 | -- | -- |  | 759.1616 | 0.000746677 | 0.9668 | -- | --
| 75.06668 | 0.00763 | 0.93664 | -- | -- |  |  | 206.255 | 0.000764108 | 0.97924 | -- | -- |  | 759.215 | 0.000746699 | 0.96681 | -- | --
| 75.07168 | 0.00763 | 0.93666 | -- | -- |  |  | 206.2684 | 0.000763025 | 0.97925 | -- | -- |  | 759.27 | 0.000742473 | 0.96682 | -- | --
| 75.07832 | 0.00763 | 0.93668 | -- | -- |  |  | 206.2833 | 0.0007613 | 0.97925 | -- | -- |  | 759.325 | 0.000743699 | 0.96683 | -- | --
| 75.08334 | 0.00763 | 0.93669 | -- | -- |  |  | 206.2983 | 0.000760942 | 0.97926 | -- | -- |  | 759.3782 | 0.000748914 | 0.96684 | -- | --
| 75.08834 | 0.00763 | 0.93671 | -- | -- |  |  | 206.3133 | 0.000757967 | 0.97926 | -- | -- |  | 759.4332 | 0.000748387 | 0.96685 | -- | --
| 75.09334 | 0.00762 | 0.93673 | -- | -- |  |  | 206.3283 | 0.0007574 | 0.97926 | -- | -- |  | 759.4882 | 0.00074914 | 0.96687 | -- | --
| 75.09834 | 0.00762 | 0.93674 | -- | -- |  |  | 206.3416 | 0.000755558 | 0.97927 | -- | -- |  | 759.5416 | 0.000748677 | 0.96688 | -- | --
| 75.105 | 0.00762 | 0.93676 | -- | -- |  |  | 206.3566 | 0.000754167 | 0.97927 | -- | -- |  | 759.595 | 0.000749602 | 0.96689 | -- | --
| 75.11 | 0.00762 | 0.93678 | -- | -- |  |  | 206.3716 | 0.000756942 | 0.97928 | -- | -- |  | 759.65 | 0.000752215 | 0.9669 | -- | --
| 75.115 | 0.00761 | 0.93679 | -- | -- |  |  | 206.3866 | 0.000759225 | 0.97928 | -- | -- |  | 759.705 | 0.000753763 | 0.96691 | -- | --
| 75.12 | 0.00761 | 0.93681 | -- | -- |  |  | 206.4016 | 0.000758525 | 0.97929 | -- | -- |  | 759.7582 | 0.000754731 | 0.96692 | -- | --
| 75.125 | 0.00761 | 0.93683 | -- | -- |  |  | 206.4166 | 0.000758233 | 0.97929 | -- | -- |  | 759.8132 | 0.000752742 | 0.96694 | -- | --
| 75.13168 | 0.00761 | 0.93684 | -- | -- |  |  | 206.4316 | 0.000757933 | 0.97929 | -- | -- |  | 759.8684 | 0.000751462 | 0.96695 | -- | --
| 75.13668 | 0.00761 | 0.93686 | -- | -- |  |  | 206.445 | 0.0007556 | 0.9793 | -- | -- |  | 759.9216 | 0.000746839 | 0.96696 | -- | --
| 75.14168 | 0.00761 | 0.93688 | -- | -- |  |  | 206.46 | 0.000756425 | 0.9793 | -- | -- |  | 759.975 | 0.000745656 | 0.96697 | -- | --
| 75.14668 | 0.0076 | 0.93689 | -- | -- |  |  | 206.475 | 0.000758433 | 0.97931 | -- | -- |  | 760.03 | 0.000735645 | 0.96698 | -- | --
| 75.15166 | 0.0076 | 0.93691 | -- | -- |  |  | 206.49 | 0.000759667 | 0.97931 | -- | -- |  | 760.085 | 0.000727656 | 0.96699 | -- | --
| 75.15832 | 0.0076 | 0.93692 | -- | -- |  |  | 206.505 | 0.000758983 | 0.97932 | -- | -- |  | 760.1382 | 0.000723667 | 0.967 | -- | --
| 75.16334 | 0.00759 | 0.93694 | -- | -- |  |  | 206.52 | 0.000757483 | 0.97932 | -- | -- |  | 760.1932 | 0.000722946 | 0.96702 | -- | --
| 75.16834 | 0.00759 | 0.93696 | -- | -- |  |  | 206.535 | 0.000758483 | 0.97932 | -- | -- |  | 760.2484 | 0.000722301 | 0.96703 | -- | --
| 75.175 | 0.00759 | 0.93697 | -- | -- |  |  | 206.5483 | 0.000758433 | 0.97933 | -- | -- |  | 760.3016 | 0.000720108 | 0.96704 | -- | --
| 75.18 | 0.00759 | 0.93699 | -- | -- |  |  | 206.5633 | 0.000756742 | 0.97933 | -- | -- |  | 760.355 | 0.000720108 | 0.96705 | -- | --
| 75.185 | 0.00758 | 0.93701 | -- | -- |  |  | 206.5783 | 0.000756767 | 0.97934 | -- | -- |  | 760.41 | 0.000717634 | 0.96706 | -- | --
| 75.19 | 0.00758 | 0.93702 | -- | -- |  |  | 206.5933 | 0.000757517 | 0.97934 | -- | -- |  | 760.465 | 0.000718989 | 0.96707 | -- | --
| 75.195 | 0.00757 | 0.93704 | -- | -- |  |  | 206.6083 | 0.000759667 | 0.97934 | -- | -- |  | 760.5182 | 0.000720215 | 0.96708 | -- | --
| 75.20166 | 0.00757 | 0.93706 | -- | -- |  |  | 206.6233 | 0.000758217 | 0.97935 | -- | -- |  | 760.5732 | 0.000719516 | 0.96709 | -- | --
| 75.20668 | 0.00757 | 0.93707 | -- | -- |  |  | 206.6383 | 0.000760308 | 0.97935 | -- | -- |  | 760.6282 | 0.000717968 | 0.9671 | -- | --
| 75.21168 | 0.00757 | 0.93709 | -- | -- |  |  | 206.6516 | 0.000761675 | 0.97936 | -- | -- |  | 760.6816 | 0.000716011 | 0.96712 | -- | --
| 75.21668 | 0.00756 | 0.93711 | -- | -- |  |  | 206.6666 | 0.000763875 | 0.97936 | -- | -- |  | 760.735 | 0.000721828 | 0.96713 | -- | --
| 75.22168 | 0.00756 | 0.93712 | -- | -- |  |  | 206.6816 | 0.000766683 | 0.97937 | -- | -- |  | 760.79 | 0.000724237 | 0.96714 | -- | --
| 75.22834 | 0.00755 | 0.93714 | -- | -- |  |  | 206.6966 | 0.000769575 | 0.97937 | -- | -- |  | 760.845 | 0.000726237 | 0.96715 | -- | --
| 75.23334 | 0.00755 | 0.93716 | -- | -- |  |  | 206.7116 | 0.000771767 | 0.97937 | -- | -- |  | 760.8982 | 0.00072714 | 0.96716 | -- | --
| 75.23834 | 0.00754 | 0.93717 | -- | -- |  |  | 206.7266 | 0.000772517 | 0.97938 | -- | -- |  | 760.9532 | 0.000726194 | 0.96717 | -- | --
| 75.24334 | 0.00755 | 0.93719 | -- | -- |  |  | 206.7416 | 0.000772458 | 0.97938 | -- | -- |  | 761.0082 | 0.000731323 | 0.96718 | -- | --
| 75.24834 | 0.00755 | 0.9372 | -- | -- |  |  | 206.755 | 0.000776183 | 0.97939 | -- | -- |  | 761.0616 | 0.000733484 | 0.96719 | -- | --
| 75.255 | 0.00755 | 0.93722 | -- | -- |  |  | 206.77 | 0.000778667 | 0.97939 | -- | -- |  | 761.115 | 0.00073243 | 0.96721 | -- | --
| 75.26 | 0.00755 | 0.93724 | -- | -- |  |  | 206.785 | 0.000777183 | 0.9794 | -- | -- |  | 761.17 | 0.00072772 | 0.96722 | -- | --
| 75.265 | 0.00754 | 0.93725 | -- | -- |  |  | 206.8 | 0.000778875 | 0.9794 | -- | -- |  | 761.225 | 0.000727086 | 0.96723 | -- | --
| 75.27168 | 0.00754 | 0.93727 | -- | -- |  |  | 206.815 | 0.000779792 | 0.9794 | -- | -- |  | 761.2782 | 0.000728366 | 0.96724 | -- | --
| 75.27668 | 0.00753 | 0.93729 | -- | -- |  |  | 206.8283 | 0.000783742 | 0.97941 | -- | -- |  | 761.3332 | 0.000731688 | 0.96725 | -- | --
| 75.28168 | 0.00753 | 0.9373 | -- | -- |  |  | 206.8433 | 0.000783467 | 0.97941 | -- | -- |  | 761.3882 | 0.000728495 | 0.96726 | -- | --
| 75.28668 | 0.00753 | 0.93732 | -- | -- |  |  | 206.8583 | 0.0007847 | 0.97942 | -- | -- |  | 761.4416 | 0.000727409 | 0.96727 | -- | --
| 75.29166 | 0.00753 | 0.93734 | -- | -- |  |  | 206.8733 | 0.000786225 | 0.97942 | -- | -- |  | 761.495 | 0.000728108 | 0.96728 | -- | --
| 75.29834 | 0.00752 | 0.93735 | -- | -- |  |  | 206.8883 | 0.000786767 | 0.97943 | -- | -- |  | 761.55 | 0.000728968 | 0.9673 | -- | --
| 75.30334 | 0.00752 | 0.93737 | -- | -- |  |  | 206.9033 | 0.000788733 | 0.97943 | -- | -- |  | 761.605 | 0.000730699 | 0.96731 | -- | --
| 75.30834 | 0.00752 | 0.93738 | -- | -- |  |  | 206.9183 | 0.000788817 | 0.97944 | -- | -- |  | 761.6582 | 0.000731785 | 0.96732 | -- | --
| 75.31334 | 0.00752 | 0.9374 | -- | -- |  |  | 206.9316 | 0.0007904 | 0.97944 | -- | -- |  | 761.7134 | 0.000730882 | 0.96733 | -- | --
| 75.31834 | 0.00751 | 0.93742 | -- | -- |  |  | 206.9466 | 0.000790175 | 0.97944 | -- | -- |  | 761.7682 | 0.000730817 | 0.96734 | -- | --
| 75.325 | 0.00751 | 0.93743 | -- | -- |  |  | 206.9616 | 0.000790825 | 0.97945 | -- | -- |  | 761.8218 | 0.000727656 | 0.96735 | -- | --
| 75.33 | 0.00751 | 0.93745 | -- | -- |  |  | 206.9766 | 0.000790775 | 0.97945 | -- | -- |  | 761.875 | 0.000724731 | 0.96736 | -- | --
| 75.335 | 0.00751 | 0.93747 | -- | -- |  |  | 206.9916 | 0.000793633 | 0.97946 | -- | -- |  | 761.93 | 0.000725247 | 0.96737 | -- | --
| 75.34 | 0.0075 | 0.93748 | -- | -- |  |  | 207.0066 | 0.000794333 | 0.97946 | -- | -- |  | 761.985 | 0.000722828 | 0.96739 | -- | --
| 75.345 | 0.0075 | 0.9375 | -- | -- |  |  | 207.0216 | 0.000792808 | 0.97947 | -- | -- |  | 762.0382 | 0.000719882 | 0.9674 | -- | --
| 75.35168 | 0.0075 | 0.93751 | -- | -- |  |  | 207.035 | 0.000792583 | 0.97947 | -- | -- |  | 762.0932 | 0.000715011 | 0.96741 | -- | --
| 75.35668 | 0.0075 | 0.93753 | -- | -- |  |  | 207.05 | 0.000791725 | 0.97948 | -- | -- |  | 762.1482 | 0.000709785 | 0.96742 | -- | --
| 75.36168 | 0.0075 | 0.93755 | -- | -- |  |  | 207.065 | 0.000791975 | 0.97948 | -- | -- |  | 762.2016 | 0.000709075 | 0.96743 | -- | --
| 75.36668 | 0.00749 | 0.93756 | -- | -- |  |  | 207.08 | 0.0007921 | 0.97948 | -- | -- |  | 762.255 | 0.000711978 | 0.96744 | -- | --
| 75.37168 | 0.00749 | 0.93758 | -- | -- |  |  | 207.095 | 0.00079205 | 0.97949 | -- | -- |  | 762.31 | 0.000712344 | 0.96745 | -- | --
| 75.37832 | 0.00749 | 0.9376 | -- | -- |  |  | 207.11 | 0.000792267 | 0.97949 | -- | -- |  | 762.365 | 0.000714194 | 0.96746 | -- | --
| 75.38334 | 0.0075 | 0.93761 | -- | -- |  |  | 207.125 | 0.000792733 | 0.9795 | -- | -- |  | 762.4184 | 0.000714903 | 0.96747 | -- | --
| 75.38834 | 0.00749 | 0.93763 | -- | -- |  |  | 207.1383 | 0.00079285 | 0.9795 | -- | -- |  | 762.4732 | 0.000716796 | 0.96748 | -- | --
| 75.395 | 0.00748 | 0.93765 | -- | -- |  |  | 207.1533 | 0.000793442 | 0.97951 | -- | -- |  | 762.5282 | 0.000721075 | 0.9675 | -- | --
| 75.4 | 0.00747 | 0.93766 | -- | -- |  |  | 207.1683 | 0.000793883 | 0.97951 | -- | -- |  | 762.5816 | 0.000729462 | 0.96751 | -- | --
| 75.405 | 0.00747 | 0.93768 | -- | -- |  |  | 207.1833 | 0.000794117 | 0.97951 | -- | -- |  | 762.635 | 0.000730785 | 0.96752 | -- | --
| 75.41 | 0.00747 | 0.93769 | -- | -- |  |  | 207.1983 | 0.000793917 | 0.97952 | -- | -- |  | 762.69 | 0.000729495 | 0.96753 | -- | --
| 75.415 | 0.00746 | 0.93771 | -- | -- |  |  | 207.2133 | 0.000794242 | 0.97952 | -- | -- |  | 762.745 | 0.000731 | 0.96754 | -- | --
| 75.42168 | 0.00746 | 0.93773 | -- | -- |  |  | 207.2283 | 0.000796358 | 0.97953 | -- | -- |  | 762.7982 | 0.000731226 | 0.96755 | -- | --
| 75.42668 | 0.00746 | 0.93774 | -- | -- |  |  | 207.2416 | 0.00079605 | 0.97953 | -- | -- |  | 762.8532 | 0.000730591 | 0.96756 | -- | --
| 75.43166 | 0.00747 | 0.93776 | -- | -- |  |  | 207.2566 | 0.000797525 | 0.97954 | -- | -- |  | 762.9082 | 0.000725323 | 0.96758 | -- | --
| 75.43668 | 0.00747 | 0.93777 | -- | -- |  |  | 207.2716 | 0.000797933 | 0.97954 | -- | -- |  | 762.9616 | 0.000719301 | 0.96759 | -- | --
| 75.44168 | 0.00747 | 0.93779 | -- | -- |  |  | 207.2866 | 0.0008007 | 0.97955 | -- | -- |  | 763.015 | 0.000718753 | 0.9676 | -- | --
| 75.44834 | 0.00746 | 0.93781 | -- | -- |  |  | 207.3016 | 0.000799308 | 0.97955 | -- | -- |  | 763.0699 | 0.000719624 | 0.96761 | -- | --
| 75.45334 | 0.00745 | 0.93782 | -- | -- |  |  | 207.315 | 0.000799983 | 0.97955 | -- | -- |  | 763.125 | 0.000715828 | 0.96762 | -- | --
| 75.45834 | 0.00745 | 0.93784 | -- | -- |  |  | 207.33 | 0.000799517 | 0.97956 | -- | -- |  | 763.1782 | 0.000713376 | 0.96763 | -- | --
| 75.46334 | 0.00745 | 0.93786 | -- | -- |  |  | 207.345 | 0.000798908 | 0.97956 | -- | -- |  | 763.2332 | 0.000710452 | 0.96764 | -- | --
| 75.46832 | 0.00745 | 0.93787 | -- | -- |  |  | 207.36 | 0.00079955 | 0.97957 | -- | -- |  | 763.2882 | 0.00071129 | 0.96765 | -- | --
| 75.475 | 0.00744 | 0.93789 | -- | -- |  |  | 207.375 | 0.00080005 | 0.97957 | -- | -- |  | 763.3416 | 0.000707108 | 0.96766 | -- | --
| 75.48 | 0.00743 | 0.9379 | -- | -- |  |  | 207.39 | 0.000798233 | 0.97958 | -- | -- |  | 763.395 | 0.00070314 | 0.96767 | -- | --
| 75.485 | 0.00743 | 0.93792 | -- | -- |  |  | 207.405 | 0.000799575 | 0.97958 | -- | -- |  | 763.45 | 0.000699978 | 0.96769 | -- | --
| 75.49168 | 0.00743 | 0.93794 | -- | -- |  |  | 207.4183 | 0.00080115 | 0.97959 | -- | -- |  | 763.505 | 0.000697871 | 0.9677 | -- | --
| 75.49668 | 0.00743 | 0.93795 | -- | -- |  |  | 207.4333 | 0.000802167 | 0.97959 | -- | -- |  | 763.5584 | 0.000702043 | 0.96771 | -- | --
| 75.50168 | 0.00743 | 0.93797 | -- | -- |  |  | 207.4483 | 0.0008033 | 0.9796 | -- | -- |  | 763.6132 | 0.000704925 | 0.96772 | -- | --
| 75.50666 | 0.00743 | 0.93798 | -- | -- |  |  | 207.4633 | 0.0008031 | 0.9796 | -- | -- |  | 763.6684 | 0.00070657 | 0.96773 | -- | --
| 75.51166 | 0.00742 | 0.938 | -- | -- |  |  | 207.4783 | 0.000801942 | 0.9796 | -- | -- |  | 763.7216 | 0.000709957 | 0.96774 | -- | --
| 75.51834 | 0.00742 | 0.93802 | -- | -- |  |  | 207.4933 | 0.000802858 | 0.97961 | -- | -- |  | 763.775 | 0.000712925 | 0.96775 | -- | --
| 75.52334 | 0.00741 | 0.93803 | -- | -- |  |  | 207.5083 | 0.000803183 | 0.97961 | -- | -- |  | 763.83 | 0.000716237 | 0.96776 | -- | --
| 75.52834 | 0.00741 | 0.93805 | -- | -- |  |  | 207.5216 | 0.000804567 | 0.97962 | -- | -- |  | 763.885 | 0.000719753 | 0.96777 | -- | --
| 75.53334 | 0.00741 | 0.93807 | -- | -- |  |  | 207.5366 | 0.000805783 | 0.97962 | -- | -- |  | 763.9382 | 0.000724344 | 0.96778 | -- | --
| 75.53834 | 0.00742 | 0.93808 | -- | -- |  |  | 207.5516 | 0.000806483 | 0.97963 | -- | -- |  | 763.9932 | 0.000726129 | 0.9678 | -- | --
| 75.545 | 0.00741 | 0.9381 | -- | -- |  |  | 207.5666 | 0.000809008 | 0.97963 | -- | -- |  | 764.0482 | 0.000726376 | 0.96781 | -- | --
| 75.55 | 0.00741 | 0.93811 | -- | -- |  |  | 207.5816 | 0.000807392 | 0.97964 | -- | -- |  | 764.1016 | 0.000724387 | 0.96782 | -- | --
| 75.555 | 0.00741 | 0.93813 | -- | -- |  |  | 207.5966 | 0.000807883 | 0.97964 | -- | -- |  | 764.155 | 0.000725806 | 0.96783 | -- | --
| 75.56 | 0.00741 | 0.93815 | -- | -- |  |  | 207.6116 | 0.000805308 | 0.97964 | -- | -- |  | 764.21 | 0.000724731 | 0.96784 | -- | --
| 75.565 | 0.0074 | 0.93816 | -- | -- |  |  | 207.625 | 0.000805508 | 0.97965 | -- | -- |  | 764.265 | 0.000721581 | 0.96785 | -- | --
| 75.57168 | 0.0074 | 0.93818 | -- | -- |  |  | 207.64 | 0.000801458 | 0.97965 | -- | -- |  | 764.3182 | 0.000718301 | 0.96786 | -- | --
| 75.57666 | 0.0074 | 0.93819 | -- | -- |  |  | 207.655 | 0.0007997 | 0.97966 | -- | -- |  | 764.3732 | 0.000716452 | 0.96787 | -- | --
| 75.58168 | 0.0074 | 0.93821 | -- | -- |  |  | 207.67 | 0.000797333 | 0.97966 | -- | -- |  | 764.4282 | 0.000713742 | 0.96788 | -- | --
| 75.58834 | 0.0074 | 0.93823 | -- | -- |  |  | 207.685 | 0.00079575 | 0.97967 | -- | -- |  | 764.4816 | 0.000708645 | 0.9679 | -- | --
| 75.59334 | 0.00739 | 0.93824 | -- | -- |  |  | 207.7 | 0.000795417 | 0.97967 | -- | -- |  | 764.535 | 0.000705677 | 0.96791 | -- | --
| 75.59834 | 0.00739 | 0.93826 | -- | -- |  |  | 207.715 | 0.000797083 | 0.97968 | -- | -- |  | 764.59 | 0.000701763 | 0.96792 | -- | --
| 75.60334 | 0.00738 | 0.93827 | -- | -- |  |  | 207.7283 | 0.000795233 | 0.97968 | -- | -- |  | 764.645 | 0.000699441 | 0.96793 | -- | --
| 75.60834 | 0.00738 | 0.93829 | -- | -- |  |  | 207.7433 | 0.000794917 | 0.97968 | -- | -- |  | 764.6982 | 0.000694419 | 0.96794 | -- | --
| 75.615 | 0.00739 | 0.93831 | -- | -- |  |  | 207.7583 | 0.000794367 | 0.97969 | -- | -- |  | 764.7534 | 0.000696387 | 0.96795 | -- | --
| 75.62 | 0.00739 | 0.93832 | -- | -- |  |  | 207.7733 | 0.0007968 | 0.97969 | -- | -- |  | 764.8084 | 0.000697183 | 0.96796 | -- | --
| 75.625 | 0.00739 | 0.93834 | -- | -- |  |  | 207.7883 | 0.000797283 | 0.9797 | -- | -- |  | 764.8616 | 0.000695495 | 0.96797 | -- | --
| 75.63 | 0.00739 | 0.93835 | -- | -- |  |  | 207.8016 | 0.000796017 | 0.9797 | -- | -- |  | 764.915 | 0.000693731 | 0.96798 | -- | --
| 75.635 | 0.00738 | 0.93837 | -- | -- |  |  | 207.8166 | 0.000797467 | 0.97971 | -- | -- |  | 764.97 | 0.000692871 | 0.96799 | -- | --
| 75.64168 | 0.00738 | 0.93839 | -- | -- |  |  | 207.8316 | 0.0007982 | 0.97971 | -- | -- |  | 765.025 | 0.000693742 | 0.968 | -- | --
| 75.64668 | 0.00738 | 0.9384 | -- | -- |  |  | 207.8466 | 0.0007974 | 0.97972 | -- | -- |  | 765.0782 | 0.000693204 | 0.96801 | -- | --
| 75.65166 | 0.00737 | 0.93842 | -- | -- |  |  | 207.8616 | 0.00079765 | 0.97972 | -- | -- |  | 765.1332 | 0.000701978 | 0.96802 | -- | --
| 75.65668 | 0.00738 | 0.93843 | -- | -- |  |  | 207.8766 | 0.000796117 | 0.97972 | -- | -- |  | 765.1882 | 0.000711548 | 0.96804 | -- | --
| 75.66168 | 0.00738 | 0.93845 | -- | -- |  |  | 207.8916 | 0.000795592 | 0.97973 | -- | -- |  | 765.2416 | 0.000712022 | 0.96805 | -- | --
| 75.66834 | 0.00737 | 0.93847 | -- | -- |  |  | 207.905 | 0.000795025 | 0.97973 | -- | -- |  | 765.295 | 0.000713108 | 0.96806 | -- | --
| 75.67334 | 0.00737 | 0.93848 | -- | -- |  |  | 207.92 | 0.000795558 | 0.97974 | -- | -- |  | 765.35 | 0.000715462 | 0.96807 | -- | --
| 75.67834 | 0.00737 | 0.9385 | -- | -- |  |  | 207.935 | 0.000793267 | 0.97974 | -- | -- |  | 765.405 | 0.000718785 | 0.96808 | -- | --
| 75.68334 | 0.00737 | 0.93851 | -- | -- |  |  | 207.95 | 0.0007913 | 0.97975 | -- | -- |  | 765.4582 | 0.000723817 | 0.96809 | -- | --
| 75.68832 | 0.00737 | 0.93853 | -- | -- |  |  | 207.965 | 0.000789917 | 0.97975 | -- | -- |  | 765.5132 | 0.000726957 | 0.9681 | -- | --
| 75.695 | 0.00738 | 0.93855 | -- | -- |  |  | 207.98 | 0.000787933 | 0.97976 | -- | -- |  | 765.5682 | 0.000722366 | 0.96811 | -- | --
| 75.7 | 0.00738 | 0.93856 | -- | -- |  |  | 207.995 | 0.000788667 | 0.97976 | -- | -- |  | 765.6216 | 0.000720613 | 0.96812 | -- | --
| 75.705 | 0.00738 | 0.93858 | -- | -- |  |  | 208.0083 | 0.000788883 | 0.97976 | -- | -- |  | 765.675 | 0.000714946 | 0.96814 | -- | --
| 75.71168 | 0.00737 | 0.9386 | -- | -- |  |  | 208.0233 | 0.000787983 | 0.97977 | -- | -- |  | 765.73 | 0.000709527 | 0.96815 | -- | --
| 75.71668 | 0.00737 | 0.93861 | -- | -- |  |  | 208.0383 | 0.000786233 | 0.97977 | -- | -- |  | 765.785 | 0.000707462 | 0.96816 | -- | --
| 75.72168 | 0.00737 | 0.93863 | -- | -- |  |  | 208.0533 | 0.000784617 | 0.97978 | -- | -- |  | 765.8382 | 0.000708839 | 0.96817 | -- | --
| 75.72668 | 0.00737 | 0.93864 | -- | -- |  |  | 208.0683 | 0.000784867 | 0.97978 | -- | -- |  | 765.8932 | 0.000712462 | 0.96818 | -- | --
| 75.73166 | 0.00737 | 0.93866 | -- | -- |  |  | 208.0833 | 0.000782567 | 0.97979 | -- | -- |  | 765.9482 | 0.000722559 | 0.96819 | -- | --
| 75.73834 | 0.00737 | 0.93868 | -- | -- |  |  | 208.0983 | 0.000781417 | 0.97979 | -- | -- |  | 766.0018 | 0.000730624 | 0.9682 | -- | --
| 75.74334 | 0.00737 | 0.93869 | -- | -- |  |  | 208.1116 | 0.000783433 | 0.97979 | -- | -- |  | 766.055 | 0.000736495 | 0.96821 | -- | --
| 75.74834 | 0.00737 | 0.93871 | -- | -- |  |  | 208.1266 | 0.0007863 | 0.9798 | -- | -- |  | 766.11 | 0.000736409 | 0.96823 | -- | --
| 75.75332 | 0.00736 | 0.93872 | -- | -- |  |  | 208.1416 | 0.0007851 | 0.9798 | -- | -- |  | 766.165 | 0.000735581 | 0.96824 | -- | --
| 75.75834 | 0.00736 | 0.93874 | -- | -- |  |  | 208.1566 | 0.00078665 | 0.97981 | -- | -- |  | 766.2182 | 0.000731914 | 0.96825 | -- | --
| 75.765 | 0.00736 | 0.93876 | -- | -- |  |  | 208.1716 | 0.000789167 | 0.97981 | -- | -- |  | 766.2734 | 0.000726452 | 0.96826 | -- | --
| 75.77 | 0.00736 | 0.93877 | -- | -- |  |  | 208.1866 | 0.000789117 | 0.97982 | -- | -- |  | 766.3282 | 0.00072129 | 0.96827 | -- | --
| 75.775 | 0.00736 | 0.93879 | -- | -- |  |  | 208.2016 | 0.000789475 | 0.97982 | -- | -- |  | 766.3816 | 0.000716989 | 0.96828 | -- | --
| 75.78 | 0.00735 | 0.9388 | -- | -- |  |  | 208.215 | 0.000791433 | 0.97983 | -- | -- |  | 766.435 | 0.00071772 | 0.96829 | -- | --
| 75.785 | 0.00736 | 0.93882 | -- | -- |  |  | 208.23 | 0.0007923 | 0.97983 | -- | -- |  | 766.49 | 0.000715538 | 0.9683 | -- | --
| 75.79166 | 0.00736 | 0.93883 | -- | -- |  |  | 208.245 | 0.000791633 | 0.97983 | -- | -- |  | 766.545 | 0.000713602 | 0.96831 | -- | --
| 75.79668 | 0.00736 | 0.93885 | -- | -- |  |  | 208.26 | 0.000790142 | 0.97984 | -- | -- |  | 766.5984 | 0.000710871 | 0.96833 | -- | --
| 75.80168 | 0.00736 | 0.93887 | -- | -- |  |  | 208.275 | 0.000790617 | 0.97984 | -- | -- |  | 766.6532 | 0.000715645 | 0.96834 | -- | --
| 75.80834 | 0.00735 | 0.93888 | -- | -- |  |  | 208.2883 | 0.000789292 | 0.97985 | -- | -- |  | 766.7082 | 0.000717355 | 0.96835 | -- | --
| 75.81334 | 0.00735 | 0.9389 | -- | -- |  |  | 208.3033 | 0.000789617 | 0.97985 | -- | -- |  | 766.7616 | 0.000722226 | 0.96836 | -- | --
| 75.81834 | 0.00735 | 0.93891 | -- | -- |  |  | 208.3183 | 0.000789383 | 0.97986 | -- | -- |  | 766.815 | 0.00072543 | 0.96837 | -- | --
| 75.82334 | 0.00735 | 0.93893 | -- | -- |  |  | 208.3333 | 0.00078865 | 0.97986 | -- | -- |  | 766.87 | 0.000726204 | 0.96838 | -- | --
| 75.82832 | 0.00736 | 0.93895 | -- | -- |  |  | 208.3483 | 0.000786975 | 0.97987 | -- | -- |  | 766.925 | 0.000731312 | 0.96839 | -- | --
| 75.835 | 0.00735 | 0.93896 | -- | -- |  |  | 208.3633 | 0.000786008 | 0.97987 | -- | -- |  | 766.9782 | 0.000737065 | 0.9684 | -- | --
| 75.84 | 0.00735 | 0.93898 | -- | -- |  |  | 208.3783 | 0.000786608 | 0.97987 | -- | -- |  | 767.0332 | 0.000739376 | 0.96842 | -- | --
| 75.845 | 0.00735 | 0.93899 | -- | -- |  |  | 208.3916 | 0.000785142 | 0.97988 | -- | -- |  | 767.0882 | 0.000741355 | 0.96843 | -- | --
| 75.85 | 0.00735 | 0.93901 | -- | -- |  |  | 208.4066 | 0.000786158 | 0.97988 | -- | -- |  | 767.1416 | 0.000742946 | 0.96844 | -- | --
| 75.855 | 0.00735 | 0.93903 | -- | -- |  |  | 208.4216 | 0.000784333 | 0.97989 | -- | -- |  | 767.195 | 0.000744505 | 0.96845 | -- | --
| 75.86168 | 0.00735 | 0.93904 | -- | -- |  |  | 208.4366 | 0.00078385 | 0.97989 | -- | -- |  | 767.25 | 0.000743452 | 0.96846 | -- | --
| 75.86668 | 0.00735 | 0.93906 | -- | -- |  |  | 208.4516 | 0.000785675 | 0.9799 | -- | -- |  | 767.305 | 0.000745602 | 0.96847 | -- | --
| 75.87168 | 0.00735 | 0.93907 | -- | -- |  |  | 208.4666 | 0.000786042 | 0.9799 | -- | -- |  | 767.3582 | 0.000752118 | 0.96848 | -- | --
| 75.87668 | 0.00735 | 0.93909 | -- | -- |  |  | 208.4816 | 0.000785567 | 0.9799 | -- | -- |  | 767.4132 | 0.000760602 | 0.9685 | -- | --
| 75.88168 | 0.00735 | 0.93911 | -- | -- |  |  | 208.495 | 0.000786117 | 0.97991 | -- | -- |  | 767.4682 | 0.000765806 | 0.96851 | -- | --
| 75.88834 | 0.00735 | 0.93912 | -- | -- |  |  | 208.51 | 0.000785675 | 0.97991 | -- | -- |  | 767.5218 | 0.000768796 | 0.96852 | -- | --
| 75.89334 | 0.00734 | 0.93914 | -- | -- |  |  | 208.525 | 0.000787975 | 0.97992 | -- | -- |  | 767.575 | 0.000771882 | 0.96853 | -- | --
| 75.89834 | 0.00734 | 0.93915 | -- | -- |  |  | 208.54 | 0.000786783 | 0.97992 | -- | -- |  | 767.63 | 0.000772785 | 0.96854 | -- | --
| 75.905 | 0.00735 | 0.93917 | -- | -- |  |  | 208.555 | 0.000786167 | 0.97993 | -- | -- |  | 767.685 | 0.000767312 | 0.96856 | -- | --
| 75.91 | 0.00735 | 0.93919 | -- | -- |  |  | 208.57 | 0.000786858 | 0.97993 | -- | -- |  | 767.7382 | 0.00076114 | 0.96857 | -- | --
| 75.915 | 0.00734 | 0.9392 | -- | -- |  |  | 208.585 | 0.000787183 | 0.97994 | -- | -- |  | 767.7932 | 0.000760484 | 0.96858 | -- | --
| 75.92 | 0.00735 | 0.93922 | -- | -- |  |  | 208.5983 | 0.000790983 | 0.97994 | -- | -- |  | 767.8484 | 0.000760731 | 0.96859 | -- | --
| 75.925 | 0.00734 | 0.93923 | -- | -- |  |  | 208.6133 | 0.0007956 | 0.97994 | -- | -- |  | 767.9016 | 0.000765237 | 0.9686 | -- | --
| 75.93166 | 0.00734 | 0.93925 | -- | -- |  |  | 208.6283 | 0.000795017 | 0.97995 | -- | -- |  | 767.955 | 0.000765344 | 0.96861 | -- | --
| 75.93668 | 0.00734 | 0.93927 | -- | -- |  |  | 208.6433 | 0.000793975 | 0.97995 | -- | -- |  | 768.01 | 0.000765699 | 0.96863 | -- | --
| 75.94168 | 0.00735 | 0.93928 | -- | -- |  |  | 208.6583 | 0.000791442 | 0.97996 | -- | -- |  | 768.065 | 0.000765559 | 0.96864 | -- | --
| 75.94668 | 0.00734 | 0.9393 | -- | -- |  |  | 208.6733 | 0.000790783 | 0.97996 | -- | -- |  | 768.1184 | 0.000764344 | 0.96865 | -- | --
| 75.95166 | 0.00734 | 0.93931 | -- | -- |  |  | 208.6883 | 0.000791317 | 0.97997 | -- | -- |  | 768.1732 | 0.000762892 | 0.96866 | -- | --
| 75.95834 | 0.00734 | 0.93933 | -- | -- |  |  | 208.7016 | 0.0007901 | 0.97997 | -- | -- |  | 768.2282 | 0.000760774 | 0.96867 | -- | --
| 75.96334 | 0.00733 | 0.93935 | -- | -- |  |  | 208.7166 | 0.000789667 | 0.97997 | -- | -- |  | 768.2816 | 0.000759591 | 0.96869 | -- | --
| 75.96832 | 0.00734 | 0.93936 | -- | -- |  |  | 208.7316 | 0.000788508 | 0.97998 | -- | -- |  | 768.335 | 0.000758172 | 0.9687 | -- | --
| 75.97334 | 0.00734 | 0.93938 | -- | -- |  |  | 208.7466 | 0.000789083 | 0.97998 | -- | -- |  | 768.39 | 0.000760086 | 0.96871 | -- | --
| 75.97834 | 0.00734 | 0.93939 | -- | -- |  |  | 208.7617 | 0.000786133 | 0.97999 | -- | -- |  | 768.445 | 0.000759871 | 0.96872 | -- | --
| 75.985 | 0.00734 | 0.93941 | -- | -- |  |  | 208.775 | 0.000786767 | 0.97999 | -- | -- |  | 768.4984 | 0.000760925 | 0.96873 | -- | --
| 75.99 | 0.00733 | 0.93943 | -- | -- |  |  | 208.79 | 0.000784142 | 0.98 | -- | -- |  | 768.5532 | 0.00075943 | 0.96874 | -- | --
| 75.995 | 0.00733 | 0.93944 | -- | -- |  |  | 208.805 | 0.000783367 | 0.98 | -- | -- |  | 768.6082 | 0.000754796 | 0.96876 | -- | --
| 76 | 0.00733 | 0.93946 | -- | -- |  |  | 208.82 | 0.000783 | 0.98001 | -- | -- |  | 768.6616 | 0.000753624 | 0.96877 | -- | --
| 76.005 | 0.00733 | 0.93947 | -- | -- |  |  | 208.835 | 0.000781642 | 0.98001 | -- | -- |  | 768.715 | 0.000750527 | 0.96878 | -- | --
| 76.01166 | 0.00733 | 0.93949 | -- | -- |  |  | 208.85 | 0.000781917 | 0.98001 | -- | -- |  | 768.77 | 0.000748989 | 0.96879 | -- | --
| 76.01668 | 0.00733 | 0.93951 | -- | -- |  |  | 208.865 | 0.000780975 | 0.98002 | -- | -- |  | 768.825 | 0.000745935 | 0.9688 | -- | --
| 76.02168 | 0.00733 | 0.93952 | -- | -- |  |  | 208.8783 | 0.000783767 | 0.98002 | -- | -- |  | 768.8782 | 0.000741333 | 0.96881 | -- | --
| 76.02834 | 0.00733 | 0.93954 | -- | -- |  |  | 208.8933 | 0.000782033 | 0.98003 | -- | -- |  | 768.9332 | 0.000740645 | 0.96883 | -- | --
| 76.03334 | 0.00733 | 0.93955 | -- | -- |  |  | 208.9083 | 0.000780883 | 0.98003 | -- | -- |  | 768.9882 | 0.000738946 | 0.96884 | -- | --
| 76.03834 | 0.00733 | 0.93957 | -- | -- |  |  | 208.9233 | 0.000779058 | 0.98004 | -- | -- |  | 769.0416 | 0.000736258 | 0.96885 | -- | --
| 76.04334 | 0.00733 | 0.93958 | -- | -- |  |  | 208.9383 | 0.000777233 | 0.98004 | -- | -- |  | 769.095 | 0.000732624 | 0.96886 | -- | --
| 76.04834 | 0.00733 | 0.9396 | -- | -- |  |  | 208.9533 | 0.00077705 | 0.98004 | -- | -- |  | 769.15 | 0.00072886 | 0.96887 | -- | --
| 76.055 | 0.00733 | 0.93962 | -- | -- |  |  | 208.9683 | 0.000774783 | 0.98005 | -- | -- |  | 769.205 | 0.000729 | 0.96888 | -- | --
| 76.06 | 0.00733 | 0.93963 | -- | -- |  |  | 208.9816 | 0.000774183 | 0.98005 | -- | -- |  | 769.2582 | 0.000730796 | 0.96889 | -- | --
| 76.065 | 0.00733 | 0.93965 | -- | -- |  |  | 208.9966 | 0.000775117 | 0.98006 | -- | -- |  | 769.3132 | 0.000730108 | 0.9689 | -- | --
| 76.07 | 0.00733 | 0.93966 | -- | -- |  |  | 209.0117 | 0.000773125 | 0.98006 | -- | -- |  | 769.3684 | 0.000728871 | 0.96892 | -- | --
| 76.075 | 0.00732 | 0.93968 | -- | -- |  |  | 209.0266 | 0.000770142 | 0.98007 | -- | -- |  | 769.4216 | 0.000728129 | 0.96893 | -- | --
| 76.08168 | 0.00732 | 0.9397 | -- | -- |  |  | 209.0416 | 0.000769092 | 0.98007 | -- | -- |  | 769.475 | 0.000729323 | 0.96894 | -- | --
| 76.08668 | 0.00733 | 0.93971 | -- | -- |  |  | 209.0566 | 0.000770892 | 0.98007 | -- | -- |  | 769.53 | 0.00072914 | 0.96895 | -- | --
| 76.09168 | 0.00732 | 0.93973 | -- | -- |  |  | 209.0716 | 0.000771367 | 0.98008 | -- | -- |  | 769.585 | 0.000726366 | 0.96896 | -- | --
| 76.09668 | 0.00732 | 0.93974 | -- | -- |  |  | 209.085 | 0.0007688 | 0.98008 | -- | -- |  | 769.6382 | 0.000727871 | 0.96897 | -- | --
| 76.10168 | 0.00732 | 0.93976 | -- | -- |  |  | 209.1 | 0.000770333 | 0.98009 | -- | -- |  | 769.6932 | 0.000729269 | 0.96898 | -- | --
| 76.10834 | 0.00732 | 0.93978 | -- | -- |  |  | 209.115 | 0.0007683 | 0.98009 | -- | -- |  | 769.7484 | 0.000729204 | 0.96899 | -- | --
| 76.11334 | 0.00733 | 0.93979 | -- | -- |  |  | 209.13 | 0.000767108 | 0.9801 | -- | -- |  | 769.8016 | 0.000729602 | 0.96901 | -- | --
| 76.11834 | 0.00733 | 0.93981 | -- | -- |  |  | 209.145 | 0.000766717 | 0.9801 | -- | -- |  | 769.855 | 0.000732624 | 0.96902 | -- | --
| 76.125 | 0.00733 | 0.93982 | -- | -- |  |  | 209.16 | 0.000764733 | 0.9801 | -- | -- |  | 769.91 | 0.000732667 | 0.96903 | -- | --
| 76.13 | 0.00733 | 0.93984 | -- | -- |  |  | 209.175 | 0.000765567 | 0.98011 | -- | -- |  | 769.965 | 0.00073714 | 0.96904 | -- | --
| 76.135 | 0.00733 | 0.93986 | -- | -- |  |  | 209.1883 | 0.00076425 | 0.98011 | -- | -- |  | 770.0182 | 0.000740473 | 0.96905 | -- | --
| 76.14 | 0.00732 | 0.93987 | -- | -- |  |  | 209.2033 | 0.0007629 | 0.98012 | -- | -- |  | 770.0732 | 0.000747011 | 0.96906 | -- | --
| 76.145 | 0.00733 | 0.93989 | -- | -- |  |  | 209.2183 | 0.000763217 | 0.98012 | -- | -- |  | 770.1282 | 0.000752731 | 0.96907 | -- | --
| 76.15166 | 0.00732 | 0.9399 | -- | -- |  |  | 209.2333 | 0.000764083 | 0.98013 | -- | -- |  | 770.1816 | 0.000758699 | 0.96909 | -- | --
| 76.15668 | 0.00732 | 0.93992 | -- | -- |  |  | 209.2483 | 0.000763483 | 0.98013 | -- | -- |  | 770.235 | 0.000759462 | 0.9691 | -- | --
| 76.16168 | 0.00732 | 0.93993 | -- | -- |  |  | 209.2617 | 0.000763358 | 0.98013 | -- | -- |  | 770.29 | 0.000763183 | 0.96911 | -- | --
| 76.16668 | 0.00733 | 0.93995 | -- | -- |  |  | 209.2766 | 0.000763333 | 0.98014 | -- | -- |  | 770.345 | 0.000766129 | 0.96912 | -- | --
| 76.17168 | 0.00734 | 0.93997 | -- | -- |  |  | 209.2916 | 0.000761625 | 0.98014 | -- | -- |  | 770.3982 | 0.000768538 | 0.96913 | -- | --
| 76.17834 | 0.00734 | 0.93998 | -- | -- |  |  | 209.3066 | 0.00076175 | 0.98015 | -- | -- |  | 770.4532 | 0.000767699 | 0.96915 | -- | --
| 76.18334 | 0.00733 | 0.94 | -- | -- |  |  | 209.3216 | 0.000760142 | 0.98015 | -- | -- |  | 770.5082 | 0.000767043 | 0.96916 | -- | --
| 76.18832 | 0.00733 | 0.94001 | -- | -- |  |  | 209.3366 | 0.000758617 | 0.98016 | -- | -- |  | 770.5616 | 0.000770473 | 0.96917 | -- | --
| 76.19334 | 0.00733 | 0.94003 | -- | -- |  |  | 209.3516 | 0.00075815 | 0.98016 | -- | -- |  | 770.615 | 0.000773 | 0.96918 | -- | --
| 76.19834 | 0.00733 | 0.94005 | -- | -- |  |  | 209.365 | 0.000758325 | 0.98016 | -- | -- |  | 770.67 | 0.000775183 | 0.96919 | -- | --
| 76.205 | 0.00733 | 0.94006 | -- | -- |  |  | 209.38 | 0.0007565 | 0.98017 | -- | -- |  | 770.725 | 0.000775871 | 0.96921 | -- | --
| 76.21 | 0.00733 | 0.94008 | -- | -- |  |  | 209.395 | 0.0007565 | 0.98017 | -- | -- |  | 770.7782 | 0.000772602 | 0.96922 | -- | --
| 76.215 | 0.00732 | 0.94009 | -- | -- |  |  | 209.41 | 0.000755517 | 0.98018 | -- | -- |  | 770.8332 | 0.000774323 | 0.96923 | -- | --
| 76.22168 | 0.00732 | 0.94011 | -- | -- |  |  | 209.425 | 0.000756675 | 0.98018 | -- | -- |  | 770.8882 | 0.000776624 | 0.96924 | -- | --
| 76.22668 | 0.00732 | 0.94013 | -- | -- |  |  | 209.44 | 0.000757017 | 0.98019 | -- | -- |  | 770.9416 | 0.000782914 | 0.96925 | -- | --
| 76.23166 | 0.00732 | 0.94014 | -- | -- |  |  | 209.455 | 0.000754975 | 0.98019 | -- | -- |  | 770.995 | 0.000788366 | 0.96927 | -- | --
| 76.23668 | 0.00732 | 0.94016 | -- | -- |  |  | 209.4683 | 0.000752808 | 0.98019 | -- | -- |  | 771.05 | 0.000795828 | 0.96928 | -- | --
| 76.24168 | 0.00733 | 0.94017 | -- | -- |  |  | 209.4833 | 0.000752575 | 0.9802 | -- | -- |  | 771.105 | 0.000799161 | 0.96929 | -- | --
| 76.24834 | 0.00733 | 0.94019 | -- | -- |  |  | 209.4983 | 0.000753583 | 0.9802 | -- | -- |  | 771.1582 | 0.000802108 | 0.9693 | -- | --
| 76.25332 | 0.00733 | 0.94021 | -- | -- |  |  | 209.5133 | 0.000750875 | 0.98021 | -- | -- |  | 771.2134 | 0.000802731 | 0.96932 | -- | --
| 76.25834 | 0.00733 | 0.94022 | -- | -- |  |  | 209.5283 | 0.00075045 | 0.98021 | -- | -- |  | 771.2682 | 0.000805054 | 0.96933 | -- | --
| 76.26334 | 0.00733 | 0.94024 | -- | -- |  |  | 209.5433 | 0.00075135 | 0.98021 | -- | -- |  | 771.3218 | 0.000804753 | 0.96934 | -- | --
| 76.26834 | 0.00733 | 0.94025 | -- | -- |  |  | 209.5583 | 0.00075255 | 0.98022 | -- | -- |  | 771.375 | 0.000801312 | 0.96935 | -- | --
| 76.275 | 0.00733 | 0.94027 | -- | -- |  |  | 209.5716 | 0.00075135 | 0.98022 | -- | -- |  | 771.43 | 0.000798 | 0.96936 | -- | --
| 76.28 | 0.00733 | 0.94028 | -- | -- |  |  | 209.5866 | 0.000750658 | 0.98023 | -- | -- |  | 771.485 | 0.000797645 | 0.96938 | -- | --
| 76.285 | 0.00733 | 0.9403 | -- | -- |  |  | 209.6016 | 0.000750583 | 0.98023 | -- | -- |  | 771.5382 | 0.000798387 | 0.96939 | -- | --
| 76.29 | 0.00733 | 0.94032 | -- | -- |  |  | 209.6166 | 0.000749733 | 0.98024 | -- | -- |  | 771.5932 | 0.000800247 | 0.9694 | -- | --
| 76.295 | 0.00733 | 0.94033 | -- | -- |  |  | 209.6316 | 0.000745892 | 0.98024 | -- | -- |  | 771.6482 | 0.000803054 | 0.96941 | -- | --
| 76.30168 | 0.00733 | 0.94035 | -- | -- |  |  | 209.6466 | 0.00074505 | 0.98024 | -- | -- |  | 771.7016 | 0.000809441 | 0.96943 | -- | --
| 76.30668 | 0.00733 | 0.94036 | -- | -- |  |  | 209.6616 | 0.0007441 | 0.98025 | -- | -- |  | 771.755 | 0.000813312 | 0.96944 | -- | --
| 76.31168 | 0.00733 | 0.94038 | -- | -- |  |  | 209.675 | 0.000742092 | 0.98025 | -- | -- |  | 771.81 | 0.000814323 | 0.96945 | -- | --
| 76.31668 | 0.00733 | 0.9404 | -- | -- |  |  | 209.69 | 0.000740342 | 0.98026 | -- | -- |  | 771.865 | 0.000813086 | 0.96946 | -- | --
| 76.32168 | 0.00733 | 0.94041 | -- | -- |  |  | 209.705 | 0.000737583 | 0.98026 | -- | -- |  | 771.9184 | 0.00080972 | 0.96948 | -- | --
| 76.32832 | 0.00733 | 0.94043 | -- | -- |  |  | 209.72 | 0.000738717 | 0.98026 | -- | -- |  | 771.9732 | 0.000806828 | 0.96949 | -- | --
| 76.33334 | 0.00733 | 0.94044 | -- | -- |  |  | 209.735 | 0.000735933 | 0.98027 | -- | -- |  | 772.0282 | 0.000800366 | 0.9695 | -- | --
| 76.33834 | 0.00733 | 0.94046 | -- | -- |  |  | 209.7483 | 0.000736508 | 0.98027 | -- | -- |  | 772.0816 | 0.00079271 | 0.96951 | -- | --
| 76.345 | 0.00733 | 0.94048 | -- | -- |  |  | 209.7633 | 0.000736792 | 0.98028 | -- | -- |  | 772.135 | 0.000786108 | 0.96953 | -- | --
| 76.35 | 0.00733 | 0.94049 | -- | -- |  |  | 209.7783 | 0.000733617 | 0.98028 | -- | -- |  | 772.19 | 0.000784387 | 0.96954 | -- | --
| 76.355 | 0.00733 | 0.94051 | -- | -- |  |  | 209.7933 | 0.000733358 | 0.98028 | -- | -- |  | 772.245 | 0.000783054 | 0.96955 | -- | --
| 76.36 | 0.00733 | 0.94052 | -- | -- |  |  | 209.8083 | 0.00073545 | 0.98029 | -- | -- |  | 772.2982 | 0.000783462 | 0.96956 | -- | --
| 76.365 | 0.00732 | 0.94054 | -- | -- |  |  | 209.8233 | 0.00073515 | 0.98029 | -- | -- |  | 772.3532 | 0.000778763 | 0.96957 | -- | --
| 76.37168 | 0.00732 | 0.94056 | -- | -- |  |  | 209.8383 | 0.0007347 | 0.9803 | -- | -- |  | 772.4082 | 0.000769355 | 0.96959 | -- | --
| 76.37668 | 0.00732 | 0.94057 | -- | -- |  |  | 209.8516 | 0.000736917 | 0.9803 | -- | -- |  | 772.4616 | 0.000762602 | 0.9696 | -- | --
| 76.38168 | 0.00732 | 0.94059 | -- | -- |  |  | 209.8666 | 0.000736675 | 0.98031 | -- | -- |  | 772.515 | 0.000758753 | 0.96961 | -- | --
| 76.38668 | 0.00732 | 0.9406 | -- | -- |  |  | 209.8816 | 0.000735925 | 0.98031 | -- | -- |  | 772.5699 | 0.000760667 | 0.96962 | -- | --
| 76.39168 | 0.00732 | 0.94062 | -- | -- |  |  | 209.8966 | 0.000736267 | 0.98031 | -- | -- |  | 772.625 | 0.000759538 | 0.96963 | -- | --
| 76.39834 | 0.00731 | 0.94064 | -- | -- |  |  | 209.9116 | 0.000738283 | 0.98032 | -- | -- |  | 772.6782 | 0.000761978 | 0.96965 | -- | --
| 76.40332 | 0.00731 | 0.94065 | -- | -- |  |  | 209.9266 | 0.000739908 | 0.98032 | -- | -- |  | 772.7332 | 0.000764656 | 0.96966 | -- | --
| 76.40832 | 0.00731 | 0.94067 | -- | -- |  |  | 209.9417 | 0.000738517 | 0.98033 | -- | -- |  | 772.7882 | 0.000761505 | 0.96967 | -- | --
| 76.41334 | 0.00731 | 0.94068 | -- | -- |  |  | 209.955 | 0.000739683 | 0.98033 | -- | -- |  | 772.8416 | 0.000760247 | 0.96968 | -- | --
| 76.41834 | 0.00731 | 0.9407 | -- | -- |  |  | 209.97 | 0.000740267 | 0.98033 | -- | -- |  | 772.895 | 0.000758753 | 0.96969 | -- | --
| 76.425 | 0.00732 | 0.94071 | -- | -- |  |  | 209.985 | 0.000740825 | 0.98034 | -- | -- |  | 772.95 | 0.000758441 | 0.9697 | -- | --
| 76.43 | 0.00731 | 0.94073 | -- | -- |  |  | 210 | 0.000740725 | 0.98034 | -- | -- |  | 773.005 | 0.000757097 | 0.96972 | -- | --
| 76.435 | 0.0073 | 0.94075 | -- | -- |  |  | 210.015 | 0.000741325 | 0.98035 | -- | -- |  | 773.0584 | 0.000759527 | 0.96973 | -- | --
| 76.44168 | 0.0073 | 0.94076 | -- | -- |  |  | 210.03 | 0.000741058 | 0.98035 | -- | -- |  | 773.1132 | 0.000762731 | 0.96974 | -- | --
| 76.44668 | 0.0073 | 0.94078 | -- | -- |  |  | 210.045 | 0.000739667 | 0.98035 | -- | -- |  | 773.1684 | 0.000766634 | 0.96975 | -- | --
| 76.45166 | 0.0073 | 0.94079 | -- | -- |  |  | 210.0583 | 0.0007411 | 0.98036 | -- | -- |  | 773.2216 | 0.000765495 | 0.96976 | -- | --
| 76.45668 | 0.00731 | 0.94081 | -- | -- |  |  | 210.0733 | 0.00074105 | 0.98036 | -- | -- |  | 773.275 | 0.000760452 | 0.96978 | -- | --
| 76.46168 | 0.0073 | 0.94083 | -- | -- |  |  | 210.0883 | 0.000742683 | 0.98037 | -- | -- |  | 773.33 | 0.000754828 | 0.96979 | -- | --
| 76.46832 | 0.0073 | 0.94084 | -- | -- |  |  | 210.1033 | 0.000744692 | 0.98037 | -- | -- |  | 773.385 | 0.000748269 | 0.9698 | -- | --
| 76.47334 | 0.0073 | 0.94086 | -- | -- |  |  | 210.1183 | 0.000743967 | 0.98038 | -- | -- |  | 773.4382 | 0.000744806 | 0.96981 | -- | --
| 76.47834 | 0.0073 | 0.94087 | -- | -- |  |  | 210.1333 | 0.000743217 | 0.98038 | -- | -- |  | 773.4932 | 0.000735355 | 0.96982 | -- | --
| 76.48334 | 0.0073 | 0.94089 | -- | -- |  |  | 210.1484 | 0.000743583 | 0.98038 | -- | -- |  | 773.5482 | 0.000733376 | 0.96983 | -- | --
| 76.48834 | 0.0073 | 0.9409 | -- | -- |  |  | 210.1616 | 0.000741867 | 0.98039 | -- | -- |  | 773.6016 | 0.000734538 | 0.96984 | -- | --
| 76.495 | 0.0073 | 0.94092 | -- | -- |  |  | 210.1766 | 0.000740683 | 0.98039 | -- | -- |  | 773.655 | 0.000735269 | 0.96986 | -- | --
| 76.5 | 0.0073 | 0.94094 | -- | -- |  |  | 210.1917 | 0.000738167 | 0.9804 | -- | -- |  | 773.71 | 0.00073086 | 0.96987 | -- | --
| 76.505 | 0.0073 | 0.94095 | -- | -- |  |  | 210.2066 | 0.000735958 | 0.9804 | -- | -- |  | 773.765 | 0.000723634 | 0.96988 | -- | --
| 76.51 | 0.0073 | 0.94097 | -- | -- |  |  | 210.2216 | 0.00073485 | 0.9804 | -- | -- |  | 773.8182 | 0.000719011 | 0.96989 | -- | --
| 76.515 | 0.0073 | 0.94098 | -- | -- |  |  | 210.235 | 0.00073515 | 0.98041 | -- | -- |  | 773.8732 | 0.000713699 | 0.9699 | -- | --
| 76.52168 | 0.00729 | 0.941 | -- | -- |  |  | 210.25 | 0.000733917 | 0.98041 | -- | -- |  | 773.9282 | 0.000708333 | 0.96991 | -- | --
| 76.52668 | 0.0073 | 0.94102 | -- | -- |  |  | 210.265 | 0.000732808 | 0.98042 | -- | -- |  | 773.9816 | 0.000701903 | 0.96992 | -- | --
| 76.53168 | 0.0073 | 0.94103 | -- | -- |  |  | 210.28 | 0.000734133 | 0.98042 | -- | -- |  | 774.035 | 0.00070586 | 0.96993 | -- | --
| 76.53834 | 0.0073 | 0.94105 | -- | -- |  |  | 210.295 | 0.00073295 | 0.98042 | -- | -- |  | 774.09 | 0.000708753 | 0.96994 | -- | --
| 76.54334 | 0.00729 | 0.94106 | -- | -- |  |  | 210.31 | 0.000733733 | 0.98043 | -- | -- |  | 774.145 | 0.000712828 | 0.96995 | -- | --
| 76.54834 | 0.00729 | 0.94108 | -- | -- |  |  | 210.325 | 0.000734333 | 0.98043 | -- | -- |  | 774.1982 | 0.000713849 | 0.96997 | -- | --
| 76.55334 | 0.00729 | 0.94109 | -- | -- |  |  | 210.3383 | 0.0007348 | 0.98044 | -- | -- |  | 774.2534 | 0.000714172 | 0.96998 | -- | --
| 76.55834 | 0.00729 | 0.94111 | -- | -- |  |  | 210.3533 | 0.000736383 | 0.98044 | -- | -- |  | 774.3084 | 0.000713226 | 0.96999 | -- | --
| 76.565 | 0.00729 | 0.94113 | -- | -- |  |  | 210.3683 | 0.0007346 | 0.98045 | -- | -- |  | 774.3616 | 0.000712097 | 0.97 | -- | --
| 76.57 | 0.00729 | 0.94114 | -- | -- |  |  | 210.3833 | 0.000736008 | 0.98045 | -- | -- |  | 774.415 | 0.000708387 | 0.97001 | -- | --
| 76.575 | 0.00729 | 0.94116 | -- | -- |  |  | 210.3984 | 0.000736517 | 0.98045 | -- | -- |  | 774.47 | 0.000706151 | 0.97002 | -- | --
| 76.58 | 0.00729 | 0.94117 | -- | -- |  |  | 210.4133 | 0.000738425 | 0.98046 | -- | -- |  | 774.525 | 0.000702516 | 0.97003 | -- | --
| 76.585 | 0.00728 | 0.94119 | -- | -- |  |  | 210.4283 | 0.000737808 | 0.98046 | -- | -- |  | 774.5782 | 0.000695591 | 0.97004 | -- | --
| 76.59168 | 0.00728 | 0.94121 | -- | -- |  |  | 210.4417 | 0.000737808 | 0.98047 | -- | -- |  | 774.6332 | 0.000692634 | 0.97005 | -- | --
| 76.59668 | 0.00728 | 0.94122 | -- | -- |  |  | 210.4566 | 0.000737617 | 0.98047 | -- | -- |  | 774.6882 | 0.00068871 | 0.97006 | -- | --
| 76.60168 | 0.00729 | 0.94124 | -- | -- |  |  | 210.4716 | 0.00073865 | 0.98047 | -- | -- |  | 774.7416 | 0.000688935 | 0.97007 | -- | --
| 76.60668 | 0.00729 | 0.94125 | -- | -- |  |  | 210.4867 | 0.000737292 | 0.98048 | -- | -- |  | 774.795 | 0.00068357 | 0.97008 | -- | --
| 76.61168 | 0.00729 | 0.94127 | -- | -- |  |  | 210.5016 | 0.000734067 | 0.98048 | -- | -- |  | 774.85 | 0.000677828 | 0.9701 | -- | --
| 76.61834 | 0.00729 | 0.94128 | -- | -- |  |  | 210.5166 | 0.000735517 | 0.98049 | -- | -- |  | 774.905 | 0.000676075 | 0.97011 | -- | --
| 76.62334 | 0.00729 | 0.9413 | -- | -- |  |  | 210.5316 | 0.000734817 | 0.98049 | -- | -- |  | 774.9582 | 0.000675699 | 0.97012 | -- | --
| 76.62832 | 0.00729 | 0.94132 | -- | -- |  |  | 210.545 | 0.000735683 | 0.98049 | -- | -- |  | 775.0132 | 0.00067371 | 0.97013 | -- | --
| 76.63334 | 0.00729 | 0.94133 | -- | -- |  |  | 210.56 | 0.000734542 | 0.9805 | -- | -- |  | 775.0682 | 0.000678129 | 0.97014 | -- | --
| 76.63834 | 0.00729 | 0.94135 | -- | -- |  |  | 210.575 | 0.000735808 | 0.9805 | -- | -- |  | 775.1216 | 0.000681032 | 0.97015 | -- | --
| 76.645 | 0.00728 | 0.94136 | -- | -- |  |  | 210.59 | 0.000733958 | 0.98051 | -- | -- |  | 775.175 | 0.000689312 | 0.97016 | -- | --
| 76.65 | 0.00729 | 0.94138 | -- | -- |  |  | 210.605 | 0.000731808 | 0.98051 | -- | -- |  | 775.23 | 0.000696581 | 0.97017 | -- | --
| 76.655 | 0.00729 | 0.9414 | -- | -- |  |  | 210.62 | 0.000733225 | 0.98052 | -- | -- |  | 775.285 | 0.00070043 | 0.97018 | -- | --
| 76.66168 | 0.00729 | 0.94141 | -- | -- |  |  | 210.635 | 0.000734733 | 0.98052 | -- | -- |  | 775.3382 | 0.000703677 | 0.97019 | -- | --
| 76.66668 | 0.00729 | 0.94143 | -- | -- |  |  | 210.6484 | 0.000736133 | 0.98052 | -- | -- |  | 775.3932 | 0.000704409 | 0.9702 | -- | --
| 76.67168 | 0.00729 | 0.94144 | -- | -- |  |  | 210.6633 | 0.000734608 | 0.98053 | -- | -- |  | 775.4482 | 0.000703054 | 0.97021 | -- | --
| 76.67668 | 0.00728 | 0.94146 | -- | -- |  |  | 210.6783 | 0.000734433 | 0.98053 | -- | -- |  | 775.5018 | 0.000700194 | 0.97022 | -- | --
| 76.68166 | 0.00728 | 0.94147 | -- | -- |  |  | 210.6934 | 0.000736692 | 0.98054 | -- | -- |  | 775.555 | 0.000696903 | 0.97023 | -- | --
| 76.68832 | 0.00728 | 0.94149 | -- | -- |  |  | 210.7083 | 0.000737108 | 0.98054 | -- | -- |  | 775.61 | 0.000695774 | 0.97024 | -- | --
| 76.69334 | 0.00728 | 0.94151 | -- | -- |  |  | 210.7216 | 0.000736733 | 0.98054 | -- | -- |  | 775.665 | 0.000693484 | 0.97026 | -- | --
| 76.69834 | 0.00728 | 0.94152 | -- | -- |  |  | 210.7367 | 0.000736192 | 0.98055 | -- | -- |  | 775.7182 | 0.000693677 | 0.97027 | -- | --
| 76.70334 | 0.00728 | 0.94154 | -- | -- |  |  | 210.7516 | 0.000737267 | 0.98055 | -- | -- |  | 775.7734 | 0.000691785 | 0.97028 | -- | --
| 76.70834 | 0.00728 | 0.94155 | -- | -- |  |  | 210.7666 | 0.000735308 | 0.98056 | -- | -- |  | 775.8282 | 0.00068972 | 0.97029 | -- | --
| 76.715 | 0.00729 | 0.94157 | -- | -- |  |  | 210.7816 | 0.000733067 | 0.98056 | -- | -- |  | 775.8816 | 0.00068571 | 0.9703 | -- | --
| 76.72 | 0.00729 | 0.94159 | -- | -- |  |  | 210.7966 | 0.000731583 | 0.98056 | -- | -- |  | 775.935 | 0.000685247 | 0.97031 | -- | --
| 76.725 | 0.00728 | 0.9416 | -- | -- |  |  | 210.8117 | 0.000733992 | 0.98057 | -- | -- |  | 775.99 | 0.000685548 | 0.97032 | -- | --
| 76.73 | 0.00728 | 0.94162 | -- | -- |  |  | 210.825 | 0.000733325 | 0.98057 | -- | -- |  | 776.045 | 0.000684688 | 0.97033 | -- | --
| 76.735 | 0.00727 | 0.94163 | -- | -- |  |  | 210.84 | 0.000732667 | 0.98058 | -- | -- |  | 776.0984 | 0.000681075 | 0.97034 | -- | --
| 76.74168 | 0.00727 | 0.94165 | -- | -- |  |  | 210.855 | 0.000729817 | 0.98058 | -- | -- |  | 776.1532 | 0.000676538 | 0.97035 | -- | --
| 76.74668 | 0.00728 | 0.94166 | -- | -- |  |  | 210.87 | 0.000729892 | 0.98058 | -- | -- |  | 776.2082 | 0.000672527 | 0.97036 | -- | --
| 76.75168 | 0.00728 | 0.94168 | -- | -- |  |  | 210.885 | 0.000730567 | 0.98059 | -- | -- |  | 776.2616 | 0.00067171 | 0.97037 | -- | --
| 76.75834 | 0.00727 | 0.9417 | -- | -- |  |  | 210.9 | 0.0007302 | 0.98059 | -- | -- |  | 776.315 | 0.000664538 | 0.97038 | -- | --
| 76.76334 | 0.00726 | 0.94171 | -- | -- |  |  | 210.915 | 0.000728817 | 0.9806 | -- | -- |  | 776.37 | 0.000660817 | 0.97039 | -- | --
| 76.76834 | 0.00727 | 0.94173 | -- | -- |  |  | 210.9283 | 0.000729333 | 0.9806 | -- | -- |  | 776.425 | 0.000652957 | 0.9704 | -- | --
| 76.77334 | 0.00727 | 0.94174 | -- | -- |  |  | 210.9434 | 0.000728367 | 0.9806 | -- | -- |  | 776.4782 | 0.000646817 | 0.97041 | -- | --
| 76.77834 | 0.00727 | 0.94176 | -- | -- |  |  | 210.9583 | 0.000726383 | 0.98061 | -- | -- |  | 776.5332 | 0.000645484 | 0.97042 | -- | --
| 76.785 | 0.00727 | 0.94178 | -- | -- |  |  | 210.9733 | 0.000729642 | 0.98061 | -- | -- |  | 776.5882 | 0.00063957 | 0.97043 | -- | --
| 76.79 | 0.00727 | 0.94179 | -- | -- |  |  | 210.9883 | 0.000729375 | 0.98062 | -- | -- |  | 776.6416 | 0.00063729 | 0.97044 | -- | --
| 76.795 | 0.00727 | 0.94181 | -- | -- |  |  | 211.0033 | 0.00072835 | 0.98062 | -- | -- |  | 776.695 | 0.000636172 | 0.97045 | -- | --
| 76.8 | 0.00727 | 0.94182 | -- | -- |  |  | 211.0184 | 0.000729058 | 0.98063 | -- | -- |  | 776.75 | 0.000634914 | 0.97046 | -- | --
| 76.805 | 0.00727 | 0.94184 | -- | -- |  |  | 211.0316 | 0.000729058 | 0.98063 | -- | -- |  | 776.805 | 0.000629226 | 0.97047 | -- | --
| 76.81168 | 0.00727 | 0.94185 | -- | -- |  |  | 211.0466 | 0.000726483 | 0.98063 | -- | -- |  | 776.8582 | 0.000629183 | 0.97048 | -- | --
| 76.81668 | 0.00727 | 0.94187 | -- | -- |  |  | 211.0617 | 0.000726942 | 0.98064 | -- | -- |  | 776.9132 | 0.000632409 | 0.97049 | -- | --
| 76.82168 | 0.00727 | 0.94189 | -- | -- |  |  | 211.0766 | 0.000727417 | 0.98064 | -- | -- |  | 776.9682 | 0.000633032 | 0.9705 | -- | --
| 76.82666 | 0.00727 | 0.9419 | -- | -- |  |  | 211.0916 | 0.000723892 | 0.98065 | -- | -- |  | 777.0218 | 0.00063129 | 0.97051 | -- | --
| 76.83168 | 0.00726 | 0.94192 | -- | -- |  |  | 211.1066 | 0.000724408 | 0.98065 | -- | -- |  | 777.075 | 0.000630237 | 0.97052 | -- | --
| 76.83834 | 0.00726 | 0.94193 | -- | -- |  |  | 211.1216 | 0.000725975 | 0.98065 | -- | -- |  | 777.13 | 0.00063172 | 0.97053 | -- | --
| 76.84334 | 0.00725 | 0.94195 | -- | -- |  |  | 211.135 | 0.0007245 | 0.98066 | -- | -- |  | 777.185 | 0.000630656 | 0.97054 | -- | --
| 76.84834 | 0.00725 | 0.94196 | -- | -- |  |  | 211.15 | 0.0007265 | 0.98066 | -- | -- |  | 777.2382 | 0.000629957 | 0.97055 | -- | --
| 76.855 | 0.00725 | 0.94198 | -- | -- |  |  | 211.165 | 0.000728483 | 0.98067 | -- | -- |  | 777.2932 | 0.000631226 | 0.97056 | -- | --
| 76.86 | 0.00725 | 0.942 | -- | -- |  |  | 211.18 | 0.000727467 | 0.98067 | -- | -- |  | 777.3484 | 0.000633785 | 0.97057 | -- | --
| 76.865 | 0.00725 | 0.94201 | -- | -- |  |  | 211.195 | 0.000724942 | 0.98067 | -- | -- |  | 777.4016 | 0.000636882 | 0.97058 | -- | --
| 76.87 | 0.00725 | 0.94203 | -- | -- |  |  | 211.2083 | 0.000725317 | 0.98068 | -- | -- |  | 777.455 | 0.000645452 | 0.97059 | -- | --
| 76.875 | 0.00724 | 0.94204 | -- | -- |  |  | 211.2233 | 0.000726458 | 0.98068 | -- | -- |  | 777.51 | 0.000654634 | 0.9706 | -- | --
| 76.88168 | 0.00725 | 0.94206 | -- | -- |  |  | 211.2383 | 0.000724333 | 0.98069 | -- | -- |  | 777.565 | 0.000661742 | 0.97061 | -- | --
| 76.88668 | 0.00725 | 0.94207 | -- | -- |  |  | 211.2533 | 0.000724058 | 0.98069 | -- | -- |  | 777.6184 | 0.000667022 | 0.97062 | -- | --
| 76.89168 | 0.00724 | 0.94209 | -- | -- |  |  | 211.2684 | 0.000723683 | 0.98069 | -- | -- |  | 777.6732 | 0.000679118 | 0.97063 | -- | --
| 76.89668 | 0.00724 | 0.94211 | -- | -- |  |  | 211.2833 | 0.000723225 | 0.9807 | -- | -- |  | 777.7282 | 0.000679925 | 0.97064 | -- | --
| 76.90166 | 0.00724 | 0.94212 | -- | -- |  |  | 211.2983 | 0.000722975 | 0.9807 | -- | -- |  | 777.7816 | 0.000677882 | 0.97065 | -- | --
| 76.90832 | 0.00724 | 0.94214 | -- | -- |  |  | 211.3117 | 0.000721042 | 0.98071 | -- | -- |  | 777.835 | 0.000677806 | 0.97066 | -- | --
| 76.91334 | 0.00725 | 0.94215 | -- | -- |  |  | 211.3266 | 0.000720233 | 0.98071 | -- | -- |  | 777.89 | 0.000683355 | 0.97067 | -- | --
| 76.91834 | 0.00724 | 0.94217 | -- | -- |  |  | 211.3416 | 0.00072 | 0.98071 | -- | -- |  | 777.945 | 0.000686108 | 0.97068 | -- | --
| 76.92334 | 0.00724 | 0.94218 | -- | -- |  |  | 211.3566 | 0.000720608 | 0.98072 | -- | -- |  | 777.9984 | 0.00068514 | 0.97069 | -- | --
| 76.92834 | 0.00724 | 0.9422 | -- | -- |  |  | 211.3716 | 0.000719292 | 0.98072 | -- | -- |  | 778.0532 | 0.000681312 | 0.9707 | -- | --
| 76.935 | 0.00724 | 0.94222 | -- | -- |  |  | 211.3866 | 0.000718883 | 0.98073 | -- | -- |  | 778.1082 | 0.000674667 | 0.97071 | -- | --
| 76.94 | 0.00724 | 0.94223 | -- | -- |  |  | 211.4016 | 0.0007171 | 0.98073 | -- | -- |  | 778.1616 | 0.000670667 | 0.97072 | -- | --
| 76.945 | 0.00724 | 0.94225 | -- | -- |  |  | 211.415 | 0.000714533 | 0.98073 | -- | -- |  | 778.215 | 0.000664323 | 0.97074 | -- | --
| 76.95 | 0.00724 | 0.94226 | -- | -- |  |  | 211.43 | 0.000714933 | 0.98074 | -- | -- |  | 778.27 | 0.00065643 | 0.97075 | -- | --
| 76.955 | 0.00724 | 0.94228 | -- | -- |  |  | 211.445 | 0.00071255 | 0.98074 | -- | -- |  | 778.325 | 0.000644989 | 0.97076 | -- | --
| 76.96168 | 0.00724 | 0.94229 | -- | -- |  |  | 211.46 | 0.00071305 | 0.98075 | -- | -- |  | 778.3782 | 0.000643344 | 0.97077 | -- | --
| 76.96668 | 0.00724 | 0.94231 | -- | -- |  |  | 211.475 | 0.000712392 | 0.98075 | -- | -- |  | 778.4332 | 0.000638591 | 0.97078 | -- | --
| 76.97168 | 0.00723 | 0.94233 | -- | -- |  |  | 211.49 | 0.000715058 | 0.98075 | -- | -- |  | 778.4882 | 0.000636043 | 0.97079 | -- | --
| 76.97834 | 0.00723 | 0.94234 | -- | -- |  |  | 211.505 | 0.000714775 | 0.98076 | -- | -- |  | 778.5416 | 0.000631699 | 0.97079 | -- | --
| 76.98334 | 0.00723 | 0.94236 | -- | -- |  |  | 211.5184 | 0.000715933 | 0.98076 | -- | -- |  | 778.595 | 0.000630882 | 0.9708 | -- | --
| 76.98834 | 0.00723 | 0.94237 | -- | -- |  |  | 211.5333 | 0.000717817 | 0.98077 | -- | -- |  | 778.65 | 0.000631054 | 0.97081 | -- | --
| 76.99334 | 0.00723 | 0.94239 | -- | -- |  |  | 211.5483 | 0.000714642 | 0.98077 | -- | -- |  | 778.705 | 0.000634032 | 0.97082 | -- | --
| 76.99834 | 0.00723 | 0.9424 | -- | -- |  |  | 211.5633 | 0.000717425 | 0.98077 | -- | -- |  | 778.7582 | 0.000631118 | 0.97083 | -- | --
| 77.005 | 0.00724 | 0.94242 | -- | -- |  |  | 211.5783 | 0.00071885 | 0.98078 | -- | -- |  | 778.8132 | 0.000628086 | 0.97084 | -- | --
| 77.01 | 0.00724 | 0.94244 | -- | -- |  |  | 211.5933 | 0.000717225 | 0.98078 | -- | -- |  | 778.8684 | 0.000626968 | 0.97085 | -- | --
| 77.015 | 0.00724 | 0.94245 | -- | -- |  |  | 211.6083 | 0.0007173 | 0.98079 | -- | -- |  | 778.9216 | 0.000629957 | 0.97086 | -- | --
| 77.02 | 0.00723 | 0.94247 | -- | -- |  |  | 211.6216 | 0.000717583 | 0.98079 | -- | -- |  | 778.975 | 0.000632065 | 0.97087 | -- | --
| 77.025 | 0.00722 | 0.94248 | -- | -- |  |  | 211.6366 | 0.0007173 | 0.98079 | -- | -- |  | 779.03 | 0.000640398 | 0.97088 | -- | --
| 77.03168 | 0.00722 | 0.9425 | -- | -- |  |  | 211.6516 | 0.0007182 | 0.9808 | -- | -- |  | 779.085 | 0.000646645 | 0.97089 | -- | --
| 77.03668 | 0.00722 | 0.94251 | -- | -- |  |  | 211.6666 | 0.000720033 | 0.9808 | -- | -- |  | 779.1382 | 0.000647108 | 0.9709 | -- | --
| 77.04166 | 0.00722 | 0.94253 | -- | -- |  |  | 211.6816 | 0.000721617 | 0.98081 | -- | -- |  | 779.1932 | 0.000646065 | 0.97091 | -- | --
| 77.04668 | 0.00722 | 0.94255 | -- | -- |  |  | 211.695 | 0.000722392 | 0.98081 | -- | -- |  | 779.2484 | 0.000642 | 0.97092 | -- | --
| 77.05168 | 0.00722 | 0.94256 | -- | -- |  |  | 211.71 | 0.000723617 | 0.98081 | -- | -- |  | 779.3016 | 0.000638473 | 0.97093 | -- | --
| 77.05834 | 0.00722 | 0.94258 | -- | -- |  |  | 211.725 | 0.00072635 | 0.98082 | -- | -- |  | 779.355 | 0.000634161 | 0.97094 | -- | --
| 77.06334 | 0.00722 | 0.94259 | -- | -- |  |  | 211.74 | 0.000727967 | 0.98082 | -- | -- |  | 779.41 | 0.000628452 | 0.97095 | -- | --
| 77.06834 | 0.00722 | 0.94261 | -- | -- |  |  | 211.755 | 0.0007299 | 0.98083 | -- | -- |  | 779.465 | 0.000629086 | 0.97096 | -- | --
| 77.075 | 0.00722 | 0.94262 | -- | -- |  |  | 211.77 | 0.0007305 | 0.98083 | -- | -- |  | 779.5182 | 0.000628731 | 0.97097 | -- | --
| 77.08 | 0.00721 | 0.94264 | -- | -- |  |  | 211.785 | 0.000729208 | 0.98083 | -- | -- |  | 779.5732 | 0.000628978 | 0.97098 | -- | --
| 77.085 | 0.00721 | 0.94266 | -- | -- |  |  | 211.7983 | 0.000730067 | 0.98084 | -- | -- |  | 779.6282 | 0.000630559 | 0.97099 | -- | --
| 77.09 | 0.00721 | 0.94267 | -- | -- |  |  | 211.8133 | 0.000730633 | 0.98084 | -- | -- |  | 779.6816 | 0.000631043 | 0.971 | -- | --
| 77.095 | 0.00721 | 0.94269 | -- | -- |  |  | 211.8283 | 0.000732808 | 0.98085 | -- | -- |  | 779.735 | 0.000625495 | 0.97101 | -- | --
| 77.10168 | 0.00721 | 0.9427 | -- | -- |  |  | 211.8433 | 0.00073405 | 0.98085 | -- | -- |  | 779.79 | 0.000619677 | 0.97102 | -- | --
| 77.10668 | 0.00721 | 0.94272 | -- | -- |  |  | 211.8583 | 0.000734558 | 0.98085 | -- | -- |  | 779.845 | 0.000617473 | 0.97103 | -- | --
| 77.11168 | 0.00721 | 0.94273 | -- | -- |  |  | 211.8733 | 0.000734217 | 0.98086 | -- | -- |  | 779.8982 | 0.000619183 | 0.97104 | -- | --
| 77.11668 | 0.00721 | 0.94275 | -- | -- |  |  | 211.8883 | 0.0007334 | 0.98086 | -- | -- |  | 779.9532 | 0.000619065 | 0.97105 | -- | --
| 77.12168 | 0.00721 | 0.94277 | -- | -- |  |  | 211.9016 | 0.00073065 | 0.98087 | -- | -- |  | 780.0082 | 0.000619796 | 0.97106 | -- | --
| 77.12832 | 0.00721 | 0.94278 | -- | -- |  |  | 211.9166 | 0.000731317 | 0.98087 | -- | -- |  | 780.0616 | 0.000619118 | 0.97107 | -- | --
| 77.13334 | 0.0072 | 0.9428 | -- | -- |  |  | 211.9316 | 0.000732183 | 0.98088 | -- | -- |  | 780.115 | 0.000617634 | 0.97108 | -- | --
| 77.13834 | 0.0072 | 0.94281 | -- | -- |  |  | 211.9466 | 0.000733558 | 0.98088 | -- | -- |  | 780.17 | 0.000620731 | 0.97109 | -- | --
| 77.14334 | 0.0072 | 0.94283 | -- | -- |  |  | 211.9616 | 0.000733333 | 0.98088 | -- | -- |  | 780.225 | 0.000623151 | 0.9711 | -- | --
| 77.14834 | 0.0072 | 0.94284 | -- | -- |  |  | 211.9766 | 0.0007333 | 0.98089 | -- | -- |  | 780.2782 | 0.000631591 | 0.97111 | -- | --
| 77.155 | 0.00721 | 0.94286 | -- | -- |  |  | 211.9916 | 0.00073465 | 0.98089 | -- | -- |  | 780.3332 | 0.000636065 | 0.97112 | -- | --
| 77.16 | 0.00721 | 0.94288 | -- | -- |  |  | 212.005 | 0.000732267 | 0.9809 | -- | -- |  | 780.3882 | 0.000641333 | 0.97113 | -- | --
| 77.165 | 0.0072 | 0.94289 | -- | -- |  |  | 212.02 | 0.000731183 | 0.9809 | -- | -- |  | 780.4416 | 0.000642441 | 0.97114 | -- | --
| 77.17168 | 0.0072 | 0.94291 | -- | -- |  |  | 212.035 | 0.00073265 | 0.9809 | -- | -- |  | 780.495 | 0.000645473 | 0.97115 | -- | --
| 77.17668 | 0.0072 | 0.94292 | -- | -- |  |  | 212.05 | 0.000732617 | 0.98091 | -- | -- |  | 780.55 | 0.000648925 | 0.97116 | -- | --
| 77.18166 | 0.0072 | 0.94294 | -- | -- |  |  | 212.065 | 0.0007334 | 0.98091 | -- | -- |  | 780.605 | 0.000654946 | 0.97117 | -- | --
| 77.18668 | 0.00719 | 0.94295 | -- | -- |  |  | 212.08 | 0.000735933 | 0.98092 | -- | -- |  | 780.6582 | 0.000665 | 0.97118 | -- | --
| 77.19168 | 0.00719 | 0.94297 | -- | -- |  |  | 212.095 | 0.000736083 | 0.98092 | -- | -- |  | 780.7134 | 0.000670634 | 0.97119 | -- | --
| 77.19834 | 0.00718 | 0.94298 | -- | -- |  |  | 212.1083 | 0.000733275 | 0.98092 | -- | -- |  | 780.7682 | 0.000680806 | 0.9712 | -- | --
| 77.20334 | 0.00718 | 0.943 | -- | -- |  |  | 212.1233 | 0.000736042 | 0.98093 | -- | -- |  | 780.8218 | 0.000685935 | 0.97121 | -- | --
| 77.20834 | 0.00718 | 0.94302 | -- | -- |  |  | 212.1383 | 0.000736317 | 0.98093 | -- | -- |  | 780.875 | 0.000687075 | 0.97122 | -- | --
| 77.21334 | 0.00718 | 0.94303 | -- | -- |  |  | 212.1533 | 0.00073745 | 0.98094 | -- | -- |  | 780.93 | 0.000687892 | 0.97123 | -- | --
| 77.21832 | 0.00718 | 0.94305 | -- | -- |  |  | 212.1683 | 0.000735583 | 0.98094 | -- | -- |  | 780.985 | 0.000688 | 0.97124 | -- | --
| 77.225 | 0.00718 | 0.94306 | -- | -- |  |  | 212.1816 | 0.000738167 | 0.98094 | -- | -- |  | 781.0382 | 0.00068472 | 0.97125 | -- | --
| 77.23 | 0.00717 | 0.94308 | -- | -- |  |  | 212.1966 | 0.000738433 | 0.98095 | -- | -- |  | 781.0932 | 0.000684559 | 0.97126 | -- | --
| 77.235 | 0.00716 | 0.94309 | -- | -- |  |  | 212.2116 | 0.0007373 | 0.98095 | -- | -- |  | 781.1482 | 0.000682903 | 0.97127 | -- | --
| 77.24 | 0.00716 | 0.94311 | -- | -- |  |  | 212.2266 | 0.0007361 | 0.98096 | -- | -- |  | 781.2016 | 0.000680043 | 0.97128 | -- | --
| 77.245 | 0.00717 | 0.94312 | -- | -- |  |  | 212.2416 | 0.000735233 | 0.98096 | -- | -- |  | 781.255 | 0.000675978 | 0.97129 | -- | --
| 77.25168 | 0.00717 | 0.94314 | -- | -- |  |  | 212.2566 | 0.00073445 | 0.98097 | -- | -- |  | 781.31 | 0.000674495 | 0.9713 | -- | --
| 77.25666 | 0.00716 | 0.94316 | -- | -- |  |  | 212.2716 | 0.000732167 | 0.98097 | -- | -- |  | 781.365 | 0.000669355 | 0.97131 | -- | --
| 77.26166 | 0.00716 | 0.94317 | -- | -- |  |  | 212.285 | 0.000735283 | 0.98097 | -- | -- |  | 781.4184 | 0.000670323 | 0.97132 | -- | --
| 77.26668 | 0.00716 | 0.94319 | -- | -- |  |  | 212.3 | 0.000735242 | 0.98098 | -- | -- |  | 781.4732 | 0.000671957 | 0.97133 | -- | --
| 77.27168 | 0.00716 | 0.9432 | -- | -- |  |  | 212.315 | 0.000735167 | 0.98098 | -- | -- |  | 781.5282 | 0.000677817 | 0.97134 | -- | --
| 77.27834 | 0.00716 | 0.94322 | -- | -- |  |  | 212.33 | 0.000735767 | 0.98099 | -- | -- |  | 781.5816 | 0.00067871 | 0.97136 | -- | --
| 77.28334 | 0.00716 | 0.94323 | -- | -- |  |  | 212.345 | 0.00073525 | 0.98099 | -- | -- |  | 781.635 | 0.000682333 | 0.97137 | -- | --
| 77.28834 | 0.00715 | 0.94325 | -- | -- |  |  | 212.36 | 0.000734308 | 0.98099 | -- | -- |  | 781.69 | 0.000684387 | 0.97138 | -- | --
| 77.295 | 0.00714 | 0.94326 | -- | -- |  |  | 212.375 | 0.000736333 | 0.981 | -- | -- |  | 781.745 | 0.000686312 | 0.97139 | -- | --
| 77.3 | 0.00714 | 0.94328 | -- | -- |  |  | 212.3883 | 0.000740083 | 0.981 | -- | -- |  | 781.7982 | 0.000690796 | 0.9714 | -- | --
| 77.305 | 0.00715 | 0.9433 | -- | -- |  |  | 212.4033 | 0.000738167 | 0.98101 | -- | -- |  | 781.8532 | 0.000696452 | 0.97141 | -- | --
| 77.31 | 0.00715 | 0.94331 | -- | -- |  |  | 212.4183 | 0.000738958 | 0.98101 | -- | -- |  | 781.9082 | 0.000700366 | 0.97142 | -- | --
| 77.315 | 0.00715 | 0.94333 | -- | -- |  |  | 212.4333 | 0.000739242 | 0.98101 | -- | -- |  | 781.9616 | 0.000703925 | 0.97143 | -- | --
| 77.32168 | 0.00714 | 0.94334 | -- | -- |  |  | 212.4483 | 0.00074085 | 0.98102 | -- | -- |  | 782.015 | 0.000709269 | 0.97144 | -- | --
| 77.32666 | 0.00714 | 0.94336 | -- | -- |  |  | 212.4633 | 0.000739267 | 0.98102 | -- | -- |  | 782.0699 | 0.000716581 | 0.97145 | -- | --
| 77.33168 | 0.00714 | 0.94337 | -- | -- |  |  | 212.4783 | 0.000737908 | 0.98103 | -- | -- |  | 782.125 | 0.000720796 | 0.97146 | -- | --
| 77.33668 | 0.00713 | 0.94339 | -- | -- |  |  | 212.4916 | 0.000738383 | 0.98103 | -- | -- |  | 782.1782 | 0.000725129 | 0.97147 | -- | --
| 77.34168 | 0.00713 | 0.9434 | -- | -- |  |  | 212.5066 | 0.000738942 | 0.98104 | -- | -- |  | 782.2332 | 0.000730376 | 0.97149 | -- | --
| 77.34834 | 0.00712 | 0.94342 | -- | -- |  |  | 212.5216 | 0.000738033 | 0.98104 | -- | -- |  | 782.2882 | 0.000734043 | 0.9715 | -- | --
| 77.35334 | 0.00712 | 0.94344 | -- | -- |  |  | 212.5366 | 0.000737775 | 0.98104 | -- | -- |  | 782.3416 | 0.000736495 | 0.97151 | -- | --
| 77.35834 | 0.00712 | 0.94345 | -- | -- |  |  | 212.5516 | 0.000735025 | 0.98105 | -- | -- |  | 782.395 | 0.000736484 | 0.97152 | -- | --
| 77.36334 | 0.00713 | 0.94347 | -- | -- |  |  | 212.5666 | 0.000737433 | 0.98105 | -- | -- |  | 782.45 | 0.000739828 | 0.97153 | -- | --
| 77.36834 | 0.00712 | 0.94348 | -- | -- |  |  | 212.5816 | 0.0007394 | 0.98106 | -- | -- |  | 782.505 | 0.000741484 | 0.97154 | -- | --
| 77.375 | 0.00712 | 0.9435 | -- | -- |  |  | 212.595 | 0.000739333 | 0.98106 | -- | -- |  | 782.5584 | 0.000742892 | 0.97155 | -- | --
| 77.38 | 0.00712 | 0.94351 | -- | -- |  |  | 212.61 | 0.000739483 | 0.98106 | -- | -- |  | 782.6132 | 0.00074628 | 0.97157 | -- | --
| 77.385 | 0.00712 | 0.94353 | -- | -- |  |  | 212.625 | 0.000744025 | 0.98107 | -- | -- |  | 782.6684 | 0.000747484 | 0.97158 | -- | --
| 77.39168 | 0.00712 | 0.94354 | -- | -- |  |  | 212.64 | 0.0007439 | 0.98107 | -- | -- |  | 782.7216 | 0.000744215 | 0.97159 | -- | --
| 77.39668 | 0.00712 | 0.94356 | -- | -- |  |  | 212.655 | 0.00074455 | 0.98108 | -- | -- |  | 782.775 | 0.000743591 | 0.9716 | -- | --
| 77.40166 | 0.00712 | 0.94357 | -- | -- |  |  | 212.6683 | 0.000746192 | 0.98108 | -- | -- |  | 782.83 | 0.000746258 | 0.97161 | -- | --
| 77.40668 | 0.00712 | 0.94359 | -- | -- |  |  | 212.6833 | 0.000745583 | 0.98108 | -- | -- |  | 782.885 | 0.000742226 | 0.97162 | -- | --
| 77.41168 | 0.00711 | 0.94361 | -- | -- |  |  | 212.6983 | 0.0007456 | 0.98109 | -- | -- |  | 782.9382 | 0.000736785 | 0.97163 | -- | --
| 77.41834 | 0.00712 | 0.94362 | -- | -- |  |  | 212.7133 | 0.000747333 | 0.98109 | -- | -- |  | 782.9932 | 0.000731839 | 0.97165 | -- | --
| 77.42334 | 0.00712 | 0.94364 | -- | -- |  |  | 212.7283 | 0.000749733 | 0.9811 | -- | -- |  | 783.0482 | 0.000722 | 0.97166 | -- | --
| 77.42834 | 0.00713 | 0.94365 | -- | -- |  |  | 212.7433 | 0.000749433 | 0.9811 | -- | -- |  | 783.1016 | 0.000719785 | 0.97167 | -- | --
| 77.43334 | 0.00712 | 0.94367 | -- | -- |  |  | 212.7583 | 0.000749433 | 0.98111 | -- | -- |  | 783.155 | 0.000717828 | 0.97168 | -- | --
| 77.43832 | 0.00712 | 0.94368 | -- | -- |  |  | 212.7716 | 0.0007513 | 0.98111 | -- | -- |  | 783.21 | 0.000716796 | 0.97169 | -- | --
| 77.445 | 0.00712 | 0.9437 | -- | -- |  |  | 212.7866 | 0.000752942 | 0.98111 | -- | -- |  | 783.265 | 0.000714688 | 0.9717 | -- | --
| 77.45 | 0.00711 | 0.94371 | -- | -- |  |  | 212.8016 | 0.000750617 | 0.98112 | -- | -- |  | 783.3182 | 0.000714269 | 0.97171 | -- | --
| 77.455 | 0.00711 | 0.94373 | -- | -- |  |  | 212.8166 | 0.000751283 | 0.98112 | -- | -- |  | 783.3732 | 0.000714376 | 0.97172 | -- | --
| 77.46 | 0.00711 | 0.94374 | -- | -- |  |  | 212.8316 | 0.0007505 | 0.98113 | -- | -- |  | 783.4282 | 0.000714075 | 0.97173 | -- | --
| 77.465 | 0.0071 | 0.94376 | -- | -- |  |  | 212.8466 | 0.00075015 | 0.98113 | -- | -- |  | 783.4816 | 0.000713398 | 0.97175 | -- | --
| 77.47168 | 0.0071 | 0.94378 | -- | -- |  |  | 212.8616 | 0.000751758 | 0.98113 | -- | -- |  | 783.535 | 0.000717054 | 0.97176 | -- | --
| 77.47668 | 0.0071 | 0.94379 | -- | -- |  |  | 212.875 | 0.000751533 | 0.98114 | -- | -- |  | 783.59 | 0.000718828 | 0.97177 | -- | --
| 77.48166 | 0.00711 | 0.94381 | -- | -- |  |  | 212.89 | 0.000753433 | 0.98114 | -- | -- |  | 783.645 | 0.000716301 | 0.97178 | -- | --
| 77.48834 | 0.0071 | 0.94382 | -- | -- |  |  | 212.905 | 0.000755 | 0.98115 | -- | -- |  | 783.6982 | 0.000710065 | 0.97179 | -- | --
| 77.49334 | 0.00711 | 0.94384 | -- | -- |  |  | 212.92 | 0.000755983 | 0.98115 | -- | -- |  | 783.7534 | 0.000705699 | 0.9718 | -- | --
| 77.49834 | 0.00711 | 0.94385 | -- | -- |  |  | 212.935 | 0.0007566 | 0.98116 | -- | -- |  | 783.8084 | 0.000703527 | 0.97181 | -- | --
| 77.50332 | 0.0071 | 0.94387 | -- | -- |  |  | 212.95 | 0.000758575 | 0.98116 | -- | -- |  | 783.8616 | 0.000704796 | 0.97182 | -- | --
| 77.50834 | 0.0071 | 0.94388 | -- | -- |  |  | 212.965 | 0.000759467 | 0.98116 | -- | -- |  | 783.915 | 0.000704796 | 0.97183 | -- | --
| 77.515 | 0.0071 | 0.9439 | -- | -- |  |  | 212.9783 | 0.00076145 | 0.98117 | -- | -- |  | 783.97 | 0.000704753 | 0.97184 | -- | --
| 77.52 | 0.00709 | 0.94391 | -- | -- |  |  | 212.9933 | 0.000762875 | 0.98117 | -- | -- |  | 784.025 | 0.000710247 | 0.97186 | -- | --
| 77.525 | 0.00709 | 0.94393 | -- | -- |  |  | 213.0083 | 0.00076475 | 0.98118 | -- | -- |  | 784.0782 | 0.000713742 | 0.97187 | -- | --
| 77.53 | 0.00709 | 0.94395 | -- | -- |  |  | 213.0233 | 0.000765183 | 0.98118 | -- | -- |  | 784.1332 | 0.000716581 | 0.97188 | -- | --
| 77.535 | 0.00709 | 0.94396 | -- | -- |  |  | 213.0383 | 0.000765392 | 0.98119 | -- | -- |  | 784.1882 | 0.000720247 | 0.97189 | -- | --
| 77.54166 | 0.00709 | 0.94398 | -- | -- |  |  | 213.0533 | 0.000764067 | 0.98119 | -- | -- |  | 784.2416 | 0.000721677 | 0.9719 | -- | --
| 77.54668 | 0.00709 | 0.94399 | -- | -- |  |  | 213.0683 | 0.00076365 | 0.98119 | -- | -- |  | 784.295 | 0.000723376 | 0.97191 | -- | --
| 77.55168 | 0.00709 | 0.94401 | -- | -- |  |  | 213.0816 | 0.000764567 | 0.9812 | -- | -- |  | 784.35 | 0.000724538 | 0.97192 | -- | --
| 77.55668 | 0.00709 | 0.94402 | -- | -- |  |  | 213.0966 | 0.00076445 | 0.9812 | -- | -- |  | 784.405 | 0.000722699 | 0.97193 | -- | --
| 77.56168 | 0.00709 | 0.94404 | -- | -- |  |  | 213.1116 | 0.00076315 | 0.98121 | -- | -- |  | 784.4582 | 0.00072914 | 0.97195 | -- | --
| 77.56834 | 0.00709 | 0.94405 | -- | -- |  |  | 213.1266 | 0.00076315 | 0.98121 | -- | -- |  | 784.5132 | 0.000732817 | 0.97196 | -- | --
| 77.57334 | 0.00709 | 0.94407 | -- | -- |  |  | 213.1416 | 0.000763408 | 0.98122 | -- | -- |  | 784.5682 | 0.000737097 | 0.97197 | -- | --
| 77.57832 | 0.00708 | 0.94408 | -- | -- |  |  | 213.155 | 0.000762925 | 0.98122 | -- | -- |  | 784.6216 | 0.000736129 | 0.97198 | -- | --
| 77.58334 | 0.00708 | 0.9441 | -- | -- |  |  | 213.17 | 0.000761875 | 0.98122 | -- | -- |  | 784.675 | 0.00073314 | 0.97199 | -- | --
| 77.58834 | 0.00707 | 0.94411 | -- | -- |  |  | 213.185 | 0.0007628 | 0.98123 | -- | -- |  | 784.73 | 0.00073314 | 0.972 | -- | --
| 77.595 | 0.00707 | 0.94413 | -- | -- |  |  | 213.2 | 0.000762342 | 0.98123 | -- | -- |  | 784.785 | 0.000732624 | 0.97201 | -- | --
| 77.6 | 0.00707 | 0.94415 | -- | -- |  |  | 213.215 | 0.000760567 | 0.98124 | -- | -- |  | 784.8382 | 0.000728817 | 0.97202 | -- | --
| 77.605 | 0.00707 | 0.94416 | -- | -- |  |  | 213.23 | 0.000758475 | 0.98124 | -- | -- |  | 784.8932 | 0.000728559 | 0.97204 | -- | --
| 77.61168 | 0.00707 | 0.94418 | -- | -- |  |  | 213.245 | 0.000759708 | 0.98124 | -- | -- |  | 784.9482 | 0.000728043 | 0.97205 | -- | --
| 77.61668 | 0.00706 | 0.94419 | -- | -- |  |  | 213.2583 | 0.000760767 | 0.98125 | -- | -- |  | 785.0018 | 0.000728333 | 0.97206 | -- | --
| 77.62168 | 0.00706 | 0.94421 | -- | -- |  |  | 213.2733 | 0.000758517 | 0.98125 | -- | -- |  | 785.055 | 0.000724785 | 0.97207 | -- | --
| 77.62668 | 0.00706 | 0.94422 | -- | -- |  |  | 213.2883 | 0.0007569 | 0.98126 | -- | -- |  | 785.11 | 0.000718011 | 0.97208 | -- | --
| 77.63168 | 0.00707 | 0.94424 | -- | -- |  |  | 213.3033 | 0.000757067 | 0.98126 | -- | -- |  | 785.165 | 0.000715118 | 0.97209 | -- | --
| 77.63834 | 0.00707 | 0.94425 | -- | -- |  |  | 213.3183 | 0.00075595 | 0.98127 | -- | -- |  | 785.2182 | 0.000713946 | 0.9721 | -- | --
| 77.64334 | 0.00707 | 0.94427 | -- | -- |  |  | 213.3333 | 0.000754892 | 0.98127 | -- | -- |  | 785.2734 | 0.000708763 | 0.97211 | -- | --
| 77.64834 | 0.00707 | 0.94428 | -- | -- |  |  | 213.3483 | 0.000754183 | 0.98127 | -- | -- |  | 785.3282 | 0.000705011 | 0.97212 | -- | --
| 77.65332 | 0.00707 | 0.9443 | -- | -- |  |  | 213.3616 | 0.000753875 | 0.98128 | -- | -- |  | 785.3816 | 0.000700731 | 0.97214 | -- | --
| 77.65832 | 0.00707 | 0.94431 | -- | -- |  |  | 213.3766 | 0.000752767 | 0.98128 | -- | -- |  | 785.435 | 0.000696946 | 0.97215 | -- | --
| 77.665 | 0.00707 | 0.94433 | -- | -- |  |  | 213.3916 | 0.000752217 | 0.98129 | -- | -- |  | 785.49 | 0.00069343 | 0.97216 | -- | --
| 77.67 | 0.00707 | 0.94434 | -- | -- |  |  | 213.4066 | 0.000750883 | 0.98129 | -- | -- |  | 785.545 | 0.000684774 | 0.97217 | -- | --
| 77.675 | 0.00707 | 0.94436 | -- | -- |  |  | 213.4216 | 0.000747167 | 0.9813 | -- | -- |  | 785.5984 | 0.000678022 | 0.97218 | -- | --
| 77.68 | 0.00707 | 0.94438 | -- | -- |  |  | 213.4366 | 0.000748617 | 0.9813 | -- | -- |  | 785.6532 | 0.000675419 | 0.97219 | -- | --
| 77.685 | 0.00706 | 0.94439 | -- | -- |  |  | 213.4516 | 0.000746408 | 0.9813 | -- | -- |  | 785.7082 | 0.000672409 | 0.9722 | -- | --
| 77.69168 | 0.00706 | 0.94441 | -- | -- |  |  | 213.465 | 0.000745858 | 0.98131 | -- | -- |  | 785.7616 | 0.000671226 | 0.97221 | -- | --
| 77.69668 | 0.00706 | 0.94442 | -- | -- |  |  | 213.48 | 0.000744525 | 0.98131 | -- | -- |  | 785.815 | 0.000668108 | 0.97222 | -- | --
| 77.70166 | 0.00706 | 0.94444 | -- | -- |  |  | 213.495 | 0.0007414 | 0.98132 | -- | -- |  | 785.87 | 0.000671108 | 0.97223 | -- | --
| 77.70834 | 0.00706 | 0.94445 | -- | -- |  |  | 213.51 | 0.000742083 | 0.98132 | -- | -- |  | 785.925 | 0.000680043 | 0.97224 | -- | --
| 77.71334 | 0.00706 | 0.94447 | -- | -- |  |  | 213.525 | 0.000742917 | 0.98132 | -- | -- |  | 785.9782 | 0.00068328 | 0.97225 | -- | --
| 77.71832 | 0.00706 | 0.94448 | -- | -- |  |  | 213.54 | 0.000743417 | 0.98133 | -- | -- |  | 786.0332 | 0.000687097 | 0.97226 | -- | --
| 77.72334 | 0.00706 | 0.9445 | -- | -- |  |  | 213.555 | 0.000743917 | 0.98133 | -- | -- |  | 786.0882 | 0.000689376 | 0.97227 | -- | --
| 77.72834 | 0.00706 | 0.94451 | -- | -- |  |  | 213.5683 | 0.0007431 | 0.98134 | -- | -- |  | 786.1416 | 0.000694355 | 0.97228 | -- | --
| 77.735 | 0.00705 | 0.94453 | -- | -- |  |  | 213.5833 | 0.000742117 | 0.98134 | -- | -- |  | 786.195 | 0.000701753 | 0.97229 | -- | --
| 77.74 | 0.00706 | 0.94454 | -- | -- |  |  | 213.5983 | 0.000742525 | 0.98135 | -- | -- |  | 786.25 | 0.000708258 | 0.9723 | -- | --
| 77.745 | 0.00706 | 0.94456 | -- | -- |  |  | 213.6133 | 0.000740233 | 0.98135 | -- | -- |  | 786.305 | 0.000709441 | 0.97232 | -- | --
| 77.75 | 0.00706 | 0.94457 | -- | -- |  |  | 213.6283 | 0.000741083 | 0.98135 | -- | -- |  | 786.3582 | 0.000711462 | 0.97233 | -- | --
| 77.755 | 0.00705 | 0.94459 | -- | -- |  |  | 213.6416 | 0.000743417 | 0.98136 | -- | -- |  | 786.4132 | 0.000718753 | 0.97234 | -- | --
| 77.76166 | 0.00705 | 0.94461 | -- | -- |  |  | 213.6566 | 0.00074255 | 0.98136 | -- | -- |  | 786.4682 | 0.000719161 | 0.97235 | -- | --
| 77.76668 | 0.00704 | 0.94462 | -- | -- |  |  | 213.6716 | 0.000742433 | 0.98137 | -- | -- |  | 786.5218 | 0.000718108 | 0.97236 | -- | --
| 77.77168 | 0.00704 | 0.94464 | -- | -- |  |  | 213.6866 | 0.000742683 | 0.98137 | -- | -- |  | 786.575 | 0.000716946 | 0.97237 | -- | --
| 77.77668 | 0.00704 | 0.94465 | -- | -- |  |  | 213.7016 | 0.000744217 | 0.98137 | -- | -- |  | 786.63 | 0.000718946 | 0.97238 | -- | --
| 77.78168 | 0.00704 | 0.94467 | -- | -- |  |  | 213.7166 | 0.00074545 | 0.98138 | -- | -- |  | 786.685 | 0.000725269 | 0.97239 | -- | --
| 77.78834 | 0.00704 | 0.94468 | -- | -- |  |  | 213.7316 | 0.00074535 | 0.98138 | -- | -- |  | 786.7382 | 0.000730183 | 0.9724 | -- | --
| 77.79334 | 0.00703 | 0.9447 | -- | -- |  |  | 213.745 | 0.000744725 | 0.98139 | -- | -- |  | 786.7932 | 0.000732624 | 0.97242 | -- | --
| 77.79834 | 0.00704 | 0.94471 | -- | -- |  |  | 213.76 | 0.0007439 | 0.98139 | -- | -- |  | 786.8484 | 0.000736376 | 0.97243 | -- | --
| 77.805 | 0.00704 | 0.94473 | -- | -- |  |  | 213.775 | 0.00074425 | 0.98139 | -- | -- |  | 786.9016 | 0.000738344 | 0.97244 | -- | --
| 77.81 | 0.00704 | 0.94474 | -- | -- |  |  | 213.79 | 0.000744867 | 0.9814 | -- | -- |  | 786.955 | 0.000741441 | 0.97245 | -- | --
| 77.815 | 0.00703 | 0.94476 | -- | -- |  |  | 213.805 | 0.000747042 | 0.9814 | -- | -- |  | 787.01 | 0.000737323 | 0.97246 | -- | --
| 77.82 | 0.00704 | 0.94477 | -- | -- |  |  | 213.82 | 0.000748967 | 0.98141 | -- | -- |  | 787.065 | 0.000730667 | 0.97247 | -- | --
| 77.825 | 0.00704 | 0.94479 | -- | -- |  |  | 213.835 | 0.000749392 | 0.98141 | -- | -- |  | 787.1184 | 0.000722333 | 0.97248 | -- | --
| 77.83168 | 0.00704 | 0.9448 | -- | -- |  |  | 213.8483 | 0.000751025 | 0.98142 | -- | -- |  | 787.1732 | 0.000717925 | 0.9725 | -- | --
| 77.83668 | 0.00703 | 0.94482 | -- | -- |  |  | 213.8633 | 0.000750542 | 0.98142 | -- | -- |  | 787.2282 | 0.000712989 | 0.97251 | -- | --
| 77.84168 | 0.00703 | 0.94483 | -- | -- |  |  | 213.8783 | 0.0007502 | 0.98142 | -- | -- |  | 787.2816 | 0.000708634 | 0.97252 | -- | --
| 77.84668 | 0.00702 | 0.94485 | -- | -- |  |  | 213.8933 | 0.000750692 | 0.98143 | -- | -- |  | 787.335 | 0.000705591 | 0.97253 | -- | --
| 77.85168 | 0.00703 | 0.94487 | -- | -- |  |  | 213.9083 | 0.000750767 | 0.98143 | -- | -- |  | 787.39 | 0.000698495 | 0.97254 | -- | --
| 77.85834 | 0.00703 | 0.94488 | -- | -- |  |  | 213.9233 | 0.000753583 | 0.98144 | -- | -- |  | 787.445 | 0.00069471 | 0.97255 | -- | --
| 77.86334 | 0.00702 | 0.9449 | -- | -- |  |  | 213.9383 | 0.000753833 | 0.98144 | -- | -- |  | 787.4984 | 0.000694022 | 0.97256 | -- | --
| 77.86834 | 0.00702 | 0.94491 | -- | -- |  |  | 213.9516 | 0.000753275 | 0.98145 | -- | -- |  | 787.5532 | 0.00069572 | 0.97257 | -- | --
| 77.87334 | 0.00701 | 0.94493 | -- | -- |  |  | 213.9666 | 0.000750475 | 0.98145 | -- | -- |  | 787.6082 | 0.000697559 | 0.97258 | -- | --
| 77.87832 | 0.00702 | 0.94494 | -- | -- |  |  | 213.9816 | 0.00075245 | 0.98145 | -- | -- |  | 787.6616 | 0.000693699 | 0.97259 | -- | --
| 77.885 | 0.00702 | 0.94496 | -- | -- |  |  | 213.9966 | 0.000754267 | 0.98146 | -- | -- |  | 787.715 | 0.000689699 | 0.9726 | -- | --
| 77.89 | 0.00702 | 0.94497 | -- | -- |  |  | 214.0117 | 0.000755792 | 0.98146 | -- | -- |  | 787.77 | 0.000689226 | 0.97261 | -- | --
| 77.895 | 0.00702 | 0.94499 | -- | -- |  |  | 214.0266 | 0.00075575 | 0.98147 | -- | -- |  | 787.825 | 0.000682989 | 0.97262 | -- | --
| 77.9 | 0.00701 | 0.945 | -- | -- |  |  | 214.0416 | 0.000755117 | 0.98147 | -- | -- |  | 787.8782 | 0.000683527 | 0.97264 | -- | --
| 77.905 | 0.00701 | 0.94502 | -- | -- |  |  | 214.055 | 0.000755425 | 0.98147 | -- | -- |  | 787.9332 | 0.000679409 | 0.97265 | -- | --
| 77.91168 | 0.00701 | 0.94503 | -- | -- |  |  | 214.07 | 0.000755742 | 0.98148 | -- | -- |  | 787.9882 | 0.000679194 | 0.97266 | -- | --
| 77.91668 | 0.00701 | 0.94505 | -- | -- |  |  | 214.085 | 0.000756783 | 0.98148 | -- | -- |  | 788.0416 | 0.000680118 | 0.97267 | -- | --
| 77.92168 | 0.007 | 0.94506 | -- | -- |  |  | 214.1 | 0.000757458 | 0.98149 | -- | -- |  | 788.095 | 0.000681032 | 0.97268 | -- | --
| 77.92834 | 0.007 | 0.94508 | -- | -- |  |  | 214.115 | 0.000756733 | 0.98149 | -- | -- |  | 788.15 | 0.000680645 | 0.97269 | -- | --
| 77.93334 | 0.007 | 0.94509 | -- | -- |  |  | 214.1283 | 0.0007566 | 0.9815 | -- | -- |  | 788.205 | 0.000678452 | 0.9727 | -- | --
| 77.93832 | 0.007 | 0.94511 | -- | -- |  |  | 214.1433 | 0.000759742 | 0.9815 | -- | -- |  | 788.2582 | 0.000680215 | 0.97271 | -- | --
| 77.94334 | 0.007 | 0.94512 | -- | -- |  |  | 214.1583 | 0.000760583 | 0.9815 | -- | -- |  | 788.3132 | 0.000687505 | 0.97272 | -- | --
| 77.94834 | 0.007 | 0.94514 | -- | -- |  |  | 214.1733 | 0.000763258 | 0.98151 | -- | -- |  | 788.3684 | 0.000692462 | 0.97273 | -- | --
| 77.955 | 0.007 | 0.94515 | -- | -- |  |  | 214.1883 | 0.000762892 | 0.98151 | -- | -- |  | 788.4216 | 0.000694452 | 0.97274 | -- | --
| 77.96 | 0.007 | 0.94517 | -- | -- |  |  | 214.2033 | 0.000763708 | 0.98152 | -- | -- |  | 788.475 | 0.000695645 | 0.97275 | -- | --
| 77.965 | 0.007 | 0.94518 | -- | -- |  |  | 214.2183 | 0.000763683 | 0.98152 | -- | -- |  | 788.53 | 0.000700161 | 0.97276 | -- | --
| 77.97 | 0.00699 | 0.9452 | -- | -- |  |  | 214.2316 | 0.000763142 | 0.98153 | -- | -- |  | 788.585 | 0.000705333 | 0.97277 | -- | --
| 77.975 | 0.00699 | 0.94522 | -- | -- |  |  | 214.2466 | 0.00076455 | 0.98153 | -- | -- |  | 788.6382 | 0.00070729 | 0.97278 | -- | --
| 77.98166 | 0.007 | 0.94523 | -- | -- |  |  | 214.2617 | 0.000763167 | 0.98153 | -- | -- |  | 788.6932 | 0.000707914 | 0.9728 | -- | --
| 77.98668 | 0.007 | 0.94525 | -- | -- |  |  | 214.2766 | 0.000763742 | 0.98154 | -- | -- |  | 788.7484 | 0.000710968 | 0.97281 | -- | --
| 77.99168 | 0.00699 | 0.94526 | -- | -- |  |  | 214.2916 | 0.000762883 | 0.98154 | -- | -- |  | 788.8016 | 0.000708108 | 0.97282 | -- | --
| 77.99668 | 0.00699 | 0.94528 | -- | -- |  |  | 214.3066 | 0.00076015 | 0.98155 | -- | -- |  | 788.855 | 0.000707763 | 0.97283 | -- | --
| 78.00168 | 0.00699 | 0.94529 | -- | -- |  |  | 214.3216 | 0.00075865 | 0.98155 | -- | -- |  | 788.91 | 0.000704731 | 0.97284 | -- | --
| 78.00834 | 0.00699 | 0.94531 | -- | -- |  |  | 214.335 | 0.000758492 | 0.98156 | -- | -- |  | 788.965 | 0.000703312 | 0.97285 | -- | --
| 78.01334 | 0.00699 | 0.94532 | -- | -- |  |  | 214.35 | 0.000759 | 0.98156 | -- | -- |  | 789.0182 | 0.000706097 | 0.97286 | -- | --
| 78.01834 | 0.00699 | 0.94534 | -- | -- |  |  | 214.365 | 0.000757833 | 0.98156 | -- | -- |  | 789.0732 | 0.000709043 | 0.97287 | -- | --
| 78.025 | 0.00698 | 0.94535 | -- | -- |  |  | 214.38 | 0.000756408 | 0.98157 | -- | -- |  | 789.1282 | 0.000709892 | 0.97288 | -- | --
| 78.03 | 0.00698 | 0.94537 | -- | -- |  |  | 214.395 | 0.00075565 | 0.98157 | -- | -- |  | 789.1816 | 0.000711806 | 0.97289 | -- | --
| 78.035 | 0.00698 | 0.94538 | -- | -- |  |  | 214.41 | 0.000755617 | 0.98158 | -- | -- |  | 789.235 | 0.000717097 | 0.97291 | -- | --
| 78.04 | 0.00699 | 0.9454 | -- | -- |  |  | 214.425 | 0.00075465 | 0.98158 | -- | -- |  | 789.29 | 0.000718581 | 0.97292 | -- | --
| 78.045 | 0.00698 | 0.94541 | -- | -- |  |  | 214.4383 | 0.000754442 | 0.98158 | -- | -- |  | 789.345 | 0.000717086 | 0.97293 | -- | --
| 78.05168 | 0.00698 | 0.94543 | -- | -- |  |  | 214.4533 | 0.000754133 | 0.98159 | -- | -- |  | 789.3982 | 0.000714957 | 0.97294 | -- | --
| 78.05668 | 0.00698 | 0.94544 | -- | -- |  |  | 214.4683 | 0.000755425 | 0.98159 | -- | -- |  | 789.4532 | 0.000714516 | 0.97295 | -- | --
| 78.06168 | 0.00698 | 0.94546 | -- | -- |  |  | 214.4833 | 0.000756533 | 0.9816 | -- | -- |  | 789.5082 | 0.000714355 | 0.97296 | -- | --
| 78.06668 | 0.00698 | 0.94547 | -- | -- |  |  | 214.4983 | 0.000754975 | 0.9816 | -- | -- |  | 789.5616 | 0.000713398 | 0.97297 | -- | --
| 78.07168 | 0.00697 | 0.94549 | -- | -- |  |  | 214.5133 | 0.000756842 | 0.98161 | -- | -- |  | 789.615 | 0.000715226 | 0.97298 | -- | --
| 78.07832 | 0.00697 | 0.9455 | -- | -- |  |  | 214.5283 | 0.000758633 | 0.98161 | -- | -- |  | 789.67 | 0.000717505 | 0.97299 | -- | --
| 78.08334 | 0.00697 | 0.94552 | -- | -- |  |  | 214.5416 | 0.000757208 | 0.98161 | -- | -- |  | 789.725 | 0.000716548 | 0.973 | -- | --
| 78.08834 | 0.00697 | 0.94553 | -- | -- |  |  | 214.5566 | 0.000758375 | 0.98162 | -- | -- |  | 789.7782 | 0.000712634 | 0.97302 | -- | --
| 78.09334 | 0.00697 | 0.94555 | -- | -- |  |  | 214.5716 | 0.000757883 | 0.98162 | -- | -- |  | 789.8332 | 0.000708796 | 0.97303 | -- | --
| 78.09834 | 0.00697 | 0.94556 | -- | -- |  |  | 214.5866 | 0.000756367 | 0.98163 | -- | -- |  | 789.8882 | 0.000713118 | 0.97304 | -- | --
| 78.105 | 0.00696 | 0.94558 | -- | -- |  |  | 214.6016 | 0.00075605 | 0.98163 | -- | -- |  | 789.9416 | 0.000714484 | 0.97305 | -- | --
| 78.11 | 0.00696 | 0.94559 | -- | -- |  |  | 214.615 | 0.0007548 | 0.98164 | -- | -- |  | 789.995 | 0.000712312 | 0.97306 | -- | --
| 78.115 | 0.00696 | 0.94561 | -- | -- |  |  | 214.63 | 0.000754567 | 0.98164 | -- | -- |  | 790.05 | 0.000705452 | 0.97307 | -- | --
| 78.12168 | 0.00695 | 0.94562 | -- | -- |  |  | 214.645 | 0.000754333 | 0.98164 | -- | -- |  | 790.105 | 0.000699183 | 0.97308 | -- | --
| 78.12668 | 0.00695 | 0.94564 | -- | -- |  |  | 214.66 | 0.000753342 | 0.98165 | -- | -- |  | 790.1582 | 0.000693462 | 0.97309 | -- | --
| 78.13168 | 0.00695 | 0.94565 | -- | -- |  |  | 214.675 | 0.000753067 | 0.98165 | -- | -- |  | 790.2134 | 0.000691656 | 0.9731 | -- | --
| 78.13668 | 0.00695 | 0.94567 | -- | -- |  |  | 214.69 | 0.00075255 | 0.98166 | -- | -- |  | 790.2682 | 0.000690473 | 0.97311 | -- | --
| 78.14168 | 0.00695 | 0.94568 | -- | -- |  |  | 214.705 | 0.000753617 | 0.98166 | -- | -- |  | 790.3218 | 0.000683946 | 0.97312 | -- | --
| 78.14834 | 0.00695 | 0.9457 | -- | -- |  |  | 214.7183 | 0.000754217 | 0.98166 | -- | -- |  | 790.375 | 0.000681871 | 0.97313 | -- | --
| 78.15332 | 0.00695 | 0.94571 | -- | -- |  |  | 214.7333 | 0.000754467 | 0.98167 | -- | -- |  | 790.43 | 0.00067914 | 0.97315 | -- | --
| 78.15832 | 0.00695 | 0.94573 | -- | -- |  |  | 214.7483 | 0.000755642 | 0.98167 | -- | -- |  | 790.485 | 0.000683194 | 0.97316 | -- | --
| 78.16334 | 0.00694 | 0.94575 | -- | -- |  |  | 214.7633 | 0.000756058 | 0.98168 | -- | -- |  | 790.5382 | 0.000685817 | 0.97317 | -- | --
| 78.16834 | 0.00694 | 0.94576 | -- | -- |  |  | 214.7783 | 0.000755208 | 0.98168 | -- | -- |  | 790.5932 | 0.000686269 | 0.97318 | -- | --
| 78.175 | 0.00694 | 0.94578 | -- | -- |  |  | 214.7933 | 0.000755983 | 0.98169 | -- | -- |  | 790.6482 | 0.000680387 | 0.97319 | -- | --
| 78.18 | 0.00693 | 0.94579 | -- | -- |  |  | 214.8083 | 0.000755517 | 0.98169 | -- | -- |  | 790.7016 | 0.00068 | 0.9732 | -- | --
| 78.185 | 0.00693 | 0.94581 | -- | -- |  |  | 214.8216 | 0.000753933 | 0.98169 | -- | -- |  | 790.755 | 0.000688075 | 0.97321 | -- | --
| 78.19 | 0.00693 | 0.94582 | -- | -- |  |  | 214.8366 | 0.000750017 | 0.9817 | -- | -- |  | 790.81 | 0.000694527 | 0.97322 | -- | --
| 78.195 | 0.00693 | 0.94584 | -- | -- |  |  | 214.8516 | 0.000749933 | 0.9817 | -- | -- |  | 790.865 | 0.000699559 | 0.97323 | -- | --
| 78.20166 | 0.00693 | 0.94585 | -- | -- |  |  | 214.8666 | 0.000748458 | 0.98171 | -- | -- |  | 790.9184 | 0.000698796 | 0.97324 | -- | --
| 78.20668 | 0.00693 | 0.94587 | -- | -- |  |  | 214.8816 | 0.00074665 | 0.98171 | -- | -- |  | 790.9732 | 0.000702903 | 0.97325 | -- | --
| 78.21168 | 0.00693 | 0.94588 | -- | -- |  |  | 214.8966 | 0.000746267 | 0.98171 | -- | -- |  | 791.0282 | 0.000708086 | 0.97326 | -- | --
| 78.21668 | 0.00693 | 0.9459 | -- | -- |  |  | 214.9116 | 0.000745517 | 0.98172 | -- | -- |  | 791.0816 | 0.000712022 | 0.97327 | -- | --
| 78.22168 | 0.00693 | 0.94591 | -- | -- |  |  | 214.925 | 0.000744158 | 0.98172 | -- | -- |  | 791.135 | 0.00071514 | 0.97329 | -- | --
| 78.22834 | 0.00693 | 0.94593 | -- | -- |  |  | 214.94 | 0.0007423 | 0.98173 | -- | -- |  | 791.19 | 0.000716925 | 0.9733 | -- | --
| 78.23334 | 0.00693 | 0.94594 | -- | -- |  |  | 214.955 | 0.000742875 | 0.98173 | -- | -- |  | 791.245 | 0.000718699 | 0.97331 | -- | --
| 78.23834 | 0.00693 | 0.94596 | -- | -- |  |  | 214.97 | 0.000742667 | 0.98174 | -- | -- |  | 791.2982 | 0.000723645 | 0.97332 | -- | --
| 78.245 | 0.00693 | 0.94597 | -- | -- |  |  | 214.985 | 0.0007416 | 0.98174 | -- | -- |  | 791.3532 | 0.000726989 | 0.97333 | -- | --
| 78.25 | 0.00692 | 0.94599 | -- | -- |  |  | 215 | 0.000740142 | 0.98174 | -- | -- |  | 791.4082 | 0.000725376 | 0.97334 | -- | --
| 78.255 | 0.00692 | 0.946 | -- | -- |  |  | 215.015 | 0.000739417 | 0.98175 | -- | -- |  | 791.4616 | 0.000728968 | 0.97335 | -- | --
| 78.26 | 0.00691 | 0.94602 | -- | -- |  |  | 215.0283 | 0.000738358 | 0.98175 | -- | -- |  | 791.515 | 0.000728731 | 0.97336 | -- | --
| 78.265 | 0.00692 | 0.94603 | -- | -- |  |  | 215.0433 | 0.000739508 | 0.98176 | -- | -- |  | 791.5699 | 0.000723075 | 0.97337 | -- | --
| 78.27168 | 0.00692 | 0.94605 | -- | -- |  |  | 215.0583 | 0.00073915 | 0.98176 | -- | -- |  | 791.625 | 0.000716957 | 0.97339 | -- | --
| 78.27668 | 0.00692 | 0.94606 | -- | -- |  |  | 215.0733 | 0.000740958 | 0.98176 | -- | -- |  | 791.6782 | 0.000717591 | 0.9734 | -- | --
| 78.28168 | 0.00692 | 0.94608 | -- | -- |  |  | 215.0883 | 0.000741275 | 0.98177 | -- | -- |  | 791.7332 | 0.000715247 | 0.97341 | -- | --
| 78.28668 | 0.00692 | 0.94609 | -- | -- |  |  | 215.1016 | 0.000738575 | 0.98177 | -- | -- |  | 791.7882 | 0.000710581 | 0.97342 | -- | --
| 78.29166 | 0.00692 | 0.94611 | -- | -- |  |  | 215.1166 | 0.00073885 | 0.98178 | -- | -- |  | 791.8416 | 0.000702011 | 0.97343 | -- | --
| 78.29834 | 0.00692 | 0.94612 | -- | -- |  |  | 215.1316 | 0.000735383 | 0.98178 | -- | -- |  | 791.895 | 0.000693935 | 0.97344 | -- | --
| 78.30334 | 0.00691 | 0.94614 | -- | -- |  |  | 215.1466 | 0.000732808 | 0.98178 | -- | -- |  | 791.95 | 0.000687688 | 0.97345 | -- | --
| 78.30834 | 0.00691 | 0.94615 | -- | -- |  |  | 215.1616 | 0.000731583 | 0.98179 | -- | -- |  | 792.005 | 0.000682828 | 0.97346 | -- | --
| 78.31334 | 0.00691 | 0.94617 | -- | -- |  |  | 215.1766 | 0.000731625 | 0.98179 | -- | -- |  | 792.0584 | 0.000679925 | 0.97347 | -- | --
| 78.31834 | 0.00691 | 0.94618 | -- | -- |  |  | 215.1917 | 0.000728067 | 0.9818 | -- | -- |  | 792.1132 | 0.000677914 | 0.97348 | -- | --
| 78.325 | 0.0069 | 0.9462 | -- | -- |  |  | 215.205 | 0.000728458 | 0.9818 | -- | -- |  | 792.1684 | 0.000674538 | 0.97349 | -- | --
| 78.33 | 0.0069 | 0.94621 | -- | -- |  |  | 215.22 | 0.0007266 | 0.98181 | -- | -- |  | 792.2216 | 0.00066414 | 0.9735 | -- | --
| 78.335 | 0.00691 | 0.94623 | -- | -- |  |  | 215.235 | 0.000726233 | 0.98181 | -- | -- |  | 792.275 | 0.000659398 | 0.97351 | -- | --
| 78.34168 | 0.00691 | 0.94624 | -- | -- |  |  | 215.25 | 0.00072685 | 0.98181 | -- | -- |  | 792.33 | 0.000655 | 0.97352 | -- | --
| 78.34668 | 0.00691 | 0.94626 | -- | -- |  |  | 215.265 | 0.000728317 | 0.98182 | -- | -- |  | 792.385 | 0.00065129 | 0.97353 | -- | --
| 78.35168 | 0.00691 | 0.94627 | -- | -- |  |  | 215.28 | 0.000728233 | 0.98182 | -- | -- |  | 792.4382 | 0.000651892 | 0.97354 | -- | --
| 78.35668 | 0.0069 | 0.94629 | -- | -- |  |  | 215.295 | 0.000727358 | 0.98183 | -- | -- |  | 792.4932 | 0.000653355 | 0.97355 | -- | --
| 78.36168 | 0.0069 | 0.9463 | -- | -- |  |  | 215.3083 | 0.000728925 | 0.98183 | -- | -- |  | 792.5482 | 0.000648774 | 0.97356 | -- | --
| 78.36834 | 0.0069 | 0.94632 | -- | -- |  |  | 215.3233 | 0.00072735 | 0.98183 | -- | -- |  | 792.6016 | 0.000651204 | 0.97357 | -- | --
| 78.37334 | 0.00689 | 0.94633 | -- | -- |  |  | 215.3383 | 0.000725767 | 0.98184 | -- | -- |  | 792.655 | 0.00064729 | 0.97358 | -- | --
| 78.37832 | 0.00689 | 0.94635 | -- | -- |  |  | 215.3533 | 0.000724517 | 0.98184 | -- | -- |  | 792.71 | 0.000641043 | 0.97359 | -- | --
| 78.38334 | 0.00689 | 0.94636 | -- | -- |  |  | 215.3683 | 0.000722208 | 0.98185 | -- | -- |  | 792.765 | 0.000631957 | 0.9736 | -- | --
| 78.38834 | 0.00689 | 0.94638 | -- | -- |  |  | 215.3833 | 0.000720458 | 0.98185 | -- | -- |  | 792.8182 | 0.000625892 | 0.97361 | -- | --
| 78.395 | 0.00689 | 0.94639 | -- | -- |  |  | 215.3984 | 0.000719308 | 0.98185 | -- | -- |  | 792.8732 | 0.000620968 | 0.97362 | -- | --
| 78.4 | 0.00689 | 0.94641 | -- | -- |  |  | 215.4116 | 0.00071775 | 0.98186 | -- | -- |  | 792.9282 | 0.000612237 | 0.97363 | -- | --
| 78.405 | 0.00689 | 0.94642 | -- | -- |  |  | 215.4266 | 0.000716967 | 0.98186 | -- | -- |  | 792.9816 | 0.000605366 | 0.97364 | -- | --
| 78.41 | 0.00689 | 0.94644 | -- | -- |  |  | 215.4417 | 0.000716567 | 0.98187 | -- | -- |  | 793.035 | 0.000600226 | 0.97365 | -- | --
| 78.415 | 0.0069 | 0.94645 | -- | -- |  |  | 215.4566 | 0.000712833 | 0.98187 | -- | -- |  | 793.09 | 0.000599269 | 0.97366 | -- | --
| 78.42168 | 0.0069 | 0.94647 | -- | -- |  |  | 215.4716 | 0.000714492 | 0.98187 | -- | -- |  | 793.145 | 0.000593505 | 0.97367 | -- | --
| 78.42668 | 0.00689 | 0.94648 | -- | -- |  |  | 215.4867 | 0.000713075 | 0.98188 | -- | -- |  | 793.1982 | 0.00058986 | 0.97368 | -- | --
| 78.43166 | 0.00689 | 0.9465 | -- | -- |  |  | 215.5016 | 0.000711442 | 0.98188 | -- | -- |  | 793.2534 | 0.000581871 | 0.97369 | -- | --
| 78.43832 | 0.00689 | 0.94651 | -- | -- |  |  | 215.515 | 0.000709883 | 0.98189 | -- | -- |  | 793.3084 | 0.000579258 | 0.9737 | -- | --
| 78.44334 | 0.00689 | 0.94653 | -- | -- |  |  | 215.53 | 0.000705467 | 0.98189 | -- | -- |  | 793.3616 | 0.000581591 | 0.97371 | -- | --
| 78.44834 | 0.00689 | 0.94654 | -- | -- |  |  | 215.545 | 0.0007049 | 0.98189 | -- | -- |  | 793.415 | 0.000582892 | 0.97371 | -- | --
| 78.45334 | 0.00689 | 0.94656 | -- | -- |  |  | 215.56 | 0.0007035 | 0.9819 | -- | -- |  | 793.47 | 0.000585043 | 0.97372 | -- | --
| 78.45834 | 0.00689 | 0.94657 | -- | -- |  |  | 215.575 | 0.000701033 | 0.9819 | -- | -- |  | 793.525 | 0.000585419 | 0.97373 | -- | --
| 78.465 | 0.00689 | 0.94659 | -- | -- |  |  | 215.5883 | 0.000699933 | 0.98191 | -- | -- |  | 793.5782 | 0.000585914 | 0.97374 | -- | --
| 78.47 | 0.0069 | 0.9466 | -- | -- |  |  | 215.6033 | 0.000700183 | 0.98191 | -- | -- |  | 793.6332 | 0.000581796 | 0.97375 | -- | --
| 78.475 | 0.0069 | 0.94662 | -- | -- |  |  | 215.6183 | 0.000699108 | 0.98191 | -- | -- |  | 793.6882 | 0.000576839 | 0.97376 | -- | --
| 78.48 | 0.00689 | 0.94663 | -- | -- |  |  | 215.6333 | 0.000697 | 0.98192 | -- | -- |  | 793.7416 | 0.000573903 | 0.97377 | -- | --
| 78.485 | 0.00689 | 0.94665 | -- | -- |  |  | 215.6484 | 0.0006942 | 0.98192 | -- | -- |  | 793.795 | 0.000575022 | 0.97378 | -- | --
| 78.49168 | 0.00688 | 0.94666 | -- | -- |  |  | 215.6633 | 0.000692917 | 0.98192 | -- | -- |  | 793.85 | 0.000577957 | 0.97379 | -- | --
| 78.49668 | 0.00688 | 0.94668 | -- | -- |  |  | 215.6783 | 0.000695492 | 0.98193 | -- | -- |  | 793.905 | 0.000581376 | 0.9738 | -- | --
| 78.50168 | 0.00688 | 0.94669 | -- | -- |  |  | 215.6917 | 0.000694942 | 0.98193 | -- | -- |  | 793.9582 | 0.000586129 | 0.9738 | -- | --
| 78.50666 | 0.00688 | 0.94671 | -- | -- |  |  | 215.7066 | 0.0006966 | 0.98194 | -- | -- |  | 794.0132 | 0.000590763 | 0.97381 | -- | --
| 78.51166 | 0.00688 | 0.94672 | -- | -- |  |  | 215.7216 | 0.000696267 | 0.98194 | -- | -- |  | 794.0682 | 0.000595269 | 0.97382 | -- | --
| 78.51834 | 0.00688 | 0.94674 | -- | -- |  |  | 215.7367 | 0.000695725 | 0.98194 | -- | -- |  | 794.1216 | 0.000600441 | 0.97383 | -- | --
| 78.52334 | 0.00688 | 0.94675 | -- | -- |  |  | 215.7516 | 0.000693167 | 0.98195 | -- | -- |  | 794.175 | 0.000605129 | 0.97384 | -- | --
| 78.52834 | 0.00688 | 0.94677 | -- | -- |  |  | 215.7666 | 0.000692625 | 0.98195 | -- | -- |  | 794.23 | 0.000607301 | 0.97385 | -- | --
| 78.53334 | 0.00688 | 0.94678 | -- | -- |  |  | 215.7816 | 0.000692558 | 0.98196 | -- | -- |  | 794.285 | 0.000607667 | 0.97386 | -- | --
| 78.53834 | 0.00688 | 0.9468 | -- | -- |  |  | 215.795 | 0.000690883 | 0.98196 | -- | -- |  | 794.3382 | 0.000610204 | 0.97387 | -- | --
| 78.545 | 0.00688 | 0.94681 | -- | -- |  |  | 215.81 | 0.000687617 | 0.98196 | -- | -- |  | 794.3932 | 0.000611989 | 0.97388 | -- | --
| 78.55 | 0.00687 | 0.94682 | -- | -- |  |  | 215.825 | 0.000686383 | 0.98197 | -- | -- |  | 794.4482 | 0.000613011 | 0.97389 | -- | --
| 78.555 | 0.00686 | 0.94684 | -- | -- |  |  | 215.84 | 0.000683942 | 0.98197 | -- | -- |  | 794.5018 | 0.000611538 | 0.9739 | -- | --
| 78.56168 | 0.00687 | 0.94685 | -- | -- |  |  | 215.855 | 0.00068125 | 0.98197 | -- | -- |  | 794.555 | 0.000609548 | 0.97391 | -- | --
| 78.56668 | 0.00687 | 0.94687 | -- | -- |  |  | 215.87 | 0.000679433 | 0.98198 | -- | -- |  | 794.61 | 0.000608624 | 0.97392 | -- | --
| 78.57168 | 0.00687 | 0.94688 | -- | -- |  |  | 215.885 | 0.000677708 | 0.98198 | -- | -- |  | 794.665 | 0.000610387 | 0.97393 | -- | --
| 78.57666 | 0.00687 | 0.9469 | -- | -- |  |  | 215.8984 | 0.000674883 | 0.98199 | -- | -- |  | 794.7182 | 0.000609484 | 0.97394 | -- | --
| 78.58168 | 0.00686 | 0.94691 | -- | -- |  |  | 215.9133 | 0.0006744 | 0.98199 | -- | -- |  | 794.7734 | 0.000607925 | 0.97395 | -- | --
| 78.58834 | 0.00686 | 0.94693 | -- | -- |  |  | 215.9283 | 0.000672075 | 0.98199 | -- | -- |  | 794.8282 | 0.000606043 | 0.97395 | -- | --
| 78.59334 | 0.00686 | 0.94694 | -- | -- |  |  | 215.9434 | 0.000668692 | 0.982 | -- | -- |  | 794.8816 | 0.000603892 | 0.97396 | -- | --
| 78.59834 | 0.00685 | 0.94696 | -- | -- |  |  | 215.9583 | 0.00066825 | 0.982 | -- | -- |  | 794.935 | 0.000603484 | 0.97397 | -- | --
| 78.60334 | 0.00685 | 0.94697 | -- | -- |  |  | 215.9733 | 0.000664825 | 0.982 | -- | -- |  | 794.99 | 0.000599656 | 0.97398 | -- | --
| 78.60834 | 0.00685 | 0.94699 | -- | -- |  |  | 215.9883 | 0.000663383 | 0.98201 | -- | -- |  | 795.045 | 0.000600817 | 0.97399 | -- | --
| 78.615 | 0.00685 | 0.947 | -- | -- |  |  | 216.0016 | 0.00066375 | 0.98201 | -- | -- |  | 795.0984 | 0.000601376 | 0.974 | -- | --
| 78.62 | 0.00686 | 0.94702 | -- | -- |  |  | 216.0166 | 0.000663383 | 0.98202 | -- | -- |  | 795.1532 | 0.000599796 | 0.97401 | -- | --
| 78.625 | 0.00686 | 0.94703 | -- | -- |  |  | 216.0316 | 0.000661183 | 0.98202 | -- | -- |  | 795.2082 | 0.000598097 | 0.97402 | -- | --
| 78.63 | 0.00685 | 0.94705 | -- | -- |  |  | 216.0466 | 0.000660567 | 0.98202 | -- | -- |  | 795.2616 | 0.000598978 | 0.97403 | -- | --
| 78.635 | 0.00684 | 0.94706 | -- | -- |  |  | 216.0617 | 0.0006578 | 0.98203 | -- | -- |  | 795.315 | 0.000600301 | 0.97404 | -- | --
| 78.64168 | 0.00684 | 0.94708 | -- | -- |  |  | 216.075 | 0.0006554 | 0.98203 | -- | -- |  | 795.37 | 0.000600204 | 0.97405 | -- | --
| 78.64668 | 0.00685 | 0.94709 | -- | -- |  |  | 216.09 | 0.000652767 | 0.98203 | -- | -- |  | 795.425 | 0.000596118 | 0.97406 | -- | --
| 78.65166 | 0.00685 | 0.94711 | -- | -- |  |  | 216.105 | 0.000651967 | 0.98204 | -- | -- |  | 795.4782 | 0.000589978 | 0.97407 | -- | --
| 78.65832 | 0.00686 | 0.94712 | -- | -- |  |  | 216.12 | 0.000646217 | 0.98204 | -- | -- |  | 795.5332 | 0.000587086 | 0.97408 | -- | --
| 78.66334 | 0.00686 | 0.94714 | -- | -- |  |  | 216.135 | 0.000642783 | 0.98204 | -- | -- |  | 795.5882 | 0.000590043 | 0.97408 | -- | --
| 78.66834 | 0.00685 | 0.94715 | -- | -- |  |  | 216.15 | 0.000640425 | 0.98205 | -- | -- |  | 795.6416 | 0.00059371 | 0.97409 | -- | --
| 78.67334 | 0.00685 | 0.94717 | -- | -- |  |  | 216.165 | 0.000637933 | 0.98205 | -- | -- |  | 795.695 | 0.00059471 | 0.9741 | -- | --
| 78.67834 | 0.00685 | 0.94718 | -- | -- |  |  | 216.1783 | 0.000637217 | 0.98206 | -- | -- |  | 795.75 | 0.000602075 | 0.97411 | -- | --
| 78.685 | 0.00684 | 0.9472 | -- | -- |  |  | 216.1934 | 0.00063445 | 0.98206 | -- | -- |  | 795.805 | 0.000604968 | 0.97412 | -- | --
| 78.69 | 0.00684 | 0.94721 | -- | -- |  |  | 216.2083 | 0.000631117 | 0.98206 | -- | -- |  | 795.8582 | 0.000611032 | 0.97413 | -- | --
| 78.695 | 0.00684 | 0.94723 | -- | -- |  |  | 216.2233 | 0.000628992 | 0.98207 | -- | -- |  | 795.9132 | 0.000617366 | 0.97414 | -- | --
| 78.7 | 0.00685 | 0.94724 | -- | -- |  |  | 216.2383 | 0.00062695 | 0.98207 | -- | -- |  | 795.9682 | 0.00062057 | 0.97415 | -- | --
| 78.705 | 0.00685 | 0.94726 | -- | -- |  |  | 216.2533 | 0.0006236 | 0.98207 | -- | -- |  | 796.0218 | 0.000625484 | 0.97416 | -- | --
| 78.71168 | 0.00684 | 0.94727 | -- | -- |  |  | 216.2684 | 0.00061955 | 0.98208 | -- | -- |  | 796.075 | 0.000627796 | 0.97417 | -- | --
| 78.71668 | 0.00685 | 0.94729 | -- | -- |  |  | 216.2816 | 0.000616558 | 0.98208 | -- | -- |  | 796.13 | 0.000631032 | 0.97418 | -- | --
| 78.72168 | 0.00684 | 0.9473 | -- | -- |  |  | 216.2966 | 0.000613467 | 0.98208 | -- | -- |  | 796.185 | 0.00063871 | 0.97419 | -- | --
| 78.72668 | 0.00684 | 0.94732 | -- | -- |  |  | 216.3117 | 0.000613392 | 0.98209 | -- | -- |  | 796.2382 | 0.000641785 | 0.9742 | -- | --
| 78.73166 | 0.00683 | 0.94733 | -- | -- |  |  | 216.3266 | 0.000611608 | 0.98209 | -- | -- |  | 796.2932 | 0.000645495 | 0.97421 | -- | --
| 78.73834 | 0.00683 | 0.94735 | -- | -- |  |  | 216.3416 | 0.000610842 | 0.98209 | -- | -- |  | 796.3484 | 0.000650645 | 0.97422 | -- | --
| 78.74334 | 0.00684 | 0.94736 | -- | -- |  |  | 216.3566 | 0.000611183 | 0.9821 | -- | -- |  | 796.4016 | 0.000656075 | 0.97423 | -- | --
| 78.74834 | 0.00683 | 0.94738 | -- | -- |  |  | 216.3716 | 0.000609392 | 0.9821 | -- | -- |  | 796.455 | 0.000660581 | 0.97424 | -- | --
| 78.755 | 0.00683 | 0.94739 | -- | -- |  |  | 216.385 | 0.000607325 | 0.9821 | -- | -- |  | 796.51 | 0.000660527 | 0.97425 | -- | --
| 78.76 | 0.00683 | 0.94741 | -- | -- |  |  | 216.4 | 0.000605892 | 0.98211 | -- | -- |  | 796.565 | 0.000667333 | 0.97426 | -- | --
| 78.765 | 0.00683 | 0.94742 | -- | -- |  |  | 216.415 | 0.000606325 | 0.98211 | -- | -- |  | 796.6184 | 0.000670763 | 0.97427 | -- | --
| 78.77 | 0.00684 | 0.94743 | -- | -- |  |  | 216.43 | 0.000604967 | 0.98211 | -- | -- |  | 796.6732 | 0.000670258 | 0.97428 | -- | --
| 78.775 | 0.00684 | 0.94745 | -- | -- |  |  | 216.445 | 0.000604267 | 0.98212 | -- | -- |  | 796.7282 | 0.000671763 | 0.97429 | -- | --
| 78.78168 | 0.00683 | 0.94746 | -- | -- |  |  | 216.46 | 0.000603725 | 0.98212 | -- | -- |  | 796.7816 | 0.000671183 | 0.9743 | -- | --
| 78.78668 | 0.00683 | 0.94748 | -- | -- |  |  | 216.475 | 0.000599933 | 0.98212 | -- | -- |  | 796.835 | 0.000670032 | 0.97431 | -- | --
| 78.79166 | 0.00683 | 0.94749 | -- | -- |  |  | 216.4883 | 0.000600517 | 0.98213 | -- | -- |  | 796.89 | 0.000669032 | 0.97432 | -- | --
| 78.79668 | 0.00682 | 0.94751 | -- | -- |  |  | 216.5033 | 0.00060075 | 0.98213 | -- | -- |  | 796.945 | 0.000667527 | 0.97433 | -- | --
| 78.80168 | 0.00682 | 0.94752 | -- | -- |  |  | 216.5184 | 0.00060195 | 0.98213 | -- | -- |  | 796.9984 | 0.000658473 | 0.97434 | -- | --
| 78.80834 | 0.00682 | 0.94754 | -- | -- |  |  | 216.5333 | 0.000600067 | 0.98214 | -- | -- |  | 797.0532 | 0.000651258 | 0.97435 | -- | --
| 78.81334 | 0.00682 | 0.94755 | -- | -- |  |  | 216.5483 | 0.000597925 | 0.98214 | -- | -- |  | 797.1082 | 0.000643892 | 0.97436 | -- | --
| 78.81834 | 0.00682 | 0.94757 | -- | -- |  |  | 216.5617 | 0.000599975 | 0.98214 | -- | -- |  | 797.1616 | 0.000642624 | 0.97437 | -- | --
| 78.82334 | 0.00682 | 0.94758 | -- | -- |  |  | 216.5766 | 0.000598975 | 0.98215 | -- | -- |  | 797.215 | 0.000636419 | 0.97438 | -- | --
| 78.82832 | 0.00682 | 0.9476 | -- | -- |  |  | 216.5916 | 0.000593983 | 0.98215 | -- | -- |  | 797.27 | 0.000633269 | 0.97439 | -- | --
| 78.835 | 0.00682 | 0.94761 | -- | -- |  |  | 216.6066 | 0.000595883 | 0.98215 | -- | -- |  | 797.325 | 0.000625796 | 0.9744 | -- | --
| 78.84 | 0.00683 | 0.94763 | -- | -- |  |  | 216.6216 | 0.000596258 | 0.98216 | -- | -- |  | 797.3782 | 0.000621505 | 0.97441 | -- | --
| 78.845 | 0.00682 | 0.94764 | -- | -- |  |  | 216.6366 | 0.000595833 | 0.98216 | -- | -- |  | 797.4332 | 0.000616957 | 0.97442 | -- | --
| 78.85 | 0.00682 | 0.94766 | -- | -- |  |  | 216.6516 | 0.000594058 | 0.98216 | -- | -- |  | 797.4882 | 0.000617441 | 0.97443 | -- | --
| 78.855 | 0.00682 | 0.94767 | -- | -- |  |  | 216.665 | 0.000594867 | 0.98217 | -- | -- |  | 797.5416 | 0.000616215 | 0.97444 | -- | --
| 78.86168 | 0.00683 | 0.94769 | -- | -- |  |  | 216.68 | 0.000594483 | 0.98217 | -- | -- |  | 797.595 | 0.000613796 | 0.97445 | -- | --
| 78.86668 | 0.00682 | 0.9477 | -- | -- |  |  | 216.695 | 0.000593433 | 0.98217 | -- | -- |  | 797.65 | 0.000610613 | 0.97446 | -- | --
| 78.87168 | 0.00682 | 0.94772 | -- | -- |  |  | 216.71 | 0.000592933 | 0.98218 | -- | -- |  | 797.705 | 0.000607312 | 0.97447 | -- | --
| 78.87832 | 0.00682 | 0.94773 | -- | -- |  |  | 216.725 | 0.000590067 | 0.98218 | -- | -- |  | 797.7582 | 0.000609806 | 0.97448 | -- | --
| 78.88334 | 0.00682 | 0.94775 | -- | -- |  |  | 216.74 | 0.00058955 | 0.98218 | -- | -- |  | 797.8132 | 0.000613237 | 0.97449 | -- | --
| 78.88834 | 0.00682 | 0.94776 | -- | -- |  |  | 216.755 | 0.000588058 | 0.98219 | -- | -- |  | 797.8684 | 0.000611925 | 0.9745 | -- | --
| 78.89334 | 0.00683 | 0.94778 | -- | -- |  |  | 216.7684 | 0.000585733 | 0.98219 | -- | -- |  | 797.9216 | 0.000612667 | 0.97451 | -- | --
| 78.89834 | 0.00682 | 0.94779 | -- | -- |  |  | 216.7833 | 0.000583175 | 0.98219 | -- | -- |  | 797.975 | 0.000615204 | 0.97452 | -- | --
| 78.905 | 0.00682 | 0.94781 | -- | -- |  |  | 216.7983 | 0.000583508 | 0.9822 | -- | -- |  | 798.03 | 0.000620591 | 0.97453 | -- | --
| 78.91 | 0.00682 | 0.94782 | -- | -- |  |  | 216.8133 | 0.000584867 | 0.9822 | -- | -- |  | 798.085 | 0.000626968 | 0.97453 | -- | --
| 78.915 | 0.00682 | 0.94784 | -- | -- |  |  | 216.8283 | 0.000583483 | 0.9822 | -- | -- |  | 798.1382 | 0.000626043 | 0.97454 | -- | --
| 78.92 | 0.00681 | 0.94785 | -- | -- |  |  | 216.8433 | 0.000582433 | 0.98221 | -- | -- |  | 798.1932 | 0.000626613 | 0.97455 | -- | --
| 78.925 | 0.00681 | 0.94786 | -- | -- |  |  | 216.8583 | 0.000583667 | 0.98221 | -- | -- |  | 798.2484 | 0.000632645 | 0.97456 | -- | --
| 78.93166 | 0.00682 | 0.94788 | -- | -- |  |  | 216.8716 | 0.000583433 | 0.98221 | -- | -- |  | 798.3016 | 0.000638086 | 0.97457 | -- | --
| 78.93668 | 0.00681 | 0.94789 | -- | -- |  |  | 216.8866 | 0.000582133 | 0.98222 | -- | -- |  | 798.355 | 0.000642258 | 0.97458 | -- | --
| 78.94168 | 0.00681 | 0.94791 | -- | -- |  |  | 216.9016 | 0.000584183 | 0.98222 | -- | -- |  | 798.41 | 0.000642323 | 0.97459 | -- | --
| 78.94668 | 0.00681 | 0.94792 | -- | -- |  |  | 216.9166 | 0.000586125 | 0.98222 | -- | -- |  | 798.465 | 0.000645957 | 0.9746 | -- | --
| 78.95166 | 0.00681 | 0.94794 | -- | -- |  |  | 216.9316 | 0.000586408 | 0.98223 | -- | -- |  | 798.5182 | 0.000649054 | 0.97461 | -- | --
| 78.95834 | 0.00681 | 0.94795 | -- | -- |  |  | 216.9466 | 0.0005858 | 0.98223 | -- | -- |  | 798.5732 | 0.000647441 | 0.97462 | -- | --
| 78.96334 | 0.0068 | 0.94797 | -- | -- |  |  | 216.9616 | 0.00058645 | 0.98223 | -- | -- |  | 798.6282 | 0.000649258 | 0.97463 | -- | --
| 78.96832 | 0.00679 | 0.94798 | -- | -- |  |  | 216.975 | 0.000587542 | 0.98224 | -- | -- |  | 798.6816 | 0.000649677 | 0.97464 | -- | --
| 78.975 | 0.00679 | 0.948 | -- | -- |  |  | 216.99 | 0.000587917 | 0.98224 | -- | -- |  | 798.735 | 0.000649677 | 0.97465 | -- | --
| 78.98 | 0.00679 | 0.94801 | -- | -- |  |  | 217.005 | 0.000588508 | 0.98224 | -- | -- |  | 798.79 | 0.00065257 | 0.97466 | -- | --
| 78.985 | 0.00679 | 0.94803 | -- | -- |  |  | 217.02 | 0.000588083 | 0.98225 | -- | -- |  | 798.845 | 0.000654301 | 0.97467 | -- | --
| 78.99 | 0.00679 | 0.94804 | -- | -- |  |  | 217.035 | 0.000587267 | 0.98225 | -- | -- |  | 798.8982 | 0.000655591 | 0.97468 | -- | --
| 78.995 | 0.00679 | 0.94806 | -- | -- |  |  | 217.0483 | 0.000587167 | 0.98225 | -- | -- |  | 798.9532 | 0.000658914 | 0.97469 | -- | --
| 79.00168 | 0.00679 | 0.94807 | -- | -- |  |  | 217.0633 | 0.00059015 | 0.98226 | -- | -- |  | 799.0082 | 0.000658505 | 0.9747 | -- | --
| 79.00666 | 0.00679 | 0.94809 | -- | -- |  |  | 217.0783 | 0.000590242 | 0.98226 | -- | -- |  | 799.0616 | 0.000656968 | 0.97471 | -- | --
| 79.01166 | 0.00678 | 0.9481 | -- | -- |  |  | 217.0933 | 0.000587992 | 0.98226 | -- | -- |  | 799.115 | 0.000655914 | 0.97473 | -- | --
| 79.01668 | 0.00678 | 0.94812 | -- | -- |  |  | 217.1083 | 0.000588517 | 0.98227 | -- | -- |  | 799.17 | 0.000653763 | 0.97474 | -- | --
| 79.02168 | 0.00677 | 0.94813 | -- | -- |  |  | 217.1233 | 0.000588342 | 0.98227 | -- | -- |  | 799.225 | 0.000644538 | 0.97475 | -- | --
| 79.02834 | 0.00677 | 0.94814 | -- | -- |  |  | 217.1383 | 0.000587442 | 0.98227 | -- | -- |  | 799.2782 | 0.000635022 | 0.97475 | -- | --
| 79.03334 | 0.00677 | 0.94816 | -- | -- |  |  | 217.1516 | 0.0005884 | 0.98228 | -- | -- |  | 799.3332 | 0.000626452 | 0.97476 | -- | --
| 79.03834 | 0.00677 | 0.94817 | -- | -- |  |  | 217.1666 | 0.000586642 | 0.98228 | -- | -- |  | 799.3882 | 0.000624817 | 0.97477 | -- | --
| 79.04334 | 0.00676 | 0.94819 | -- | -- |  |  | 217.1816 | 0.000587817 | 0.98228 | -- | -- |  | 799.4416 | 0.000624183 | 0.97478 | -- | --
| 79.04834 | 0.00676 | 0.9482 | -- | -- |  |  | 217.1966 | 0.000587275 | 0.98229 | -- | -- |  | 799.495 | 0.000628624 | 0.97479 | -- | --
| 79.055 | 0.00677 | 0.94822 | -- | -- |  |  | 217.2116 | 0.00058765 | 0.98229 | -- | -- |  | 799.55 | 0.000631677 | 0.9748 | -- | --
| 79.06 | 0.00677 | 0.94823 | -- | -- |  |  | 217.2266 | 0.000587925 | 0.98229 | -- | -- |  | 799.605 | 0.000632452 | 0.97481 | -- | --
| 79.065 | 0.00677 | 0.94825 | -- | -- |  |  | 217.2416 | 0.000587092 | 0.98229 | -- | -- |  | 799.6582 | 0.000629355 | 0.97482 | -- | --
| 79.07168 | 0.00677 | 0.94826 | -- | -- |  |  | 217.255 | 0.0005857 | 0.9823 | -- | -- |  | 799.7134 | 0.000628688 | 0.97483 | -- | --
| 79.07666 | 0.00677 | 0.94828 | -- | -- |  |  | 217.27 | 0.000585133 | 0.9823 | -- | -- |  | 799.7682 | 0.000630634 | 0.97484 | -- | --
| 79.08168 | 0.00676 | 0.94829 | -- | -- |  |  | 217.285 | 0.0005836 | 0.9823 | -- | -- |  | 799.8218 | 0.000625269 | 0.97485 | -- | --
| 79.08668 | 0.00676 | 0.94831 | -- | -- |  |  | 217.3 | 0.00058205 | 0.98231 | -- | -- |  | 799.875 | 0.00062514 | 0.97486 | -- | --
| 79.09168 | 0.00675 | 0.94832 | -- | -- |  |  | 217.315 | 0.000581858 | 0.98231 | -- | -- |  | 799.93 | 0.000622333 | 0.97487 | -- | --
| 79.09834 | 0.00676 | 0.94834 | -- | -- |  |  | 217.33 | 0.0005809 | 0.98231 | -- | -- |  | 799.985 | 0.000617656 | 0.97488 | -- | --
| 79.10334 | 0.00676 | 0.94835 | -- | -- |  |  | 217.345 | 0.000578483 | 0.98232 | -- | -- |  | 800.0382 | 0.000617011 | 0.97489 | -- | --
| 79.10834 | 0.00676 | 0.94837 | -- | -- |  |  | 217.3583 | 0.0005778 | 0.98232 | -- | -- |  | 800.0932 | 0.000613624 | 0.9749 | -- | --
| 79.11334 | 0.00676 | 0.94838 | -- | -- |  |  | 217.3733 | 0.000577292 | 0.98232 | -- | -- |  | 800.1482 | 0.000610946 | 0.97491 | -- | --
| 79.11834 | 0.00676 | 0.94839 | -- | -- |  |  | 217.3883 | 0.000576833 | 0.98233 | -- | -- |  | 800.2016 | 0.000611108 | 0.97492 | -- | --
| 79.125 | 0.00676 | 0.94841 | -- | -- |  |  | 217.4033 | 0.000573175 | 0.98233 | -- | -- |  | 800.255 | 0.000612441 | 0.97493 | -- | --
| 79.13 | 0.00676 | 0.94842 | -- | -- |  |  | 217.4183 | 0.000569483 | 0.98233 | -- | -- |  | 800.31 | 0.000608989 | 0.97494 | -- | --
| 79.135 | 0.00676 | 0.94844 | -- | -- |  |  | 217.4333 | 0.000568783 | 0.98234 | -- | -- |  | 800.365 | 0.000605505 | 0.97495 | -- | --
| 79.14 | 0.00676 | 0.94845 | -- | -- |  |  | 217.4483 | 0.000566875 | 0.98234 | -- | -- |  | 800.4184 | 0.000606882 | 0.97496 | -- | --
| 79.145 | 0.00676 | 0.94847 | -- | -- |  |  | 217.4616 | 0.00056625 | 0.98234 | -- | -- |  | 800.4732 | 0.000608903 | 0.97497 | -- | --
| 79.15166 | 0.00676 | 0.94848 | -- | -- |  |  | 217.4766 | 0.00056685 | 0.98235 | -- | -- |  | 800.5282 | 0.000613957 | 0.97498 | -- | --
| 79.15668 | 0.00676 | 0.9485 | -- | -- |  |  | 217.4916 | 0.000565058 | 0.98235 | -- | -- |  | 800.5816 | 0.000618065 | 0.97499 | -- | --
| 79.16168 | 0.00677 | 0.94851 | -- | -- |  |  | 217.5066 | 0.0005612 | 0.98235 | -- | -- |  | 800.635 | 0.000620215 | 0.97499 | -- | --
| 79.16668 | 0.00676 | 0.94853 | -- | -- |  |  | 217.5216 | 0.000560783 | 0.98236 | -- | -- |  | 800.69 | 0.000620817 | 0.975 | -- | --
| 79.17168 | 0.00676 | 0.94854 | -- | -- |  |  | 217.535 | 0.000560375 | 0.98236 | -- | -- |  | 800.745 | 0.000621742 | 0.97501 | -- | --
| 79.17834 | 0.00675 | 0.94856 | -- | -- |  |  | 217.55 | 0.000559542 | 0.98236 | -- | -- |  | 800.7982 | 0.000624215 | 0.97502 | -- | --
| 79.18334 | 0.00676 | 0.94857 | -- | -- |  |  | 217.565 | 0.000557108 | 0.98237 | -- | -- |  | 800.8532 | 0.00062443 | 0.97503 | -- | --
| 79.18832 | 0.00676 | 0.94859 | -- | -- |  |  | 217.58 | 0.000554683 | 0.98237 | -- | -- |  | 800.9082 | 0.000625215 | 0.97504 | -- | --
| 79.195 | 0.00675 | 0.9486 | -- | -- |  |  | 217.595 | 0.000552917 | 0.98237 | -- | -- |  | 800.9616 | 0.000628366 | 0.97505 | -- | --
| 79.2 | 0.00675 | 0.94861 | -- | -- |  |  | 217.61 | 0.000551325 | 0.98237 | -- | -- |  | 801.015 | 0.000629419 | 0.97506 | -- | --
| 79.205 | 0.00675 | 0.94863 | -- | -- |  |  | 217.625 | 0.000548417 | 0.98238 | -- | -- |  | 801.0699 | 0.000628989 | 0.97507 | -- | --
| 79.21 | 0.00676 | 0.94864 | -- | -- |  |  | 217.6383 | 0.000548142 | 0.98238 | -- | -- |  | 801.125 | 0.000631828 | 0.97508 | -- | --
| 79.215 | 0.00676 | 0.94866 | -- | -- |  |  | 217.6533 | 0.00054895 | 0.98238 | -- | -- |  | 801.1782 | 0.000633527 | 0.97509 | -- | --
| 79.22168 | 0.00676 | 0.94867 | -- | -- |  |  | 217.6683 | 0.000549158 | 0.98239 | -- | -- |  | 801.2332 | 0.000633065 | 0.9751 | -- | --
| 79.22668 | 0.00675 | 0.94869 | -- | -- |  |  | 217.6833 | 0.00054665 | 0.98239 | -- | -- |  | 801.2882 | 0.000632366 | 0.97511 | -- | --
| 79.23166 | 0.00675 | 0.9487 | -- | -- |  |  | 217.6983 | 0.000543675 | 0.98239 | -- | -- |  | 801.3416 | 0.000630645 | 0.97512 | -- | --
| 79.23668 | 0.00675 | 0.94872 | -- | -- |  |  | 217.7133 | 0.000544017 | 0.9824 | -- | -- |  | 801.395 | 0.000631828 | 0.97513 | -- | --
| 79.24168 | 0.00675 | 0.94873 | -- | -- |  |  | 217.7283 | 0.000542067 | 0.9824 | -- | -- |  | 801.45 | 0.00063628 | 0.97514 | -- | --
| 79.24834 | 0.00675 | 0.94875 | -- | -- |  |  | 217.7416 | 0.000540517 | 0.9824 | -- | -- |  | 801.505 | 0.000636946 | 0.97515 | -- | --
| 79.25332 | 0.00675 | 0.94876 | -- | -- |  |  | 217.7566 | 0.000536867 | 0.9824 | -- | -- |  | 801.5584 | 0.000634194 | 0.97516 | -- | --
| 79.25834 | 0.00675 | 0.94878 | -- | -- |  |  | 217.7716 | 0.000535575 | 0.98241 | -- | -- |  | 801.6132 | 0.000637054 | 0.97517 | -- | --
| 79.26334 | 0.00675 | 0.94879 | -- | -- |  |  | 217.7866 | 0.000533883 | 0.98241 | -- | -- |  | 801.6684 | 0.00064014 | 0.97518 | -- | --
| 79.26834 | 0.00675 | 0.94881 | -- | -- |  |  | 217.8016 | 0.000530925 | 0.98241 | -- | -- |  | 801.7216 | 0.000639462 | 0.97519 | -- | --
| 79.275 | 0.00675 | 0.94882 | -- | -- |  |  | 217.8166 | 0.000528983 | 0.98242 | -- | -- |  | 801.775 | 0.000643892 | 0.9752 | -- | --
| 79.28 | 0.00675 | 0.94883 | -- | -- |  |  | 217.8316 | 0.000525492 | 0.98242 | -- | -- |  | 801.83 | 0.000643538 | 0.97521 | -- | --
| 79.285 | 0.00676 | 0.94885 | -- | -- |  |  | 217.845 | 0.000522575 | 0.98242 | -- | -- |  | 801.885 | 0.00064443 | 0.97522 | -- | --
| 79.29166 | 0.00676 | 0.94886 | -- | -- |  |  | 217.86 | 0.00052 | 0.98243 | -- | -- |  | 801.9382 | 0.000645129 | 0.97523 | -- | --
| 79.29668 | 0.00675 | 0.94888 | -- | -- |  |  | 217.875 | 0.000518133 | 0.98243 | -- | -- |  | 801.9932 | 0.000647247 | 0.97524 | -- | --
| 79.30168 | 0.00675 | 0.94889 | -- | -- |  |  | 217.89 | 0.000515933 | 0.98243 | -- | -- |  | 802.0482 | 0.000651634 | 0.97525 | -- | --
| 79.30668 | 0.00675 | 0.94891 | -- | -- |  |  | 217.905 | 0.000513667 | 0.98243 | -- | -- |  | 802.1016 | 0.000655871 | 0.97526 | -- | --
| 79.31168 | 0.00675 | 0.94892 | -- | -- |  |  | 217.92 | 0.000512033 | 0.98244 | -- | -- |  | 802.155 | 0.00065786 | 0.97527 | -- | --
| 79.31834 | 0.00675 | 0.94894 | -- | -- |  |  | 217.935 | 0.000513733 | 0.98244 | -- | -- |  | 802.21 | 0.000661226 | 0.97528 | -- | --
| 79.32334 | 0.00675 | 0.94895 | -- | -- |  |  | 217.9483 | 0.000513783 | 0.98244 | -- | -- |  | 802.265 | 0.00066371 | 0.97529 | -- | --
| 79.32832 | 0.00675 | 0.94897 | -- | -- |  |  | 217.9633 | 0.00050885 | 0.98245 | -- | -- |  | 802.3182 | 0.000666527 | 0.9753 | -- | --
| 79.33334 | 0.00675 | 0.94898 | -- | -- |  |  | 217.9783 | 0.000505808 | 0.98245 | -- | -- |  | 802.3732 | 0.000669839 | 0.97531 | -- | --
| 79.33834 | 0.00675 | 0.949 | -- | -- |  |  | 217.9933 | 0.000506408 | 0.98245 | -- | -- |  | 802.4282 | 0.000677032 | 0.97532 | -- | --
| 79.345 | 0.00675 | 0.94901 | -- | -- |  |  | 218.0083 | 0.000506392 | 0.98245 | -- | -- |  | 802.4816 | 0.000677817 | 0.97533 | -- | --
| 79.35 | 0.00674 | 0.94903 | -- | -- |  |  | 218.0216 | 0.0005053 | 0.98246 | -- | -- |  | 802.535 | 0.000676581 | 0.97534 | -- | --
| 79.355 | 0.00674 | 0.94904 | -- | -- |  |  | 218.0366 | 0.000503117 | 0.98246 | -- | -- |  | 802.59 | 0.000677656 | 0.97535 | -- | --
| 79.36 | 0.00674 | 0.94905 | -- | -- |  |  | 218.0516 | 0.00050315 | 0.98246 | -- | -- |  | 802.645 | 0.000673484 | 0.97536 | -- | --
| 79.365 | 0.00674 | 0.94907 | -- | -- |  |  | 218.0666 | 0.000502808 | 0.98246 | -- | -- |  | 802.6982 | 0.000670409 | 0.97537 | -- | --
| 79.37168 | 0.00675 | 0.94908 | -- | -- |  |  | 218.0816 | 0.00050265 | 0.98247 | -- | -- |  | 802.7534 | 0.000664237 | 0.97538 | -- | --
| 79.37668 | 0.00675 | 0.9491 | -- | -- |  |  | 218.0966 | 0.000501817 | 0.98247 | -- | -- |  | 802.8084 | 0.000663258 | 0.97539 | -- | --
| 79.38168 | 0.00674 | 0.94911 | -- | -- |  |  | 218.1116 | 0.000499033 | 0.98247 | -- | -- |  | 802.8616 | 0.000662946 | 0.9754 | -- | --
| 79.38834 | 0.00675 | 0.94913 | -- | -- |  |  | 218.125 | 0.000496292 | 0.98248 | -- | -- |  | 802.915 | 0.00066043 | 0.97541 | -- | --
| 79.39334 | 0.00675 | 0.94914 | -- | -- |  |  | 218.14 | 0.00049725 | 0.98248 | -- | -- |  | 802.97 | 0.000660677 | 0.97543 | -- | --
| 79.39834 | 0.00674 | 0.94916 | -- | -- |  |  | 218.155 | 0.000498925 | 0.98248 | -- | -- |  | 803.025 | 0.000654527 | 0.97544 | -- | --
| 79.40332 | 0.00674 | 0.94917 | -- | -- |  |  | 218.17 | 0.000498333 | 0.98248 | -- | -- |  | 803.0782 | 0.000649258 | 0.97545 | -- | --
| 79.40832 | 0.00674 | 0.94919 | -- | -- |  |  | 218.185 | 0.000496758 | 0.98249 | -- | -- |  | 803.1332 | 0.00064214 | 0.97546 | -- | --
| 79.415 | 0.00675 | 0.9492 | -- | -- |  |  | 218.2 | 0.0004962 | 0.98249 | -- | -- |  | 803.1882 | 0.000636516 | 0.97547 | -- | --
| 79.42 | 0.00674 | 0.94922 | -- | -- |  |  | 218.215 | 0.0004946 | 0.98249 | -- | -- |  | 803.2416 | 0.000631065 | 0.97547 | -- | --
| 79.425 | 0.00674 | 0.94923 | -- | -- |  |  | 218.2283 | 0.000494533 | 0.9825 | -- | -- |  | 803.295 | 0.000628065 | 0.97548 | -- | --
| 79.43 | 0.00674 | 0.94925 | -- | -- |  |  | 218.2433 | 0.000494117 | 0.9825 | -- | -- |  | 803.35 | 0.000622473 | 0.97549 | -- | --
| 79.435 | 0.00675 | 0.94926 | -- | -- |  |  | 218.2583 | 0.000494308 | 0.9825 | -- | -- |  | 803.405 | 0.000619183 | 0.9755 | -- | --
| 79.44168 | 0.00675 | 0.94927 | -- | -- |  |  | 218.2733 | 0.000493317 | 0.9825 | -- | -- |  | 803.4582 | 0.000614634 | 0.97551 | -- | --
| 79.44668 | 0.00675 | 0.94929 | -- | -- |  |  | 218.2883 | 0.00049145 | 0.98251 | -- | -- |  | 803.5132 | 0.000608602 | 0.97552 | -- | --
| 79.45166 | 0.00675 | 0.9493 | -- | -- |  |  | 218.3033 | 0.0004904 | 0.98251 | -- | -- |  | 803.5682 | 0.000606774 | 0.97553 | -- | --
| 79.45668 | 0.00675 | 0.94932 | -- | -- |  |  | 218.3183 | 0.000487075 | 0.98251 | -- | -- |  | 803.6216 | 0.000601613 | 0.97554 | -- | --
| 79.46168 | 0.00675 | 0.94933 | -- | -- |  |  | 218.3316 | 0.000489875 | 0.98251 | -- | -- |  | 803.675 | 0.000597355 | 0.97555 | -- | --
| 79.46832 | 0.00676 | 0.94935 | -- | -- |  |  | 218.3466 | 0.000489625 | 0.98252 | -- | -- |  | 803.73 | 0.000598688 | 0.97556 | -- | --
| 79.47334 | 0.00675 | 0.94936 | -- | -- |  |  | 218.3616 | 0.00048715 | 0.98252 | -- | -- |  | 803.785 | 0.000596742 | 0.97557 | -- | --
| 79.47834 | 0.00675 | 0.94938 | -- | -- |  |  | 218.3766 | 0.000482892 | 0.98252 | -- | -- |  | 803.8382 | 0.000598892 | 0.97558 | -- | --
| 79.48334 | 0.00675 | 0.94939 | -- | -- |  |  | 218.3916 | 0.000483817 | 0.98253 | -- | -- |  | 803.8932 | 0.000602065 | 0.97559 | -- | --
| 79.48834 | 0.00675 | 0.94941 | -- | -- |  |  | 218.4066 | 0.0004823 | 0.98253 | -- | -- |  | 803.9484 | 0.000604344 | 0.9756 | -- | --
| 79.495 | 0.00675 | 0.94942 | -- | -- |  |  | 218.4216 | 0.000478267 | 0.98253 | -- | -- |  | 804.0018 | 0.000612495 | 0.97561 | -- | --
| 79.5 | 0.00675 | 0.94944 | -- | -- |  |  | 218.435 | 0.00047805 | 0.98253 | -- | -- |  | 804.055 | 0.000619065 | 0.97562 | -- | --
| 79.505 | 0.00674 | 0.94945 | -- | -- |  |  | 218.45 | 0.000480233 | 0.98254 | -- | -- |  | 804.11 | 0.000617806 | 0.97563 | -- | --
| 79.51166 | 0.00674 | 0.94947 | -- | -- |  |  | 218.465 | 0.000476433 | 0.98254 | -- | -- |  | 804.165 | 0.000612409 | 0.97564 | -- | --
| 79.51668 | 0.00674 | 0.94948 | -- | -- |  |  | 218.48 | 0.000476167 | 0.98254 | -- | -- |  | 804.2182 | 0.000610968 | 0.97564 | -- | --
| 79.52168 | 0.00674 | 0.94949 | -- | -- |  |  | 218.495 | 0.000475625 | 0.98254 | -- | -- |  | 804.2734 | 0.000611269 | 0.97565 | -- | --
| 79.52668 | 0.00674 | 0.94951 | -- | -- |  |  | 218.5083 | 0.000474683 | 0.98255 | -- | -- |  | 804.3282 | 0.000611097 | 0.97566 | -- | --
| 79.53168 | 0.00674 | 0.94952 | -- | -- |  |  | 218.5233 | 0.00047585 | 0.98255 | -- | -- |  | 804.3816 | 0.000606667 | 0.97567 | -- | --
| 79.53834 | 0.00674 | 0.94954 | -- | -- |  |  | 218.5383 | 0.000474183 | 0.98255 | -- | -- |  | 804.435 | 0.000604011 | 0.97568 | -- | --
| 79.54334 | 0.00674 | 0.94955 | -- | -- |  |  | 218.5533 | 0.000473433 | 0.98255 | -- | -- |  | 804.49 | 0.000599269 | 0.97569 | -- | --
| 79.54834 | 0.00674 | 0.94957 | -- | -- |  |  | 218.5683 | 0.00047195 | 0.98256 | -- | -- |  | 804.545 | 0.000595441 | 0.9757 | -- | --
| 79.55334 | 0.00674 | 0.94958 | -- | -- |  |  | 218.5833 | 0.000473017 | 0.98256 | -- | -- |  | 804.5984 | 0.000590957 | 0.97571 | -- | --
| 79.55834 | 0.00673 | 0.9496 | -- | -- |  |  | 218.5983 | 0.000472575 | 0.98256 | -- | -- |  | 804.6532 | 0.000585613 | 0.97572 | -- | --
| 79.565 | 0.00673 | 0.94961 | -- | -- |  |  | 218.6116 | 0.000472783 | 0.98257 | -- | -- |  | 804.7082 | 0.000589108 | 0.97573 | -- | --
| 79.57 | 0.00674 | 0.94963 | -- | -- |  |  | 218.6266 | 0.0004722 | 0.98257 | -- | -- |  | 804.7616 | 0.000589183 | 0.97574 | -- | --
| 79.575 | 0.00673 | 0.94964 | -- | -- |  |  | 218.6416 | 0.0004728 | 0.98257 | -- | -- |  | 804.815 | 0.000587699 | 0.97575 | -- | --
| 79.58 | 0.00673 | 0.94966 | -- | -- |  |  | 218.6566 | 0.000471608 | 0.98257 | -- | -- |  | 804.87 | 0.000593656 | 0.97576 | -- | --
| 79.585 | 0.00672 | 0.94967 | -- | -- |  |  | 218.6716 | 0.0004739 | 0.98258 | -- | -- |  | 804.925 | 0.00059729 | 0.97576 | -- | --
| 79.59168 | 0.00673 | 0.94968 | -- | -- |  |  | 218.6866 | 0.000473717 | 0.98258 | -- | -- |  | 804.9782 | 0.000599032 | 0.97577 | -- | --
| 79.59668 | 0.00673 | 0.9497 | -- | -- |  |  | 218.7016 | 0.000473108 | 0.98258 | -- | -- |  | 805.0332 | 0.000597645 | 0.97578 | -- | --
| 79.60168 | 0.00673 | 0.94971 | -- | -- |  |  | 218.715 | 0.000475225 | 0.98258 | -- | -- |  | 805.0882 | 0.000598376 | 0.97579 | -- | --
| 79.60834 | 0.00673 | 0.94973 | -- | -- |  |  | 218.73 | 0.00047375 | 0.98259 | -- | -- |  | 805.1416 | 0.000600871 | 0.9758 | -- | --
| 79.61334 | 0.00672 | 0.94974 | -- | -- |  |  | 218.745 | 0.00047295 | 0.98259 | -- | -- |  | 805.195 | 0.000601172 | 0.97581 | -- | --
| 79.61834 | 0.00672 | 0.94976 | -- | -- |  |  | 218.76 | 0.000471483 | 0.98259 | -- | -- |  | 805.25 | 0.000606355 | 0.97582 | -- | --
| 79.62334 | 0.00673 | 0.94977 | -- | -- |  |  | 218.775 | 0.00047145 | 0.98259 | -- | -- |  | 805.305 | 0.000612828 | 0.97583 | -- | --
| 79.62832 | 0.00673 | 0.94979 | -- | -- |  |  | 218.79 | 0.0004699 | 0.9826 | -- | -- |  | 805.3582 | 0.000619473 | 0.97584 | -- | --
| 79.635 | 0.00672 | 0.9498 | -- | -- |  |  | 218.805 | 0.000471275 | 0.9826 | -- | -- |  | 805.4132 | 0.000626204 | 0.97585 | -- | --
| 79.64 | 0.00672 | 0.94982 | -- | -- |  |  | 218.8183 | 0.000470708 | 0.9826 | -- | -- |  | 805.4682 | 0.000629613 | 0.97586 | -- | --
| 79.645 | 0.00672 | 0.94983 | -- | -- |  |  | 218.8333 | 0.000471717 | 0.9826 | -- | -- |  | 805.5218 | 0.00063429 | 0.97587 | -- | --
| 79.65 | 0.00672 | 0.94985 | -- | -- |  |  | 218.8483 | 0.000471817 | 0.98261 | -- | -- |  | 805.575 | 0.000637914 | 0.97588 | -- | --
| 79.655 | 0.00672 | 0.94986 | -- | -- |  |  | 218.8633 | 0.000470783 | 0.98261 | -- | -- |  | 805.63 | 0.000642548 | 0.97589 | -- | --
| 79.66168 | 0.00673 | 0.94987 | -- | -- |  |  | 218.8783 | 0.000471433 | 0.98261 | -- | -- |  | 805.685 | 0.000645624 | 0.9759 | -- | --
| 79.66668 | 0.00673 | 0.94989 | -- | -- |  |  | 218.8933 | 0.0004704 | 0.98262 | -- | -- |  | 805.7382 | 0.000647312 | 0.97591 | -- | --
| 79.67168 | 0.00673 | 0.9499 | -- | -- |  |  | 218.9083 | 0.000471808 | 0.98262 | -- | -- |  | 805.7932 | 0.000655237 | 0.97592 | -- | --
| 79.67668 | 0.00673 | 0.94992 | -- | -- |  |  | 218.9216 | 0.000472042 | 0.98262 | -- | -- |  | 805.8484 | 0.000660699 | 0.97593 | -- | --
| 79.68166 | 0.00673 | 0.94993 | -- | -- |  |  | 218.9366 | 0.000472825 | 0.98262 | -- | -- |  | 805.9016 | 0.000660946 | 0.97594 | -- | --
| 79.68832 | 0.00672 | 0.94995 | -- | -- |  |  | 218.9516 | 0.000470567 | 0.98263 | -- | -- |  | 805.955 | 0.000667968 | 0.97595 | -- | --
| 79.69334 | 0.00672 | 0.94996 | -- | -- |  |  | 218.9666 | 0.0004717 | 0.98263 | -- | -- |  | 806.01 | 0.000671957 | 0.97596 | -- | --
| 79.69834 | 0.00672 | 0.94998 | -- | -- |  |  | 218.9816 | 0.000472767 | 0.98263 | -- | -- |  | 806.065 | 0.000672602 | 0.97597 | -- | --
| 79.705 | 0.00672 | 0.94999 | -- | -- |  |  | 218.995 | 0.000472883 | 0.98263 | -- | -- |  | 806.1184 | 0.000675892 | 0.97598 | -- | --
| 79.71 | 0.00672 | 0.95001 | -- | -- |  |  | 219.01 | 0.000473492 | 0.98264 | -- | -- |  | 806.1732 | 0.000682817 | 0.97599 | -- | --
| 79.715 | 0.00672 | 0.95002 | -- | -- |  |  | 219.025 | 0.000474533 | 0.98264 | -- | -- |  | 806.2282 | 0.000685344 | 0.976 | -- | --
| 79.72 | 0.00672 | 0.95004 | -- | -- |  |  | 219.04 | 0.0004755 | 0.98264 | -- | -- |  | 806.2816 | 0.000683806 | 0.97601 | -- | --
| 79.725 | 0.00671 | 0.95005 | -- | -- |  |  | 219.055 | 0.000474092 | 0.98264 | -- | -- |  | 806.335 | 0.000677796 | 0.97602 | -- | --
| 79.73166 | 0.00671 | 0.95006 | -- | -- |  |  | 219.07 | 0.000473883 | 0.98265 | -- | -- |  | 806.39 | 0.000674226 | 0.97603 | -- | --
| 79.73668 | 0.00672 | 0.95008 | -- | -- |  |  | 219.085 | 0.00047525 | 0.98265 | -- | -- |  | 806.445 | 0.000674387 | 0.97604 | -- | --
| 79.74168 | 0.00672 | 0.95009 | -- | -- |  |  | 219.0983 | 0.000475783 | 0.98265 | -- | -- |  | 806.4984 | 0.00067143 | 0.97605 | -- | --
| 79.74668 | 0.00673 | 0.95011 | -- | -- |  |  | 219.1133 | 0.000478633 | 0.98265 | -- | -- |  | 806.5532 | 0.000672065 | 0.97606 | -- | --
| 79.75168 | 0.00673 | 0.95012 | -- | -- |  |  | 219.1283 | 0.000482167 | 0.98266 | -- | -- |  | 806.6082 | 0.000670602 | 0.97607 | -- | --
| 79.75834 | 0.00672 | 0.95014 | -- | -- |  |  | 219.1433 | 0.000483383 | 0.98266 | -- | -- |  | 806.6616 | 0.000664516 | 0.97609 | -- | --
| 79.76334 | 0.00672 | 0.95015 | -- | -- |  |  | 219.1583 | 0.000483767 | 0.98266 | -- | -- |  | 806.715 | 0.000659828 | 0.9761 | -- | --
| 79.76834 | 0.00672 | 0.95017 | -- | -- |  |  | 219.1733 | 0.000483233 | 0.98267 | -- | -- |  | 806.77 | 0.00064886 | 0.97611 | -- | --
| 79.77334 | 0.00671 | 0.95018 | -- | -- |  |  | 219.1883 | 0.000483033 | 0.98267 | -- | -- |  | 806.825 | 0.000640258 | 0.97612 | -- | --
| 79.77834 | 0.00671 | 0.9502 | -- | -- |  |  | 219.2016 | 0.000484633 | 0.98267 | -- | -- |  | 806.8782 | 0.00063186 | 0.97613 | -- | --
| 79.785 | 0.00671 | 0.95021 | -- | -- |  |  | 219.2166 | 0.000484975 | 0.98267 | -- | -- |  | 806.9332 | 0.000623742 | 0.97613 | -- | --
| 79.79 | 0.00672 | 0.95022 | -- | -- |  |  | 219.2316 | 0.000485525 | 0.98268 | -- | -- |  | 806.9882 | 0.000618387 | 0.97614 | -- | --
| 79.795 | 0.00672 | 0.95024 | -- | -- |  |  | 219.2466 | 0.000486792 | 0.98268 | -- | -- |  | 807.0416 | 0.000613366 | 0.97615 | -- | --
| 79.8 | 0.00672 | 0.95025 | -- | -- |  |  | 219.2617 | 0.00048705 | 0.98268 | -- | -- |  | 807.095 | 0.00061086 | 0.97616 | -- | --
| 79.805 | 0.00672 | 0.95027 | -- | -- |  |  | 219.2766 | 0.000485725 | 0.98268 | -- | -- |  | 807.15 | 0.00060386 | 0.97617 | -- | --
| 79.81168 | 0.00672 | 0.95028 | -- | -- |  |  | 219.2916 | 0.000485267 | 0.98269 | -- | -- |  | 807.205 | 0.000597011 | 0.97618 | -- | --
| 79.81668 | 0.00672 | 0.9503 | -- | -- |  |  | 219.305 | 0.000486567 | 0.98269 | -- | -- |  | 807.2582 | 0.000590602 | 0.97619 | -- | --
| 79.82168 | 0.00671 | 0.95031 | -- | -- |  |  | 219.32 | 0.000487617 | 0.98269 | -- | -- |  | 807.3134 | 0.000585527 | 0.9762 | -- | --
| 79.82832 | 0.00671 | 0.95033 | -- | -- |  |  | 219.335 | 0.000487358 | 0.9827 | -- | -- |  | 807.3684 | 0.000585613 | 0.97621 | -- | --
| 79.83334 | 0.00671 | 0.95034 | -- | -- |  |  | 219.35 | 0.000487467 | 0.9827 | -- | -- |  | 807.4216 | 0.000582688 | 0.97622 | -- | --
| 79.83834 | 0.0067 | 0.95036 | -- | -- |  |  | 219.365 | 0.0004905 | 0.9827 | -- | -- |  | 807.475 | 0.000583118 | 0.97623 | -- | --
| 79.84334 | 0.0067 | 0.95037 | -- | -- |  |  | 219.38 | 0.000488933 | 0.9827 | -- | -- |  | 807.5299 | 0.000585903 | 0.97624 | -- | --
| 79.84834 | 0.0067 | 0.95039 | -- | -- |  |  | 219.395 | 0.000486392 | 0.98271 | -- | -- |  | 807.585 | 0.000592634 | 0.97625 | -- | --
| 79.855 | 0.0067 | 0.9504 | -- | -- |  |  | 219.4083 | 0.000487392 | 0.98271 | -- | -- |  | 807.6382 | 0.000592903 | 0.97625 | -- | --
| 79.86 | 0.0067 | 0.95041 | -- | -- |  |  | 219.4233 | 0.000488583 | 0.98271 | -- | -- |  | 807.6932 | 0.000596849 | 0.97626 | -- | --
| 79.865 | 0.0067 | 0.95043 | -- | -- |  |  | 219.4383 | 0.0004885 | 0.98271 | -- | -- |  | 807.7484 | 0.00059443 | 0.97627 | -- | --
| 79.87 | 0.0067 | 0.95044 | -- | -- |  |  | 219.4533 | 0.000489433 | 0.98272 | -- | -- |  | 807.8016 | 0.000593914 | 0.97628 | -- | --
| 79.875 | 0.00671 | 0.95046 | -- | -- |  |  | 219.4683 | 0.000491792 | 0.98272 | -- | -- |  | 807.855 | 0.000591989 | 0.97629 | -- | --
| 79.88168 | 0.0067 | 0.95047 | -- | -- |  |  | 219.4816 | 0.000493142 | 0.98272 | -- | -- |  | 807.91 | 0.000593301 | 0.9763 | -- | --
| 79.88668 | 0.0067 | 0.95049 | -- | -- |  |  | 219.4966 | 0.000493408 | 0.98273 | -- | -- |  | 807.965 | 0.000592591 | 0.97631 | -- | --
| 79.89168 | 0.0067 | 0.9505 | -- | -- |  |  | 219.5117 | 0.0004945 | 0.98273 | -- | -- |  | 808.0182 | 0.000593183 | 0.97632 | -- | --
| 79.89668 | 0.0067 | 0.95052 | -- | -- |  |  | 219.5266 | 0.000494167 | 0.98273 | -- | -- |  | 808.0732 | 0.000595484 | 0.97633 | -- | --
| 79.90166 | 0.0067 | 0.95053 | -- | -- |  |  | 219.5416 | 0.000495433 | 0.98273 | -- | -- |  | 808.1282 | 0.000599817 | 0.97634 | -- | --
| 79.90832 | 0.0067 | 0.95055 | -- | -- |  |  | 219.5566 | 0.0004951 | 0.98274 | -- | -- |  | 808.1816 | 0.000604204 | 0.97635 | -- | --
| 79.91334 | 0.0067 | 0.95056 | -- | -- |  |  | 219.5716 | 0.000495933 | 0.98274 | -- | -- |  | 808.235 | 0.000604903 | 0.97636 | -- | --
| 79.91834 | 0.00669 | 0.95057 | -- | -- |  |  | 219.585 | 0.000493975 | 0.98274 | -- | -- |  | 808.29 | 0.000603376 | 0.97637 | -- | --
| 79.925 | 0.00669 | 0.95059 | -- | -- |  |  | 219.6 | 0.000496892 | 0.98274 | -- | -- |  | 808.345 | 0.000602946 | 0.97637 | -- | --
| 79.93 | 0.0067 | 0.9506 | -- | -- |  |  | 219.615 | 0.000497917 | 0.98275 | -- | -- |  | 808.3982 | 0.000605591 | 0.97638 | -- | --
| 79.935 | 0.0067 | 0.95062 | -- | -- |  |  | 219.63 | 0.000496558 | 0.98275 | -- | -- |  | 808.4532 | 0.000605925 | 0.97639 | -- | --
| 79.94 | 0.0067 | 0.95063 | -- | -- |  |  | 219.645 | 0.000494433 | 0.98275 | -- | -- |  | 808.5082 | 0.000608742 | 0.9764 | -- | --
| 79.945 | 0.0067 | 0.95065 | -- | -- |  |  | 219.66 | 0.000494733 | 0.98276 | -- | -- |  | 808.5618 | 0.000613656 | 0.97641 | -- | --
| 79.95166 | 0.00669 | 0.95066 | -- | -- |  |  | 219.675 | 0.0004944 | 0.98276 | -- | -- |  | 808.615 | 0.00061943 | 0.97642 | -- | --
| 79.95668 | 0.00669 | 0.95068 | -- | -- |  |  | 219.6883 | 0.000493508 | 0.98276 | -- | -- |  | 808.67 | 0.000623151 | 0.97643 | -- | --
| 79.96168 | 0.00669 | 0.95069 | -- | -- |  |  | 219.7033 | 0.000494367 | 0.98276 | -- | -- |  | 808.725 | 0.000622968 | 0.97644 | -- | --
| 79.96668 | 0.00669 | 0.95071 | -- | -- |  |  | 219.7183 | 0.000492708 | 0.98277 | -- | -- |  | 808.7782 | 0.000619634 | 0.97645 | -- | --
| 79.97168 | 0.00668 | 0.95072 | -- | -- |  |  | 219.7333 | 0.0004916 | 0.98277 | -- | -- |  | 808.8332 | 0.000617398 | 0.97646 | -- | --
| 79.97834 | 0.00669 | 0.95073 | -- | -- |  |  | 219.7483 | 0.00049125 | 0.98277 | -- | -- |  | 808.8882 | 0.00061543 | 0.97647 | -- | --
| 79.98334 | 0.00669 | 0.95075 | -- | -- |  |  | 219.7633 | 0.000490017 | 0.98277 | -- | -- |  | 808.9416 | 0.000615462 | 0.97648 | -- | --
| 79.98834 | 0.00669 | 0.95076 | -- | -- |  |  | 219.7783 | 0.000490475 | 0.98278 | -- | -- |  | 808.995 | 0.000618376 | 0.97649 | -- | --
| 79.99334 | 0.00668 | 0.95078 | -- | -- |  |  | 219.7916 | 0.0004903 | 0.98278 | -- | -- |  | 809.05 | 0.000621656 | 0.9765 | -- | --
| 79.99834 | 0.00668 | 0.95079 | -- | -- |  |  | 219.8066 | 0.000490517 | 0.98278 | -- | -- |  | 809.105 | 0.000625796 | 0.97651 | -- | --
| 80.005 | 0.00668 | 0.95081 | -- | -- |  |  | 219.8216 | 0.000490817 | 0.98279 | -- | -- |  | 809.1582 | 0.000624505 | 0.97652 | -- | --
| 80.01 | 0.00668 | 0.95082 | -- | -- |  |  | 219.8366 | 0.000490558 | 0.98279 | -- | -- |  | 809.2134 | 0.000620892 | 0.97653 | -- | --
| 80.015 | 0.00668 | 0.95084 | -- | -- |  |  | 219.8516 | 0.000489517 | 0.98279 | -- | -- |  | 809.2682 | 0.00061986 | 0.97654 | -- | --
| 80.02168 | 0.00668 | 0.95085 | -- | -- |  |  | 219.8666 | 0.000490517 | 0.98279 | -- | -- |  | 809.3216 | 0.000616849 | 0.97655 | -- | --
| 80.02668 | 0.00667 | 0.95087 | -- | -- |  |  | 219.8816 | 0.000489567 | 0.9828 | -- | -- |  | 809.375 | 0.000614871 | 0.97656 | -- | --
| 80.03168 | 0.00667 | 0.95088 | -- | -- |  |  | 219.895 | 0.000488475 | 0.9828 | -- | -- |  | 809.43 | 0.000613634 | 0.97657 | -- | --
| 80.03668 | 0.00667 | 0.95089 | -- | -- |  |  | 219.91 | 0.0004886 | 0.9828 | -- | -- |  | 809.485 | 0.000613409 | 0.97657 | -- | --
| 80.04166 | 0.00667 | 0.95091 | -- | -- |  |  | 219.925 | 0.000489667 | 0.9828 | -- | -- |  | 809.5384 | 0.000610516 | 0.97658 | -- | --
| 80.04834 | 0.00667 | 0.95092 | -- | -- |  |  | 219.94 | 0.000490433 | 0.98281 | -- | -- |  | 809.5932 | 0.000608871 | 0.97659 | -- | --
| 80.05334 | 0.00668 | 0.95094 | -- | -- |  |  | 219.955 | 0.000490083 | 0.98281 | -- | -- |  | 809.6482 | 0.000608839 | 0.9766 | -- | --
| 80.05834 | 0.00668 | 0.95095 | -- | -- |  |  | 219.9683 | 0.000489708 | 0.98281 | -- | -- |  | 809.7016 | 0.000606258 | 0.97661 | -- | --
| 80.06334 | 0.00668 | 0.95097 | -- | -- |  |  | 219.9833 | 0.000489275 | 0.98282 | -- | -- |  | 809.755 | 0.000607667 | 0.97662 | -- | --
| 80.06834 | 0.00667 | 0.95098 | -- | -- |  |  | 219.9983 | 0.0004901 | 0.98282 | -- | -- |  | 809.81 | 0.000608688 | 0.97663 | -- | --
| 80.075 | 0.00667 | 0.951 | -- | -- |  |  | 220.0133 | 0.000490083 | 0.98282 | -- | -- |  | 809.865 | 0.00060729 | 0.97664 | -- | --
| 80.08 | 0.00666 | 0.95101 | -- | -- |  |  | 220.0283 | 0.000492467 | 0.98282 | -- | -- |  | 809.9182 | 0.000605742 | 0.97665 | -- | --
| 80.085 | 0.00667 | 0.95102 | -- | -- |  |  | 220.0433 | 0.000491183 | 0.98283 | -- | -- |  | 809.9732 | 0.000606645 | 0.97666 | -- | --
| 80.09 | 0.00667 | 0.95104 | -- | -- |  |  | 220.0583 | 0.000492808 | 0.98283 | -- | -- |  | 810.0282 | 0.00061386 | 0.97667 | -- | --
| 80.095 | 0.00667 | 0.95105 | -- | -- |  |  | 220.0716 | 0.000493825 | 0.98283 | -- | -- |  | 810.0816 | 0.000626989 | 0.97668 | -- | --
| 80.10168 | 0.00666 | 0.95107 | -- | -- |  |  | 220.0866 | 0.000495067 | 0.98284 | -- | -- |  | 810.135 | 0.000634548 | 0.97669 | -- | --
| 80.10668 | 0.00666 | 0.95108 | -- | -- |  |  | 220.1016 | 0.000495967 | 0.98284 | -- | -- |  | 810.19 | 0.000636108 | 0.9767 | -- | --
| 80.11168 | 0.00666 | 0.9511 | -- | -- |  |  | 220.1166 | 0.000495833 | 0.98284 | -- | -- |  | 810.245 | 0.000636957 | 0.97671 | -- | --
| 80.11668 | 0.00666 | 0.95111 | -- | -- |  |  | 220.1316 | 0.000496708 | 0.98284 | -- | -- |  | 810.2982 | 0.000639656 | 0.97672 | -- | --
| 80.12168 | 0.00666 | 0.95113 | -- | -- |  |  | 220.1466 | 0.0004986 | 0.98285 | -- | -- |  | 810.3532 | 0.00064243 | 0.97673 | -- | --
| 80.12832 | 0.00667 | 0.95114 | -- | -- |  |  | 220.1616 | 0.000498333 | 0.98285 | -- | -- |  | 810.4082 | 0.000647677 | 0.97674 | -- | --
| 80.13334 | 0.00666 | 0.95115 | -- | -- |  |  | 220.175 | 0.000499708 | 0.98285 | -- | -- |  | 810.4616 | 0.000650452 | 0.97675 | -- | --
| 80.13834 | 0.00666 | 0.95117 | -- | -- |  |  | 220.19 | 0.00049845 | 0.98285 | -- | -- |  | 810.515 | 0.000652269 | 0.97676 | -- | --
| 80.145 | 0.00665 | 0.95118 | -- | -- |  |  | 220.205 | 0.000497 | 0.98286 | -- | -- |  | 810.5699 | 0.000652387 | 0.97677 | -- | --
| 80.15 | 0.00665 | 0.9512 | -- | -- |  |  | 220.22 | 0.000498483 | 0.98286 | -- | -- |  | 810.625 | 0.000655032 | 0.97678 | -- | --
| 80.155 | 0.00666 | 0.95121 | -- | -- |  |  | 220.235 | 0.000499575 | 0.98286 | -- | -- |  | 810.6782 | 0.000653677 | 0.97679 | -- | --
| 80.16 | 0.00666 | 0.95123 | -- | -- |  |  | 220.25 | 0.0004987 | 0.98287 | -- | -- |  | 810.7332 | 0.000647043 | 0.9768 | -- | --
| 80.165 | 0.00665 | 0.95124 | -- | -- |  |  | 220.265 | 0.0004963 | 0.98287 | -- | -- |  | 810.7884 | 0.000638613 | 0.97681 | -- | --
| 80.17168 | 0.00665 | 0.95126 | -- | -- |  |  | 220.2783 | 0.000497317 | 0.98287 | -- | -- |  | 810.8416 | 0.00062871 | 0.97682 | -- | --
| 80.17668 | 0.00665 | 0.95127 | -- | -- |  |  | 220.2933 | 0.000496442 | 0.98287 | -- | -- |  | 810.895 | 0.000627344 | 0.97683 | -- | --
| 80.18166 | 0.00664 | 0.95128 | -- | -- |  |  | 220.3083 | 0.000494917 | 0.98288 | -- | -- |  | 810.95 | 0.000626 | 0.97684 | -- | --
| 80.18668 | 0.00664 | 0.9513 | -- | -- |  |  | 220.3233 | 0.000492775 | 0.98288 | -- | -- |  | 811.005 | 0.000624355 | 0.97685 | -- | --
| 80.19168 | 0.00664 | 0.95131 | -- | -- |  |  | 220.3383 | 0.000492267 | 0.98288 | -- | -- |  | 811.0584 | 0.000624441 | 0.97686 | -- | --
| 80.19834 | 0.00665 | 0.95133 | -- | -- |  |  | 220.3533 | 0.000493867 | 0.98288 | -- | -- |  | 811.1132 | 0.000628215 | 0.97687 | -- | --
| 80.20334 | 0.00664 | 0.95134 | -- | -- |  |  | 220.3683 | 0.000494292 | 0.98289 | -- | -- |  | 811.1682 | 0.000626796 | 0.97688 | -- | --
| 80.20834 | 0.00664 | 0.95136 | -- | -- |  |  | 220.3816 | 0.000494308 | 0.98289 | -- | -- |  | 811.2216 | 0.00062728 | 0.97689 | -- | --
| 80.21334 | 0.00664 | 0.95137 | -- | -- |  |  | 220.3966 | 0.00049425 | 0.98289 | -- | -- |  | 811.275 | 0.000629065 | 0.9769 | -- | --
| 80.21832 | 0.00664 | 0.95139 | -- | -- |  |  | 220.4116 | 0.000494483 | 0.9829 | -- | -- |  | 811.33 | 0.000630022 | 0.97691 | -- | --
| 80.225 | 0.00664 | 0.9514 | -- | -- |  |  | 220.4266 | 0.00049255 | 0.9829 | -- | -- |  | 811.385 | 0.000628269 | 0.97692 | -- | --
| 80.23 | 0.00664 | 0.95141 | -- | -- |  |  | 220.4417 | 0.000493017 | 0.9829 | -- | -- |  | 811.4382 | 0.000629366 | 0.97692 | -- | --
| 80.235 | 0.00663 | 0.95143 | -- | -- |  |  | 220.455 | 0.00049495 | 0.9829 | -- | -- |  | 811.4932 | 0.000629054 | 0.97693 | -- | --
| 80.24168 | 0.00663 | 0.95144 | -- | -- |  |  | 220.47 | 0.000495375 | 0.98291 | -- | -- |  | 811.5482 | 0.000625323 | 0.97694 | -- | --
| 80.24668 | 0.00663 | 0.95146 | -- | -- |  |  | 220.485 | 0.000494067 | 0.98291 | -- | -- |  | 811.6016 | 0.000620968 | 0.97695 | -- | --
| 80.25168 | 0.00663 | 0.95147 | -- | -- |  |  | 220.5 | 0.000490258 | 0.98291 | -- | -- |  | 811.655 | 0.000616452 | 0.97696 | -- | --
| 80.25666 | 0.00662 | 0.95149 | -- | -- |  |  | 220.515 | 0.000491417 | 0.98292 | -- | -- |  | 811.71 | 0.000608602 | 0.97697 | -- | --
| 80.26166 | 0.00663 | 0.9515 | -- | -- |  |  | 220.53 | 0.00048955 | 0.98292 | -- | -- |  | 811.765 | 0.000605151 | 0.97698 | -- | --
| 80.26834 | 0.00663 | 0.95152 | -- | -- |  |  | 220.545 | 0.000488767 | 0.98292 | -- | -- |  | 811.8182 | 0.000600462 | 0.97699 | -- | --
| 80.27334 | 0.00663 | 0.95153 | -- | -- |  |  | 220.5583 | 0.000489217 | 0.98292 | -- | -- |  | 811.8732 | 0.000596731 | 0.977 | -- | --
| 80.27834 | 0.00663 | 0.95154 | -- | -- |  |  | 220.5733 | 0.000488708 | 0.98293 | -- | -- |  | 811.9282 | 0.000591269 | 0.97701 | -- | --
| 80.28334 | 0.00663 | 0.95156 | -- | -- |  |  | 220.5883 | 0.0004872 | 0.98293 | -- | -- |  | 811.9816 | 0.000594602 | 0.97702 | -- | --
| 80.28834 | 0.00664 | 0.95157 | -- | -- |  |  | 220.6033 | 0.000486458 | 0.98293 | -- | -- |  | 812.035 | 0.000592946 | 0.97703 | -- | --
| 80.295 | 0.00663 | 0.95159 | -- | -- |  |  | 220.6183 | 0.000485533 | 0.98293 | -- | -- |  | 812.09 | 0.000593118 | 0.97704 | -- | --
| 80.3 | 0.00663 | 0.9516 | -- | -- |  |  | 220.6333 | 0.000486767 | 0.98294 | -- | -- |  | 812.145 | 0.000592301 | 0.97705 | -- | --
| 80.305 | 0.00663 | 0.95162 | -- | -- |  |  | 220.6484 | 0.000486133 | 0.98294 | -- | -- |  | 812.1984 | 0.00059543 | 0.97706 | -- | --
| 80.31 | 0.00662 | 0.95163 | -- | -- |  |  | 220.6616 | 0.000485317 | 0.98294 | -- | -- |  | 812.2534 | 0.000597312 | 0.97707 | -- | --
| 80.315 | 0.00662 | 0.95164 | -- | -- |  |  | 220.6766 | 0.0004837 | 0.98294 | -- | -- |  | 812.3084 | 0.000600871 | 0.97707 | -- | --
| 80.32168 | 0.00662 | 0.95166 | -- | -- |  |  | 220.6917 | 0.00048445 | 0.98295 | -- | -- |  | 812.3616 | 0.00059671 | 0.97708 | -- | --
| 80.32666 | 0.00662 | 0.95167 | -- | -- |  |  | 220.7066 | 0.000486967 | 0.98295 | -- | -- |  | 812.415 | 0.000597462 | 0.97709 | -- | --
| 80.33168 | 0.00662 | 0.95169 | -- | -- |  |  | 220.7216 | 0.000487108 | 0.98295 | -- | -- |  | 812.47 | 0.00059914 | 0.9771 | -- | --
| 80.33834 | 0.00662 | 0.9517 | -- | -- |  |  | 220.7367 | 0.0004889 | 0.98296 | -- | -- |  | 812.525 | 0.000599301 | 0.97711 | -- | --
| 80.34334 | 0.00662 | 0.95172 | -- | -- |  |  | 220.7516 | 0.0004886 | 0.98296 | -- | -- |  | 812.5782 | 0.000600559 | 0.97712 | -- | --
| 80.34834 | 0.00663 | 0.95173 | -- | -- |  |  | 220.765 | 0.0004895 | 0.98296 | -- | -- |  | 812.6332 | 0.000606968 | 0.97713 | -- | --
| 80.35334 | 0.00662 | 0.95175 | -- | -- |  |  | 220.78 | 0.000489342 | 0.98296 | -- | -- |  | 812.6882 | 0.000612495 | 0.97714 | -- | --
| 80.35834 | 0.00662 | 0.95176 | -- | -- |  |  | 220.795 | 0.000490633 | 0.98297 | -- | -- |  | 812.7416 | 0.000616129 | 0.97715 | -- | --
| 80.365 | 0.00662 | 0.95177 | -- | -- |  |  | 220.81 | 0.00049335 | 0.98297 | -- | -- |  | 812.795 | 0.00062086 | 0.97716 | -- | --
| 80.37 | 0.00663 | 0.95179 | -- | -- |  |  | 220.825 | 0.00049545 | 0.98297 | -- | -- |  | 812.85 | 0.000626817 | 0.97717 | -- | --
| 80.375 | 0.00662 | 0.9518 | -- | -- |  |  | 220.84 | 0.000499967 | 0.98298 | -- | -- |  | 812.905 | 0.000627957 | 0.97718 | -- | --
| 80.38 | 0.00662 | 0.95182 | -- | -- |  |  | 220.855 | 0.00050415 | 0.98298 | -- | -- |  | 812.9582 | 0.000628925 | 0.97719 | -- | --
| 80.385 | 0.00661 | 0.95183 | -- | -- |  |  | 220.8683 | 0.000502583 | 0.98298 | -- | -- |  | 813.0132 | 0.000631441 | 0.9772 | -- | --
| 80.39168 | 0.00661 | 0.95185 | -- | -- |  |  | 220.8833 | 0.000506967 | 0.98298 | -- | -- |  | 813.0682 | 0.000630366 | 0.97721 | -- | --
| 80.39668 | 0.00661 | 0.95186 | -- | -- |  |  | 220.8984 | 0.0005095 | 0.98299 | -- | -- |  | 813.1216 | 0.00062772 | 0.97722 | -- | --
| 80.40166 | 0.00661 | 0.95187 | -- | -- |  |  | 220.9133 | 0.000510492 | 0.98299 | -- | -- |  | 813.175 | 0.000628301 | 0.97723 | -- | --
| 80.40668 | 0.00661 | 0.95189 | -- | -- |  |  | 220.9283 | 0.000512775 | 0.98299 | -- | -- |  | 813.23 | 0.000627634 | 0.97724 | -- | --
| 80.41168 | 0.00661 | 0.9519 | -- | -- |  |  | 220.9417 | 0.00051765 | 0.98299 | -- | -- |  | 813.285 | 0.000624065 | 0.97725 | -- | --
| 80.41834 | 0.00662 | 0.95192 | -- | -- |  |  | 220.9566 | 0.000520517 | 0.983 | -- | -- |  | 813.3382 | 0.000624387 | 0.97726 | -- | --
| 80.42334 | 0.00661 | 0.95193 | -- | -- |  |  | 220.9716 | 0.0005237 | 0.983 | -- | -- |  | 813.3932 | 0.000625215 | 0.97727 | -- | --
| 80.42834 | 0.00661 | 0.95195 | -- | -- |  |  | 220.9867 | 0.000529117 | 0.983 | -- | -- |  | 813.4484 | 0.000621065 | 0.97728 | -- | --
| 80.43334 | 0.0066 | 0.95196 | -- | -- |  |  | 221.0016 | 0.000534558 | 0.98301 | -- | -- |  | 813.5018 | 0.000624978 | 0.97728 | -- | --
| 80.43832 | 0.0066 | 0.95198 | -- | -- |  |  | 221.0166 | 0.00053825 | 0.98301 | -- | -- |  | 813.555 | 0.000626538 | 0.97729 | -- | --
| 80.445 | 0.0066 | 0.95199 | -- | -- |  |  | 221.0316 | 0.000541117 | 0.98301 | -- | -- |  | 813.61 | 0.00062972 | 0.9773 | -- | --
| 80.45 | 0.00659 | 0.952 | -- | -- |  |  | 221.045 | 0.000543583 | 0.98302 | -- | -- |  | 813.665 | 0.000628398 | 0.97731 | -- | --
| 80.455 | 0.00659 | 0.95202 | -- | -- |  |  | 221.06 | 0.000547667 | 0.98302 | -- | -- |  | 813.7182 | 0.000628269 | 0.97732 | -- | --
| 80.46168 | 0.00659 | 0.95203 | -- | -- |  |  | 221.075 | 0.0005506 | 0.98302 | -- | -- |  | 813.7734 | 0.000627785 | 0.97733 | -- | --
| 80.46668 | 0.00659 | 0.95205 | -- | -- |  |  | 221.09 | 0.000554142 | 0.98302 | -- | -- |  | 813.8282 | 0.000630452 | 0.97734 | -- | --
| 80.47168 | 0.00659 | 0.95206 | -- | -- |  |  | 221.105 | 0.000559567 | 0.98303 | -- | -- |  | 813.8816 | 0.000638935 | 0.97735 | -- | --
| 80.47668 | 0.00659 | 0.95208 | -- | -- |  |  | 221.12 | 0.000561792 | 0.98303 | -- | -- |  | 813.935 | 0.000640839 | 0.97736 | -- | --
| 80.48166 | 0.00659 | 0.95209 | -- | -- |  |  | 221.135 | 0.0005639 | 0.98303 | -- | -- |  | 813.99 | 0.000645398 | 0.97737 | -- | --
| 80.48834 | 0.00659 | 0.9521 | -- | -- |  |  | 221.1484 | 0.000563417 | 0.98304 | -- | -- |  | 814.045 | 0.000652817 | 0.97738 | -- | --
| 80.49334 | 0.00659 | 0.95212 | -- | -- |  |  | 221.1633 | 0.000569808 | 0.98304 | -- | -- |  | 814.0984 | 0.000655656 | 0.97739 | -- | --
| 80.49834 | 0.00659 | 0.95213 | -- | -- |  |  | 221.1783 | 0.00057255 | 0.98304 | -- | -- |  | 814.1532 | 0.000656796 | 0.9774 | -- | --
| 80.50332 | 0.00659 | 0.95215 | -- | -- |  |  | 221.1934 | 0.000575367 | 0.98305 | -- | -- |  | 814.2082 | 0.000657849 | 0.97741 | -- | --
| 80.50834 | 0.00659 | 0.95216 | -- | -- |  |  | 221.2083 | 0.000580967 | 0.98305 | -- | -- |  | 814.2616 | 0.000655839 | 0.97742 | -- | --
| 80.515 | 0.00658 | 0.95218 | -- | -- |  |  | 221.2233 | 0.000582017 | 0.98305 | -- | -- |  | 814.315 | 0.000660828 | 0.97743 | -- | --
| 80.52 | 0.00658 | 0.95219 | -- | -- |  |  | 221.2383 | 0.000586325 | 0.98306 | -- | -- |  | 814.37 | 0.000661677 | 0.97744 | -- | --
| 80.525 | 0.00658 | 0.9522 | -- | -- |  |  | 221.2516 | 0.000589817 | 0.98306 | -- | -- |  | 814.425 | 0.000660559 | 0.97745 | -- | --
| 80.53 | 0.00659 | 0.95222 | -- | -- |  |  | 221.2666 | 0.00059315 | 0.98306 | -- | -- |  | 814.4782 | 0.000658753 | 0.97746 | -- | --
| 80.535 | 0.00659 | 0.95223 | -- | -- |  |  | 221.2816 | 0.000596842 | 0.98307 | -- | -- |  | 814.5332 | 0.000660376 | 0.97747 | -- | --
| 80.54166 | 0.00659 | 0.95225 | -- | -- |  |  | 221.2966 | 0.000597058 | 0.98307 | -- | -- |  | 814.5882 | 0.000666108 | 0.97748 | -- | --
| 80.54668 | 0.00659 | 0.95226 | -- | -- |  |  | 221.3117 | 0.000597642 | 0.98307 | -- | -- |  | 814.6416 | 0.000665484 | 0.9775 | -- | --
| 80.55168 | 0.00659 | 0.95228 | -- | -- |  |  | 221.3266 | 0.000598575 | 0.98308 | -- | -- |  | 814.695 | 0.000669032 | 0.97751 | -- | --
| 80.55834 | 0.00659 | 0.95229 | -- | -- |  |  | 221.3416 | 0.000601842 | 0.98308 | -- | -- |  | 814.75 | 0.000671183 | 0.97752 | -- | --
| 80.56334 | 0.00659 | 0.9523 | -- | -- |  |  | 221.355 | 0.000604317 | 0.98308 | -- | -- |  | 814.805 | 0.000671602 | 0.97753 | -- | --
| 80.56834 | 0.00658 | 0.95232 | -- | -- |  |  | 221.37 | 0.000606233 | 0.98309 | -- | -- |  | 814.8582 | 0.000674731 | 0.97754 | -- | --
| 80.57334 | 0.00658 | 0.95233 | -- | -- |  |  | 221.385 | 0.000611533 | 0.98309 | -- | -- |  | 814.9132 | 0.000676774 | 0.97755 | -- | --
| 80.57832 | 0.00658 | 0.95235 | -- | -- |  |  | 221.4 | 0.000612933 | 0.98309 | -- | -- |  | 814.9682 | 0.000677269 | 0.97756 | -- | --
| 80.585 | 0.00658 | 0.95236 | -- | -- |  |  | 221.415 | 0.000616383 | 0.9831 | -- | -- |  | 815.0218 | 0.00068043 | 0.97757 | -- | --
| 80.59 | 0.00658 | 0.95238 | -- | -- |  |  | 221.4283 | 0.000620083 | 0.9831 | -- | -- |  | 815.075 | 0.000685312 | 0.97758 | -- | --
| 80.595 | 0.00659 | 0.95239 | -- | -- |  |  | 221.4434 | 0.00062405 | 0.9831 | -- | -- |  | 815.13 | 0.000687258 | 0.97759 | -- | --
| 80.6 | 0.00658 | 0.9524 | -- | -- |  |  | 221.4583 | 0.0006271 | 0.98311 | -- | -- |  | 815.185 | 0.000688946 | 0.9776 | -- | --
| 80.605 | 0.00658 | 0.95242 | -- | -- |  |  | 221.4733 | 0.000630642 | 0.98311 | -- | -- |  | 815.2382 | 0.000688323 | 0.97761 | -- | --
| 80.61168 | 0.00658 | 0.95243 | -- | -- |  |  | 221.4883 | 0.000633433 | 0.98311 | -- | -- |  | 815.2932 | 0.000687935 | 0.97762 | -- | --
| 80.61668 | 0.00658 | 0.95245 | -- | -- |  |  | 221.5033 | 0.00063435 | 0.98312 | -- | -- |  | 815.3484 | 0.00069071 | 0.97763 | -- | --
| 80.62168 | 0.00658 | 0.95246 | -- | -- |  |  | 221.5184 | 0.00063765 | 0.98312 | -- | -- |  | 815.4016 | 0.000692753 | 0.97764 | -- | --
| 80.62668 | 0.00658 | 0.95248 | -- | -- |  |  | 221.5316 | 0.000641975 | 0.98313 | -- | -- |  | 815.455 | 0.000696172 | 0.97765 | -- | --
| 80.63168 | 0.00657 | 0.95249 | -- | -- |  |  | 221.5466 | 0.0006458 | 0.98313 | -- | -- |  | 815.51 | 0.000695011 | 0.97766 | -- | --
| 80.63834 | 0.00657 | 0.9525 | -- | -- |  |  | 221.5617 | 0.000647233 | 0.98313 | -- | -- |  | 815.565 | 0.000693086 | 0.97768 | -- | --
| 80.64334 | 0.00657 | 0.95252 | -- | -- |  |  | 221.5766 | 0.0006496 | 0.98314 | -- | -- |  | 815.6184 | 0.000691355 | 0.97769 | -- | --
| 80.64834 | 0.00657 | 0.95253 | -- | -- |  |  | 221.5916 | 0.000650175 | 0.98314 | -- | -- |  | 815.6732 | 0.000692075 | 0.9777 | -- | --
| 80.655 | 0.00657 | 0.95255 | -- | -- |  |  | 221.6066 | 0.000653942 | 0.98314 | -- | -- |  | 815.7282 | 0.000693978 | 0.97771 | -- | --
| 80.66 | 0.00657 | 0.95256 | -- | -- |  |  | 221.6216 | 0.00065675 | 0.98315 | -- | -- |  | 815.7816 | 0.00069671 | 0.97772 | -- | --
| 80.665 | 0.00657 | 0.95258 | -- | -- |  |  | 221.635 | 0.00065695 | 0.98315 | -- | -- |  | 815.835 | 0.000701699 | 0.97773 | -- | --
| 80.67 | 0.00657 | 0.95259 | -- | -- |  |  | 221.65 | 0.000659758 | 0.98315 | -- | -- |  | 815.89 | 0.000709043 | 0.97774 | -- | --
| 80.675 | 0.00657 | 0.9526 | -- | -- |  |  | 221.665 | 0.000662883 | 0.98316 | -- | -- |  | 815.945 | 0.000710591 | 0.97775 | -- | --
| 80.68166 | 0.00657 | 0.95262 | -- | -- |  |  | 221.68 | 0.00066725 | 0.98316 | -- | -- |  | 815.9984 | 0.000713763 | 0.97776 | -- | --
| 80.68668 | 0.00657 | 0.95263 | -- | -- |  |  | 221.695 | 0.0006687 | 0.98317 | -- | -- |  | 816.0532 | 0.000715022 | 0.97777 | -- | --
| 80.69168 | 0.00656 | 0.95265 | -- | -- |  |  | 221.71 | 0.000671383 | 0.98317 | -- | -- |  | 816.1082 | 0.000715903 | 0.97778 | -- | --
| 80.69668 | 0.00656 | 0.95266 | -- | -- |  |  | 221.725 | 0.000672225 | 0.98317 | -- | -- |  | 816.1616 | 0.000724731 | 0.9778 | -- | --
| 80.70166 | 0.00656 | 0.95268 | -- | -- |  |  | 221.7383 | 0.000673392 | 0.98318 | -- | -- |  | 816.215 | 0.000726215 | 0.97781 | -- | --
| 80.70834 | 0.00656 | 0.95269 | -- | -- |  |  | 221.7533 | 0.00067445 | 0.98318 | -- | -- |  | 816.27 | 0.00073057 | 0.97782 | -- | --
| 80.71334 | 0.00657 | 0.9527 | -- | -- |  |  | 221.7684 | 0.000676258 | 0.98318 | -- | -- |  | 816.325 | 0.000730925 | 0.97783 | -- | --
| 80.71832 | 0.00656 | 0.95272 | -- | -- |  |  | 221.7833 | 0.000677058 | 0.98319 | -- | -- |  | 816.3782 | 0.000731065 | 0.97784 | -- | --
| 80.72334 | 0.00657 | 0.95273 | -- | -- |  |  | 221.7983 | 0.000678475 | 0.98319 | -- | -- |  | 816.4332 | 0.000731054 | 0.97785 | -- | --
| 80.72834 | 0.00657 | 0.95275 | -- | -- |  |  | 221.8133 | 0.000678183 | 0.9832 | -- | -- |  | 816.4882 | 0.000729806 | 0.97786 | -- | --
| 80.735 | 0.00657 | 0.95276 | -- | -- |  |  | 221.8283 | 0.000679817 | 0.9832 | -- | -- |  | 816.5416 | 0.000733097 | 0.97787 | -- | --
| 80.74 | 0.00656 | 0.95278 | -- | -- |  |  | 221.8416 | 0.00067895 | 0.9832 | -- | -- |  | 816.595 | 0.000734763 | 0.97789 | -- | --
| 80.745 | 0.00656 | 0.95279 | -- | -- |  |  | 221.8566 | 0.000682067 | 0.98321 | -- | -- |  | 816.65 | 0.000733871 | 0.9779 | -- | --
| 80.75 | 0.00656 | 0.9528 | -- | -- |  |  | 221.8716 | 0.00068315 | 0.98321 | -- | -- |  | 816.705 | 0.000732495 | 0.97791 | -- | --
| 80.755 | 0.00656 | 0.95282 | -- | -- |  |  | 221.8866 | 0.00068385 | 0.98321 | -- | -- |  | 816.7582 | 0.000731075 | 0.97792 | -- | --
| 80.76166 | 0.00656 | 0.95283 | -- | -- |  |  | 221.9016 | 0.000686017 | 0.98322 | -- | -- |  | 816.8134 | 0.000732452 | 0.97793 | -- | --
| 80.76668 | 0.00656 | 0.95285 | -- | -- |  |  | 221.915 | 0.000689767 | 0.98322 | -- | -- |  | 816.8684 | 0.000731237 | 0.97794 | -- | --
| 80.77168 | 0.00656 | 0.95286 | -- | -- |  |  | 221.93 | 0.000689992 | 0.98323 | -- | -- |  | 816.9216 | 0.000731677 | 0.97795 | -- | --
| 80.77834 | 0.00657 | 0.95288 | -- | -- |  |  | 221.945 | 0.000690142 | 0.98323 | -- | -- |  | 816.975 | 0.000733892 | 0.97796 | -- | --
| 80.78334 | 0.00656 | 0.95289 | -- | -- |  |  | 221.96 | 0.000692517 | 0.98323 | -- | -- |  | 817.0299 | 0.000733333 | 0.97798 | -- | --
| 80.78834 | 0.00656 | 0.9529 | -- | -- |  |  | 221.975 | 0.0006967 | 0.98324 | -- | -- |  | 817.085 | 0.000730634 | 0.97799 | -- | --
| 80.79334 | 0.00656 | 0.95292 | -- | -- |  |  | 221.99 | 0.00069955 | 0.98324 | -- | -- |  | 817.1382 | 0.000725667 | 0.978 | -- | --
| 80.79834 | 0.00656 | 0.95293 | -- | -- |  |  | 222.005 | 0.000700558 | 0.98325 | -- | -- |  | 817.1932 | 0.000724753 | 0.97801 | -- | --
| 80.805 | 0.00656 | 0.95295 | -- | -- |  |  | 222.0184 | 0.000702683 | 0.98325 | -- | -- |  | 817.2484 | 0.000725097 | 0.97802 | -- | --
| 80.81 | 0.00656 | 0.95296 | -- | -- |  |  | 222.0333 | 0.000703133 | 0.98325 | -- | -- |  | 817.3016 | 0.000727849 | 0.97803 | -- | --
| 80.815 | 0.00656 | 0.95298 | -- | -- |  |  | 222.0483 | 0.000704633 | 0.98326 | -- | -- |  | 817.355 | 0.000727194 | 0.97804 | -- | --
| 80.82 | 0.00655 | 0.95299 | -- | -- |  |  | 222.0633 | 0.000705725 | 0.98326 | -- | -- |  | 817.41 | 0.000727957 | 0.97805 | -- | --
| 80.825 | 0.00655 | 0.953 | -- | -- |  |  | 222.0783 | 0.000706067 | 0.98326 | -- | -- |  | 817.465 | 0.000727419 | 0.97807 | -- | --
| 80.83168 | 0.00655 | 0.95302 | -- | -- |  |  | 222.0933 | 0.000711842 | 0.98327 | -- | -- |  | 817.5182 | 0.000725484 | 0.97808 | -- | --
| 80.83668 | 0.00655 | 0.95303 | -- | -- |  |  | 222.1083 | 0.000711733 | 0.98327 | -- | -- |  | 817.5732 | 0.000729806 | 0.97809 | -- | --
| 80.84168 | 0.00655 | 0.95305 | -- | -- |  |  | 222.1216 | 0.00071115 | 0.98328 | -- | -- |  | 817.6282 | 0.000732581 | 0.9781 | -- | --
| 80.84668 | 0.00656 | 0.95306 | -- | -- |  |  | 222.1366 | 0.000712083 | 0.98328 | -- | -- |  | 817.6816 | 0.000733323 | 0.97811 | -- | --
| 80.85168 | 0.00655 | 0.95307 | -- | -- |  |  | 222.1516 | 0.0007146 | 0.98328 | -- | -- |  | 817.735 | 0.000730151 | 0.97812 | -- | --
| 80.85834 | 0.00655 | 0.95309 | -- | -- |  |  | 222.1666 | 0.000716325 | 0.98329 | -- | -- |  | 817.79 | 0.000727548 | 0.97813 | -- | --
| 80.86334 | 0.00655 | 0.9531 | -- | -- |  |  | 222.1816 | 0.000718117 | 0.98329 | -- | -- |  | 817.845 | 0.000728968 | 0.97815 | -- | --
| 80.86834 | 0.00655 | 0.95312 | -- | -- |  |  | 222.1966 | 0.000720517 | 0.9833 | -- | -- |  | 817.8982 | 0.000724581 | 0.97816 | -- | --
| 80.875 | 0.00655 | 0.95313 | -- | -- |  |  | 222.2116 | 0.000725225 | 0.9833 | -- | -- |  | 817.9532 | 0.000724774 | 0.97817 | -- | --
| 80.88 | 0.00655 | 0.95315 | -- | -- |  |  | 222.225 | 0.000726333 | 0.9833 | -- | -- |  | 818.0082 | 0.000733151 | 0.97818 | -- | --
| 80.885 | 0.00655 | 0.95316 | -- | -- |  |  | 222.24 | 0.00072685 | 0.98331 | -- | -- |  | 818.0618 | 0.000739226 | 0.97819 | -- | --
| 80.89 | 0.00655 | 0.95317 | -- | -- |  |  | 222.255 | 0.000728792 | 0.98331 | -- | -- |  | 818.115 | 0.000741172 | 0.9782 | -- | --
| 80.895 | 0.00654 | 0.95319 | -- | -- |  |  | 222.27 | 0.000728667 | 0.98332 | -- | -- |  | 818.17 | 0.000744892 | 0.97821 | -- | --
| 80.90166 | 0.00653 | 0.9532 | -- | -- |  |  | 222.285 | 0.000728417 | 0.98332 | -- | -- |  | 818.225 | 0.000748194 | 0.97822 | -- | --
| 80.90668 | 0.00653 | 0.95322 | -- | -- |  |  | 222.3 | 0.000724792 | 0.98333 | -- | -- |  | 818.2782 | 0.00074929 | 0.97824 | -- | --
| 80.91168 | 0.00654 | 0.95323 | -- | -- |  |  | 222.315 | 0.000727883 | 0.98333 | -- | -- |  | 818.3332 | 0.000754828 | 0.97825 | -- | --
| 80.91668 | 0.00654 | 0.95325 | -- | -- |  |  | 222.3283 | 0.000728533 | 0.98333 | -- | -- |  | 818.3882 | 0.000754505 | 0.97826 | -- | --
| 80.92168 | 0.00654 | 0.95326 | -- | -- |  |  | 222.3433 | 0.000729767 | 0.98334 | -- | -- |  | 818.4416 | 0.000753172 | 0.97827 | -- | --
| 80.92834 | 0.00654 | 0.95327 | -- | -- |  |  | 222.3583 | 0.000728233 | 0.98334 | -- | -- |  | 818.495 | 0.000754366 | 0.97828 | -- | --
| 80.93334 | 0.00654 | 0.95329 | -- | -- |  |  | 222.3733 | 0.000729225 | 0.98335 | -- | -- |  | 818.55 | 0.000754194 | 0.97829 | -- | --
| 80.93832 | 0.00653 | 0.9533 | -- | -- |  |  | 222.3883 | 0.0007292 | 0.98335 | -- | -- |  | 818.605 | 0.000749785 | 0.97831 | -- | --
| 80.94334 | 0.00652 | 0.95332 | -- | -- |  |  | 222.4016 | 0.00073025 | 0.98335 | -- | -- |  | 818.6582 | 0.000746581 | 0.97832 | -- | --
| 80.94834 | 0.00652 | 0.95333 | -- | -- |  |  | 222.4166 | 0.000730292 | 0.98336 | -- | -- |  | 818.7134 | 0.000745914 | 0.97833 | -- | --
| 80.955 | 0.00652 | 0.95334 | -- | -- |  |  | 222.4316 | 0.0007288 | 0.98336 | -- | -- |  | 818.7682 | 0.000742258 | 0.97834 | -- | --
| 80.96 | 0.00652 | 0.95336 | -- | -- |  |  | 222.4466 | 0.000728067 | 0.98337 | -- | -- |  | 818.8216 | 0.000744473 | 0.97835 | -- | --
| 80.965 | 0.00653 | 0.95337 | -- | -- |  |  | 222.4616 | 0.000729375 | 0.98337 | -- | -- |  | 818.875 | 0.000746237 | 0.97836 | -- | --
| 80.97168 | 0.00652 | 0.95339 | -- | -- |  |  | 222.4766 | 0.000729175 | 0.98337 | -- | -- |  | 818.93 | 0.000743914 | 0.97838 | -- | --
| 80.97668 | 0.00652 | 0.9534 | -- | -- |  |  | 222.4916 | 0.00072945 | 0.98338 | -- | -- |  | 818.985 | 0.000741118 | 0.97839 | -- | --
| 80.98166 | 0.00652 | 0.95342 | -- | -- |  |  | 222.505 | 0.00072985 | 0.98338 | -- | -- |  | 819.0384 | 0.000738871 | 0.9784 | -- | --
| 80.98668 | 0.00652 | 0.95343 | -- | -- |  |  | 222.52 | 0.000732108 | 0.98339 | -- | -- |  | 819.0932 | 0.000738097 | 0.97841 | -- | --
| 80.99168 | 0.00652 | 0.95344 | -- | -- |  |  | 222.535 | 0.000731133 | 0.98339 | -- | -- |  | 819.1482 | 0.000737699 | 0.97842 | -- | --
| 80.99834 | 0.00652 | 0.95346 | -- | -- |  |  | 222.55 | 0.0007297 | 0.98339 | -- | -- |  | 819.2016 | 0.000732699 | 0.97843 | -- | --
| 81.00332 | 0.00652 | 0.95347 | -- | -- |  |  | 222.565 | 0.000730083 | 0.9834 | -- | -- |  | 819.255 | 0.000728602 | 0.97844 | -- | --
| 81.00834 | 0.00651 | 0.95349 | -- | -- |  |  | 222.58 | 0.000730983 | 0.9834 | -- | -- |  | 819.31 | 0.000727978 | 0.97846 | -- | --
| 81.01334 | 0.00651 | 0.9535 | -- | -- |  |  | 222.595 | 0.0007311 | 0.98341 | -- | -- |  | 819.365 | 0.000726656 | 0.97847 | -- | --
| 81.01834 | 0.00651 | 0.95351 | -- | -- |  |  | 222.6083 | 0.00073 | 0.98341 | -- | -- |  | 819.4182 | 0.000727376 | 0.97848 | -- | --
| 81.025 | 0.00651 | 0.95353 | -- | -- |  |  | 222.6233 | 0.000730925 | 0.98341 | -- | -- |  | 819.4732 | 0.000727527 | 0.97849 | -- | --
| 81.03 | 0.00651 | 0.95354 | -- | -- |  |  | 222.6383 | 0.000733342 | 0.98342 | -- | -- |  | 819.5282 | 0.000729054 | 0.9785 | -- | --
| 81.035 | 0.0065 | 0.95356 | -- | -- |  |  | 222.6533 | 0.000731283 | 0.98342 | -- | -- |  | 819.5816 | 0.000728946 | 0.97851 | -- | --
| 81.04 | 0.0065 | 0.95357 | -- | -- |  |  | 222.6683 | 0.000730908 | 0.98343 | -- | -- |  | 819.635 | 0.000728935 | 0.97852 | -- | --
| 81.045 | 0.0065 | 0.95359 | -- | -- |  |  | 222.6833 | 0.000732408 | 0.98343 | -- | -- |  | 819.6899 | 0.000730022 | 0.97853 | -- | --
| 81.05168 | 0.00649 | 0.9536 | -- | -- |  |  | 222.6983 | 0.000733492 | 0.98344 | -- | -- |  | 819.745 | 0.000730355 | 0.97855 | -- | --
| 81.05668 | 0.00649 | 0.95361 | -- | -- |  |  | 222.7116 | 0.000732058 | 0.98344 | -- | -- |  | 819.7982 | 0.000728978 | 0.97856 | -- | --
| 81.06168 | 0.00649 | 0.95363 | -- | -- |  |  | 222.7266 | 0.000732367 | 0.98344 | -- | -- |  | 819.8532 | 0.000730301 | 0.97857 | -- | --
| 81.06668 | 0.00649 | 0.95364 | -- | -- |  |  | 222.7416 | 0.0007362 | 0.98345 | -- | -- |  | 819.9082 | 0.000734731 | 0.97858 | -- | --
| 81.07168 | 0.00649 | 0.95366 | -- | -- |  |  | 222.7566 | 0.00073695 | 0.98345 | -- | -- |  | 819.9618 | 0.000737527 | 0.97859 | -- | --
| 81.07832 | 0.00649 | 0.95367 | -- | -- |  |  | 222.7716 | 0.000738133 | 0.98346 | -- | -- |  | 820.015 | 0.000739914 | 0.9786 | -- | --
| 81.08334 | 0.00649 | 0.95368 | -- | -- |  |  | 222.7866 | 0.0007409 | 0.98346 | -- | -- |  | 820.07 | 0.000736806 | 0.97861 | -- | --
| 81.08834 | 0.00649 | 0.9537 | -- | -- |  |  | 222.8016 | 0.000742033 | 0.98346 | -- | -- |  | 820.125 | 0.000736172 | 0.97862 | -- | --
| 81.095 | 0.00649 | 0.95371 | -- | -- |  |  | 222.815 | 0.00074095 | 0.98347 | -- | -- |  | 820.1782 | 0.000744677 | 0.97864 | -- | --
| 81.1 | 0.00649 | 0.95373 | -- | -- |  |  | 222.83 | 0.000745508 | 0.98347 | -- | -- |  | 820.2332 | 0.000746796 | 0.97865 | -- | --
| 81.105 | 0.00649 | 0.95374 | -- | -- |  |  | 222.845 | 0.000745733 | 0.98348 | -- | -- |  | 820.2882 | 0.000750925 | 0.97866 | -- | --
| 81.11 | 0.00649 | 0.95375 | -- | -- |  |  | 222.86 | 0.000745725 | 0.98348 | -- | -- |  | 820.3416 | 0.00075157 | 0.97867 | -- | --
| 81.115 | 0.00649 | 0.95377 | -- | -- |  |  | 222.875 | 0.000747233 | 0.98348 | -- | -- |  | 820.395 | 0.000750247 | 0.97868 | -- | --
| 81.12168 | 0.00649 | 0.95378 | -- | -- |  |  | 222.8883 | 0.000746783 | 0.98349 | -- | -- |  | 820.45 | 0.000751022 | 0.97869 | -- | --
| 81.12668 | 0.00649 | 0.9538 | -- | -- |  |  | 222.9033 | 0.000747217 | 0.98349 | -- | -- |  | 820.505 | 0.000751548 | 0.97871 | -- | --
| 81.13168 | 0.00648 | 0.95381 | -- | -- |  |  | 222.9183 | 0.000749925 | 0.9835 | -- | -- |  | 820.5584 | 0.000748849 | 0.97872 | -- | --
| 81.13668 | 0.00648 | 0.95382 | -- | -- |  |  | 222.9333 | 0.000749433 | 0.9835 | -- | -- |  | 820.6132 | 0.000746677 | 0.97873 | -- | --
| 81.14168 | 0.00648 | 0.95384 | -- | -- |  |  | 222.9483 | 0.00074775 | 0.98351 | -- | -- |  | 820.6682 | 0.000748237 | 0.97874 | -- | --
| 81.14834 | 0.00649 | 0.95385 | -- | -- |  |  | 222.9633 | 0.000748158 | 0.98351 | -- | -- |  | 820.7216 | 0.000751366 | 0.97875 | -- | --
| 81.15332 | 0.00648 | 0.95387 | -- | -- |  |  | 222.9783 | 0.000749308 | 0.98351 | -- | -- |  | 820.775 | 0.000750495 | 0.97876 | -- | --
| 81.15832 | 0.00648 | 0.95388 | -- | -- |  |  | 222.9916 | 0.000748533 | 0.98352 | -- | -- |  | 820.83 | 0.000749677 | 0.97878 | -- | --
| 81.16334 | 0.00648 | 0.9539 | -- | -- |  |  | 223.0066 | 0.00074835 | 0.98352 | -- | -- |  | 820.885 | 0.000743785 | 0.97879 | -- | --
| 81.16834 | 0.00648 | 0.95391 | -- | -- |  |  | 223.0216 | 0.0007487 | 0.98353 | -- | -- |  | 820.9382 | 0.000739935 | 0.9788 | -- | --
| 81.175 | 0.00648 | 0.95392 | -- | -- |  |  | 223.0366 | 0.000748867 | 0.98353 | -- | -- |  | 820.9932 | 0.000738398 | 0.97881 | -- | --
| 81.18 | 0.00648 | 0.95394 | -- | -- |  |  | 223.0516 | 0.000746933 | 0.98353 | -- | -- |  | 821.0482 | 0.000733333 | 0.97882 | -- | --
| 81.185 | 0.00647 | 0.95395 | -- | -- |  |  | 223.0666 | 0.000747867 | 0.98354 | -- | -- |  | 821.1016 | 0.000726925 | 0.97883 | -- | --
| 81.19168 | 0.00647 | 0.95397 | -- | -- |  |  | 223.0816 | 0.000748683 | 0.98354 | -- | -- |  | 821.155 | 0.00071886 | 0.97884 | -- | --
| 81.19668 | 0.00647 | 0.95398 | -- | -- |  |  | 223.095 | 0.000746792 | 0.98355 | -- | -- |  | 821.21 | 0.000716355 | 0.97885 | -- | --
| 81.20166 | 0.00647 | 0.95399 | -- | -- |  |  | 223.11 | 0.000746367 | 0.98355 | -- | -- |  | 821.265 | 0.000710613 | 0.97887 | -- | --
| 81.20668 | 0.00647 | 0.95401 | -- | -- |  |  | 223.125 | 0.000743575 | 0.98356 | -- | -- |  | 821.3182 | 0.000706 | 0.97888 | -- | --
| 81.21168 | 0.00647 | 0.95402 | -- | -- |  |  | 223.14 | 0.000744633 | 0.98356 | -- | -- |  | 821.3732 | 0.000698774 | 0.97889 | -- | --
| 81.21832 | 0.00647 | 0.95404 | -- | -- |  |  | 223.155 | 0.000743408 | 0.98356 | -- | -- |  | 821.4282 | 0.000692527 | 0.9789 | -- | --
| 81.22334 | 0.00646 | 0.95405 | -- | -- |  |  | 223.17 | 0.0007437 | 0.98357 | -- | -- |  | 821.4816 | 0.000691763 | 0.97891 | -- | --
| 81.22834 | 0.00646 | 0.95406 | -- | -- |  |  | 223.185 | 0.000741992 | 0.98357 | -- | -- |  | 821.535 | 0.000690161 | 0.97892 | -- | --
| 81.23334 | 0.00646 | 0.95408 | -- | -- |  |  | 223.1983 | 0.000739992 | 0.98358 | -- | -- |  | 821.59 | 0.000686903 | 0.97893 | -- | --
| 81.23834 | 0.00646 | 0.95409 | -- | -- |  |  | 223.2133 | 0.000737433 | 0.98358 | -- | -- |  | 821.645 | 0.000687204 | 0.97894 | -- | --
| 81.245 | 0.00645 | 0.95411 | -- | -- |  |  | 223.2283 | 0.000737008 | 0.98358 | -- | -- |  | 821.6984 | 0.000685591 | 0.97895 | -- | --
| 81.25 | 0.00645 | 0.95412 | -- | -- |  |  | 223.2433 | 0.00073885 | 0.98359 | -- | -- |  | 821.7532 | 0.000687032 | 0.97896 | -- | --
| 81.255 | 0.00645 | 0.95413 | -- | -- |  |  | 223.2583 | 0.000736375 | 0.98359 | -- | -- |  | 821.8084 | 0.000686011 | 0.97897 | -- | --
| 81.26 | 0.00645 | 0.95415 | -- | -- |  |  | 223.2733 | 0.00073725 | 0.9836 | -- | -- |  | 821.8616 | 0.000685247 | 0.97898 | -- | --
| 81.265 | 0.00645 | 0.95416 | -- | -- |  |  | 223.2883 | 0.000739317 | 0.9836 | -- | -- |  | 821.915 | 0.000681473 | 0.97899 | -- | --
| 81.27168 | 0.00645 | 0.95418 | -- | -- |  |  | 223.3016 | 0.000740208 | 0.9836 | -- | -- |  | 821.97 | 0.000682559 | 0.979 | -- | --
| 81.27668 | 0.00645 | 0.95419 | -- | -- |  |  | 223.3166 | 0.000739375 | 0.98361 | -- | -- |  | 822.025 | 0.000683419 | 0.97901 | -- | --
| 81.28168 | 0.00645 | 0.9542 | -- | -- |  |  | 223.3316 | 0.000738317 | 0.98361 | -- | -- |  | 822.0782 | 0.000680355 | 0.97903 | -- | --
| 81.28834 | 0.00645 | 0.95422 | -- | -- |  |  | 223.3466 | 0.000739033 | 0.98362 | -- | -- |  | 822.1332 | 0.000685505 | 0.97904 | -- | --
| 81.29334 | 0.00645 | 0.95423 | -- | -- |  |  | 223.3616 | 0.000740625 | 0.98362 | -- | -- |  | 822.1882 | 0.000689097 | 0.97905 | -- | --
| 81.29834 | 0.00645 | 0.95425 | -- | -- |  |  | 223.375 | 0.000739808 | 0.98363 | -- | -- |  | 822.2416 | 0.000689828 | 0.97906 | -- | --
| 81.30334 | 0.00645 | 0.95426 | -- | -- |  |  | 223.39 | 0.000741192 | 0.98363 | -- | -- |  | 822.295 | 0.000692935 | 0.97907 | -- | --
| 81.30834 | 0.00644 | 0.95427 | -- | -- |  |  | 223.405 | 0.000740192 | 0.98363 | -- | -- |  | 822.35 | 0.00069029 | 0.97908 | -- | --
| 81.315 | 0.00644 | 0.95429 | -- | -- |  |  | 223.42 | 0.000738217 | 0.98364 | -- | -- |  | 822.405 | 0.000689355 | 0.97909 | -- | --
| 81.32 | 0.00644 | 0.9543 | -- | -- |  |  | 223.435 | 0.000738517 | 0.98364 | -- | -- |  | 822.4582 | 0.000689183 | 0.9791 | -- | --
| 81.325 | 0.00645 | 0.95432 | -- | -- |  |  | 223.45 | 0.000739167 | 0.98365 | -- | -- |  | 822.5132 | 0.000686172 | 0.97911 | -- | --
| 81.33 | 0.00645 | 0.95433 | -- | -- |  |  | 223.465 | 0.000737258 | 0.98365 | -- | -- |  | 822.5682 | 0.000685699 | 0.97912 | -- | --
| 81.335 | 0.00645 | 0.95434 | -- | -- |  |  | 223.4783 | 0.00073835 | 0.98365 | -- | -- |  | 822.6218 | 0.000681473 | 0.97913 | -- | --
| 81.34168 | 0.00644 | 0.95436 | -- | -- |  |  | 223.4933 | 0.0007394 | 0.98366 | -- | -- |  | 822.675 | 0.000678086 | 0.97914 | -- | --
| 81.34668 | 0.00644 | 0.95437 | -- | -- |  |  | 223.5083 | 0.000738642 | 0.98366 | -- | -- |  | 822.7299 | 0.00067472 | 0.97915 | -- | --
| 81.35168 | 0.00644 | 0.95439 | -- | -- |  |  | 223.5233 | 0.000735125 | 0.98367 | -- | -- |  | 822.785 | 0.000675742 | 0.97916 | -- | --
| 81.35668 | 0.00644 | 0.9544 | -- | -- |  |  | 223.5383 | 0.000732967 | 0.98367 | -- | -- |  | 822.8382 | 0.000674 | 0.97917 | -- | --
| 81.36168 | 0.00644 | 0.95441 | -- | -- |  |  | 223.5533 | 0.000732408 | 0.98367 | -- | -- |  | 822.8932 | 0.000673645 | 0.97918 | -- | --
| 81.36834 | 0.00645 | 0.95443 | -- | -- |  |  | 223.5683 | 0.000729033 | 0.98368 | -- | -- |  | 822.9484 | 0.000673656 | 0.97919 | -- | --
| 81.37334 | 0.00645 | 0.95444 | -- | -- |  |  | 223.5816 | 0.0007273 | 0.98368 | -- | -- |  | 823.0018 | 0.000671247 | 0.9792 | -- | --
| 81.37832 | 0.00645 | 0.95446 | -- | -- |  |  | 223.5966 | 0.000727675 | 0.98369 | -- | -- |  | 823.055 | 0.00067228 | 0.97922 | -- | --
| 81.38334 | 0.00645 | 0.95447 | -- | -- |  |  | 223.6116 | 0.000727708 | 0.98369 | -- | -- |  | 823.11 | 0.000673796 | 0.97923 | -- | --
| 81.38834 | 0.00646 | 0.95448 | -- | -- |  |  | 223.6266 | 0.000727117 | 0.9837 | -- | -- |  | 823.165 | 0.000674054 | 0.97924 | -- | --
| 81.395 | 0.00645 | 0.9545 | -- | -- |  |  | 223.6416 | 0.0007281 | 0.9837 | -- | -- |  | 823.2184 | 0.000672796 | 0.97925 | -- | --
| 81.4 | 0.00645 | 0.95451 | -- | -- |  |  | 223.6566 | 0.000727833 | 0.9837 | -- | -- |  | 823.2734 | 0.000671355 | 0.97926 | -- | --
| 81.405 | 0.00645 | 0.95453 | -- | -- |  |  | 223.6716 | 0.000728033 | 0.98371 | -- | -- |  | 823.3282 | 0.000666925 | 0.97927 | -- | --
| 81.41168 | 0.00645 | 0.95454 | -- | -- |  |  | 223.685 | 0.000727083 | 0.98371 | -- | -- |  | 823.3816 | 0.000662796 | 0.97928 | -- | --
| 81.41668 | 0.00645 | 0.95455 | -- | -- |  |  | 223.7 | 0.000727092 | 0.98372 | -- | -- |  | 823.435 | 0.00066871 | 0.97929 | -- | --
| 81.42168 | 0.00645 | 0.95457 | -- | -- |  |  | 223.715 | 0.000726117 | 0.98372 | -- | -- |  | 823.49 | 0.000674484 | 0.9793 | -- | --
| 81.42668 | 0.00645 | 0.95458 | -- | -- |  |  | 223.73 | 0.000725267 | 0.98372 | -- | -- |  | 823.545 | 0.000679151 | 0.97931 | -- | --
| 81.43166 | 0.00645 | 0.9546 | -- | -- |  |  | 223.745 | 0.000723933 | 0.98373 | -- | -- |  | 823.5984 | 0.000682344 | 0.97932 | -- | --
| 81.43832 | 0.00645 | 0.95461 | -- | -- |  |  | 223.76 | 0.000723708 | 0.98373 | -- | -- |  | 823.6532 | 0.000684581 | 0.97933 | -- | --
| 81.44334 | 0.00645 | 0.95462 | -- | -- |  |  | 223.775 | 0.000723258 | 0.98374 | -- | -- |  | 823.7082 | 0.000685312 | 0.97934 | -- | --
| 81.44834 | 0.00645 | 0.95464 | -- | -- |  |  | 223.7883 | 0.000723867 | 0.98374 | -- | -- |  | 823.7616 | 0.000682613 | 0.97935 | -- | --
| 81.45334 | 0.00645 | 0.95465 | -- | -- |  |  | 223.8033 | 0.000723892 | 0.98374 | -- | -- |  | 823.815 | 0.000682624 | 0.97936 | -- | --
| 81.45834 | 0.00645 | 0.95467 | -- | -- |  |  | 223.8183 | 0.000724542 | 0.98375 | -- | -- |  | 823.87 | 0.000685871 | 0.97937 | -- | --
| 81.465 | 0.00645 | 0.95468 | -- | -- |  |  | 223.8333 | 0.000726433 | 0.98375 | -- | -- |  | 823.925 | 0.000687613 | 0.97938 | -- | --
| 81.47 | 0.00645 | 0.95469 | -- | -- |  |  | 223.8483 | 0.000724717 | 0.98376 | -- | -- |  | 823.9782 | 0.000687344 | 0.97939 | -- | --
| 81.475 | 0.00645 | 0.95471 | -- | -- |  |  | 223.8616 | 0.000727208 | 0.98376 | -- | -- |  | 824.0332 | 0.000682194 | 0.9794 | -- | --
| 81.48 | 0.00645 | 0.95472 | -- | -- |  |  | 223.8766 | 0.000726525 | 0.98376 | -- | -- |  | 824.0882 | 0.000679903 | 0.97941 | -- | --
| 81.485 | 0.00646 | 0.95474 | -- | -- |  |  | 223.8916 | 0.00072875 | 0.98377 | -- | -- |  | 824.1416 | 0.000677849 | 0.97943 | -- | --
| 81.49168 | 0.00646 | 0.95475 | -- | -- |  |  | 223.9066 | 0.000729633 | 0.98377 | -- | -- |  | 824.195 | 0.000673333 | 0.97944 | -- | --
| 81.49668 | 0.00645 | 0.95476 | -- | -- |  |  | 223.9216 | 0.000729633 | 0.98378 | -- | -- |  | 824.25 | 0.000669935 | 0.97945 | -- | --
| 81.50168 | 0.00645 | 0.95478 | -- | -- |  |  | 223.9366 | 0.000731875 | 0.98378 | -- | -- |  | 824.305 | 0.000666989 | 0.97946 | -- | --
| 81.50834 | 0.00645 | 0.95479 | -- | -- |  |  | 223.9516 | 0.000732833 | 0.98378 | -- | -- |  | 824.3582 | 0.000666215 | 0.97947 | -- | --
| 81.51334 | 0.00645 | 0.95481 | -- | -- |  |  | 223.965 | 0.0007332 | 0.98379 | -- | -- |  | 824.4132 | 0.000665054 | 0.97948 | -- | --
| 81.51834 | 0.00645 | 0.95482 | -- | -- |  |  | 223.98 | 0.0007331 | 0.98379 | -- | -- |  | 824.4684 | 0.000664398 | 0.97949 | -- | --
| 81.52334 | 0.00645 | 0.95483 | -- | -- |  |  | 223.995 | 0.000733767 | 0.9838 | -- | -- |  | 824.5218 | 0.000660989 | 0.9795 | -- | --
| 81.52834 | 0.00646 | 0.95485 | -- | -- |  |  | 224.01 | 0.000732267 | 0.9838 | -- | -- |  | 824.575 | 0.000654516 | 0.97951 | -- | --
| 81.535 | 0.00646 | 0.95486 | -- | -- |  |  | 224.025 | 0.000733983 | 0.9838 | -- | -- |  | 824.63 | 0.000649763 | 0.97952 | -- | --
| 81.54 | 0.00645 | 0.95488 | -- | -- |  |  | 224.04 | 0.000735592 | 0.98381 | -- | -- |  | 824.685 | 0.000647323 | 0.97953 | -- | --
| 81.545 | 0.00645 | 0.95489 | -- | -- |  |  | 224.055 | 0.000735525 | 0.98381 | -- | -- |  | 824.7382 | 0.000649484 | 0.97954 | -- | --
| 81.55 | 0.00645 | 0.9549 | -- | -- |  |  | 224.0683 | 0.000736267 | 0.98382 | -- | -- |  | 824.7932 | 0.000649032 | 0.97955 | -- | --
| 81.555 | 0.00646 | 0.95492 | -- | -- |  |  | 224.0833 | 0.000736392 | 0.98382 | -- | -- |  | 824.8484 | 0.000648118 | 0.97956 | -- | --
| 81.56168 | 0.00646 | 0.95493 | -- | -- |  |  | 224.0983 | 0.000735783 | 0.98383 | -- | -- |  | 824.9016 | 0.000643871 | 0.97957 | -- | --
| 81.56668 | 0.00646 | 0.95495 | -- | -- |  |  | 224.1133 | 0.000736233 | 0.98383 | -- | -- |  | 824.955 | 0.000641968 | 0.97958 | -- | --
| 81.57168 | 0.00646 | 0.95496 | -- | -- |  |  | 224.1283 | 0.000736867 | 0.98383 | -- | -- |  | 825.01 | 0.000646441 | 0.97959 | -- | --
| 81.57666 | 0.00646 | 0.95497 | -- | -- |  |  | 224.1433 | 0.00073795 | 0.98384 | -- | -- |  | 825.065 | 0.000647591 | 0.9796 | -- | --
| 81.58168 | 0.00646 | 0.95499 | -- | -- |  |  | 224.1583 | 0.00073845 | 0.98384 | -- | -- |  | 825.1184 | 0.000648215 | 0.97961 | -- | --
| 81.58834 | 0.00647 | 0.955 | -- | -- |  |  | 224.1716 | 0.000736392 | 0.98385 | -- | -- |  | 825.1732 | 0.000649473 | 0.97962 | -- | --
| 81.59334 | 0.00647 | 0.95502 | -- | -- |  |  | 224.1866 | 0.000737142 | 0.98385 | -- | -- |  | 825.2282 | 0.000647677 | 0.97963 | -- | --
| 81.59834 | 0.00646 | 0.95503 | -- | -- |  |  | 224.2016 | 0.000738508 | 0.98385 | -- | -- |  | 825.2816 | 0.000645247 | 0.97964 | -- | --
| 81.605 | 0.00646 | 0.95504 | -- | -- |  |  | 224.2166 | 0.000738125 | 0.98386 | -- | -- |  | 825.335 | 0.00064586 | 0.97965 | -- | --
| 81.61 | 0.00646 | 0.95506 | -- | -- |  |  | 224.2316 | 0.000740683 | 0.98386 | -- | -- |  | 825.39 | 0.000643935 | 0.97966 | -- | --
| 81.615 | 0.00646 | 0.95507 | -- | -- |  |  | 224.2466 | 0.000740567 | 0.98387 | -- | -- |  | 825.445 | 0.000642419 | 0.97967 | -- | --
| 81.62 | 0.00646 | 0.95509 | -- | -- |  |  | 224.2617 | 0.000740517 | 0.98387 | -- | -- |  | 825.4984 | 0.000641699 | 0.97968 | -- | --
| 81.625 | 0.00646 | 0.9551 | -- | -- |  |  | 224.275 | 0.000741583 | 0.98387 | -- | -- |  | 825.5532 | 0.000640957 | 0.97969 | -- | --
| 81.63168 | 0.00647 | 0.95512 | -- | -- |  |  | 224.29 | 0.000741858 | 0.98388 | -- | -- |  | 825.6082 | 0.00064271 | 0.9797 | -- | --
| 81.63668 | 0.00647 | 0.95513 | -- | -- |  |  | 224.305 | 0.000743867 | 0.98388 | -- | -- |  | 825.6616 | 0.000644366 | 0.97971 | -- | --
| 81.64168 | 0.00647 | 0.95514 | -- | -- |  |  | 224.32 | 0.000744367 | 0.98389 | -- | -- |  | 825.715 | 0.000646645 | 0.97972 | -- | --
| 81.64668 | 0.00647 | 0.95516 | -- | -- |  |  | 224.335 | 0.000741533 | 0.98389 | -- | -- |  | 825.77 | 0.000645215 | 0.97973 | -- | --
| 81.65166 | 0.00648 | 0.95517 | -- | -- |  |  | 224.3483 | 0.0007442 | 0.9839 | -- | -- |  | 825.825 | 0.000641968 | 0.97974 | -- | --
| 81.65832 | 0.00648 | 0.95519 | -- | -- |  |  | 224.3633 | 0.00074535 | 0.9839 | -- | -- |  | 825.8782 | 0.000639441 | 0.97975 | -- | --
| 81.66334 | 0.00648 | 0.9552 | -- | -- |  |  | 224.3783 | 0.0007451 | 0.9839 | -- | -- |  | 825.9332 | 0.00063557 | 0.97976 | -- | --
| 81.66834 | 0.00648 | 0.95521 | -- | -- |  |  | 224.3933 | 0.0007489 | 0.98391 | -- | -- |  | 825.9882 | 0.000639032 | 0.97977 | -- | --
| 81.67334 | 0.00648 | 0.95523 | -- | -- |  |  | 224.4083 | 0.000752058 | 0.98391 | -- | -- |  | 826.0416 | 0.000638946 | 0.97978 | -- | --
| 81.67834 | 0.00648 | 0.95524 | -- | -- |  |  | 224.4233 | 0.000753425 | 0.98392 | -- | -- |  | 826.095 | 0.000639548 | 0.97979 | -- | --
| 81.685 | 0.00648 | 0.95526 | -- | -- |  |  | 224.4383 | 0.0007516 | 0.98392 | -- | -- |  | 826.15 | 0.000635613 | 0.9798 | -- | --
| 81.69 | 0.00648 | 0.95527 | -- | -- |  |  | 224.4516 | 0.000752625 | 0.98392 | -- | -- |  | 826.205 | 0.000634753 | 0.97981 | -- | --
| 81.695 | 0.00648 | 0.95528 | -- | -- |  |  | 224.4666 | 0.0007548 | 0.98393 | -- | -- |  | 826.2582 | 0.000638366 | 0.97982 | -- | --
| 81.7 | 0.00648 | 0.9553 | -- | -- |  |  | 224.4816 | 0.00075715 | 0.98393 | -- | -- |  | 826.3134 | 0.000639828 | 0.97983 | -- | --
| 81.705 | 0.00648 | 0.95531 | -- | -- |  |  | 224.4966 | 0.00075705 | 0.98394 | -- | -- |  | 826.3684 | 0.00063843 | 0.97984 | -- | --
| 81.71168 | 0.00648 | 0.95533 | -- | -- |  |  | 224.5117 | 0.000754317 | 0.98394 | -- | -- |  | 826.4218 | 0.000638043 | 0.97985 | -- | --
| 81.71668 | 0.00648 | 0.95534 | -- | -- |  |  | 224.5266 | 0.0007546 | 0.98395 | -- | -- |  | 826.475 | 0.000635559 | 0.97986 | -- | --
| 81.72168 | 0.00649 | 0.95535 | -- | -- |  |  | 224.5416 | 0.000754683 | 0.98395 | -- | -- |  | 826.5299 | 0.000631989 | 0.97987 | -- | --
| 81.72834 | 0.00649 | 0.95537 | -- | -- |  |  | 224.555 | 0.000754058 | 0.98395 | -- | -- |  | 826.585 | 0.000625333 | 0.97987 | -- | --
| 81.73334 | 0.00649 | 0.95538 | -- | -- |  |  | 224.57 | 0.000754183 | 0.98396 | -- | -- |  | 826.6382 | 0.000618086 | 0.97988 | -- | --
| 81.73834 | 0.00649 | 0.9554 | -- | -- |  |  | 224.585 | 0.0007546 | 0.98396 | -- | -- |  | 826.6932 | 0.000616892 | 0.97989 | -- | --
| 81.74334 | 0.00649 | 0.95541 | -- | -- |  |  | 224.6 | 0.000755125 | 0.98397 | -- | -- |  | 826.7484 | 0.000616301 | 0.9799 | -- | --
| 81.74834 | 0.00649 | 0.95542 | -- | -- |  |  | 224.615 | 0.000753642 | 0.98397 | -- | -- |  | 826.8016 | 0.00061372 | 0.97991 | -- | --
| 81.755 | 0.00649 | 0.95544 | -- | -- |  |  | 224.63 | 0.00075225 | 0.98397 | -- | -- |  | 826.855 | 0.000609677 | 0.97992 | -- | --
| 81.76 | 0.00649 | 0.95545 | -- | -- |  |  | 224.645 | 0.000753108 | 0.98398 | -- | -- |  | 826.91 | 0.000609129 | 0.97993 | -- | --
| 81.765 | 0.00649 | 0.95547 | -- | -- |  |  | 224.6583 | 0.000754125 | 0.98398 | -- | -- |  | 826.965 | 0.000613968 | 0.97994 | -- | --
| 81.77 | 0.00649 | 0.95548 | -- | -- |  |  | 224.6733 | 0.000753833 | 0.98399 | -- | -- |  | 827.0184 | 0.000619591 | 0.97995 | -- | --
| 81.775 | 0.00649 | 0.9555 | -- | -- |  |  | 224.6883 | 0.000751117 | 0.98399 | -- | -- |  | 827.0732 | 0.000621462 | 0.97996 | -- | --
| 81.78168 | 0.00649 | 0.95551 | -- | -- |  |  | 224.7033 | 0.000752408 | 0.984 | -- | -- |  | 827.1282 | 0.000624065 | 0.97997 | -- | --
| 81.78668 | 0.00649 | 0.95552 | -- | -- |  |  | 224.7183 | 0.00075635 | 0.984 | -- | -- |  | 827.1816 | 0.000623785 | 0.97998 | -- | --
| 81.79166 | 0.00649 | 0.95554 | -- | -- |  |  | 224.7333 | 0.000757467 | 0.984 | -- | -- |  | 827.235 | 0.000624817 | 0.97999 | -- | --
| 81.79668 | 0.00649 | 0.95555 | -- | -- |  |  | 224.7483 | 0.000758383 | 0.98401 | -- | -- |  | 827.29 | 0.000623548 | 0.98 | -- | --
| 81.80168 | 0.00649 | 0.95557 | -- | -- |  |  | 224.7617 | 0.00075835 | 0.98401 | -- | -- |  | 827.345 | 0.00062271 | 0.98001 | -- | --
| 81.80834 | 0.00649 | 0.95558 | -- | -- |  |  | 224.7766 | 0.00075735 | 0.98402 | -- | -- |  | 827.3982 | 0.000617247 | 0.98002 | -- | --
| 81.81334 | 0.00649 | 0.95559 | -- | -- |  |  | 224.7916 | 0.000756875 | 0.98402 | -- | -- |  | 827.4532 | 0.000615484 | 0.98003 | -- | --
| 81.81834 | 0.00649 | 0.95561 | -- | -- |  |  | 224.8066 | 0.000756933 | 0.98403 | -- | -- |  | 827.5082 | 0.000616925 | 0.98004 | -- | --
| 81.825 | 0.00649 | 0.95562 | -- | -- |  |  | 224.8216 | 0.000756567 | 0.98403 | -- | -- |  | 827.5618 | 0.000617548 | 0.98005 | -- | --
| 81.83 | 0.00649 | 0.95564 | -- | -- |  |  | 224.835 | 0.000756083 | 0.98403 | -- | -- |  | 827.615 | 0.000611581 | 0.98006 | -- | --
| 81.835 | 0.00648 | 0.95565 | -- | -- |  |  | 224.85 | 0.000756717 | 0.98404 | -- | -- |  | 827.67 | 0.000609763 | 0.98007 | -- | --
| 81.84 | 0.00648 | 0.95566 | -- | -- |  |  | 224.865 | 0.000757417 | 0.98404 | -- | -- |  | 827.725 | 0.000608516 | 0.98008 | -- | --
| 81.845 | 0.00649 | 0.95568 | -- | -- |  |  | 224.88 | 0.000756483 | 0.98405 | -- | -- |  | 827.7782 | 0.000603452 | 0.98008 | -- | --
| 81.85168 | 0.00648 | 0.95569 | -- | -- |  |  | 224.895 | 0.0007525 | 0.98405 | -- | -- |  | 827.8332 | 0.000603355 | 0.98009 | -- | --
| 81.85668 | 0.00648 | 0.95571 | -- | -- |  |  | 224.91 | 0.000752158 | 0.98405 | -- | -- |  | 827.8882 | 0.00060271 | 0.9801 | -- | --
| 81.86168 | 0.00648 | 0.95572 | -- | -- |  |  | 224.925 | 0.000751875 | 0.98406 | -- | -- |  | 827.9416 | 0.000605237 | 0.98011 | -- | --
| 81.86668 | 0.00648 | 0.95573 | -- | -- |  |  | 224.9383 | 0.000748017 | 0.98406 | -- | -- |  | 827.995 | 0.000607796 | 0.98012 | -- | --
| 81.87168 | 0.00648 | 0.95575 | -- | -- |  |  | 224.9533 | 0.00074645 | 0.98407 | -- | -- |  | 828.05 | 0.000615774 | 0.98013 | -- | --
| 81.87832 | 0.00648 | 0.95576 | -- | -- |  |  | 224.9683 | 0.000747858 | 0.98407 | -- | -- |  | 828.105 | 0.000620344 | 0.98014 | -- | --
| 81.88334 | 0.00649 | 0.95578 | -- | -- |  |  | 224.9833 | 0.000746833 | 0.98408 | -- | -- |  | 828.1582 | 0.000618925 | 0.98015 | -- | --
| 81.88834 | 0.0065 | 0.95579 | -- | -- |  |  | 224.9983 | 0.000744758 | 0.98408 | -- | -- |  | 828.2132 | 0.000616828 | 0.98016 | -- | --
| 81.89334 | 0.0065 | 0.95581 | -- | -- |  |  | 225.0133 | 0.000746642 | 0.98408 | -- | -- |  | 828.2684 | 0.000619032 | 0.98017 | -- | --
| 81.89834 | 0.00649 | 0.95582 | -- | -- |  |  | 225.0283 | 0.000746117 | 0.98409 | -- | -- |  | 828.3216 | 0.000618645 | 0.98018 | -- | --
| 81.905 | 0.00648 | 0.95583 | -- | -- |  |  | 225.0416 | 0.000745508 | 0.98409 | -- | -- |  | 828.375 | 0.000617419 | 0.98019 | -- | --
| 81.91 | 0.00648 | 0.95585 | -- | -- |  |  | 225.0566 | 0.000742092 | 0.9841 | -- | -- |  | 828.43 | 0.000616516 | 0.9802 | -- | --
| 81.915 | 0.00649 | 0.95586 | -- | -- |  |  | 225.0716 | 0.0007413 | 0.9841 | -- | -- |  | 828.485 | 0.000612323 | 0.98021 | -- | --
| 81.92168 | 0.00648 | 0.95588 | -- | -- |  |  | 225.0866 | 0.000740033 | 0.9841 | -- | -- |  | 828.5382 | 0.000610624 | 0.98022 | -- | --
| 81.92668 | 0.00649 | 0.95589 | -- | -- |  |  | 225.1016 | 0.00073795 | 0.98411 | -- | -- |  | 828.5932 | 0.000609935 | 0.98023 | -- | --
| 81.93166 | 0.00649 | 0.9559 | -- | -- |  |  | 225.1166 | 0.000736308 | 0.98411 | -- | -- |  | 828.6482 | 0.000612538 | 0.98024 | -- | --
| 81.93668 | 0.00649 | 0.95592 | -- | -- |  |  | 225.1316 | 0.00073135 | 0.98412 | -- | -- |  | 828.7016 | 0.000613398 | 0.98025 | -- | --
| 81.94168 | 0.00649 | 0.95593 | -- | -- |  |  | 225.145 | 0.00072965 | 0.98412 | -- | -- |  | 828.755 | 0.000615774 | 0.98026 | -- | --
| 81.94834 | 0.00649 | 0.95595 | -- | -- |  |  | 225.16 | 0.000726892 | 0.98413 | -- | -- |  | 828.81 | 0.000615731 | 0.98026 | -- | --
| 81.95334 | 0.00649 | 0.95596 | -- | -- |  |  | 225.175 | 0.000724808 | 0.98413 | -- | -- |  | 828.865 | 0.000602774 | 0.98027 | -- | --
| 81.95834 | 0.00648 | 0.95597 | -- | -- |  |  | 225.19 | 0.000722992 | 0.98413 | -- | -- |  | 828.9182 | 0.000596978 | 0.98028 | -- | --
| 81.96334 | 0.00648 | 0.95599 | -- | -- |  |  | 225.205 | 0.000721875 | 0.98414 | -- | -- |  | 828.9732 | 0.00059057 | 0.98029 | -- | --
| 81.96832 | 0.00648 | 0.956 | -- | -- |  |  | 225.22 | 0.000720242 | 0.98414 | -- | -- |  | 829.0282 | 0.000587839 | 0.9803 | -- | --
| 81.975 | 0.00648 | 0.95602 | -- | -- |  |  | 225.235 | 0.000717717 | 0.98415 | -- | -- |  | 829.0816 | 0.000584409 | 0.98031 | -- | --
| 81.98 | 0.00648 | 0.95603 | -- | -- |  |  | 225.2483 | 0.000717783 | 0.98415 | -- | -- |  | 829.135 | 0.000580882 | 0.98032 | -- | --
| 81.985 | 0.00649 | 0.95604 | -- | -- |  |  | 225.2633 | 0.000715717 | 0.98415 | -- | -- |  | 829.1899 | 0.000577774 | 0.98033 | -- | --
| 81.99 | 0.00649 | 0.95606 | -- | -- |  |  | 225.2783 | 0.000717233 | 0.98416 | -- | -- |  | 829.245 | 0.000575118 | 0.98034 | -- | --
| 81.995 | 0.00648 | 0.95607 | -- | -- |  |  | 225.2933 | 0.000717133 | 0.98416 | -- | -- |  | 829.2982 | 0.000571763 | 0.98035 | -- | --
| 82.00168 | 0.00648 | 0.95609 | -- | -- |  |  | 225.3083 | 0.000714408 | 0.98417 | -- | -- |  | 829.3532 | 0.000568796 | 0.98036 | -- | --
| 82.00666 | 0.00648 | 0.9561 | -- | -- |  |  | 225.3216 | 0.000712158 | 0.98417 | -- | -- |  | 829.4082 | 0.000569849 | 0.98036 | -- | --
| 82.01166 | 0.00647 | 0.95612 | -- | -- |  |  | 225.3366 | 0.000713083 | 0.98417 | -- | -- |  | 829.4618 | 0.000573849 | 0.98037 | -- | --
| 82.01668 | 0.00647 | 0.95613 | -- | -- |  |  | 225.3516 | 0.000712833 | 0.98418 | -- | -- |  | 829.515 | 0.000572667 | 0.98038 | -- | --
| 82.02168 | 0.00647 | 0.95614 | -- | -- |  |  | 225.3666 | 0.000710917 | 0.98418 | -- | -- |  | 829.57 | 0.000569753 | 0.98039 | -- | --
| 82.02834 | 0.00647 | 0.95616 | -- | -- |  |  | 225.3816 | 0.000710075 | 0.98419 | -- | -- |  | 829.625 | 0.00056943 | 0.9804 | -- | --
| 82.03334 | 0.00647 | 0.95617 | -- | -- |  |  | 225.3966 | 0.00071045 | 0.98419 | -- | -- |  | 829.6782 | 0.000566398 | 0.98041 | -- | --
| 82.03834 | 0.00647 | 0.95619 | -- | -- |  |  | 225.4116 | 0.000710167 | 0.98419 | -- | -- |  | 829.7332 | 0.000561011 | 0.98042 | -- | --
| 82.045 | 0.00647 | 0.9562 | -- | -- |  |  | 225.425 | 0.000710042 | 0.9842 | -- | -- |  | 829.7882 | 0.000558548 | 0.98043 | -- | --
| 82.05 | 0.00647 | 0.95621 | -- | -- |  |  | 225.44 | 0.000709083 | 0.9842 | -- | -- |  | 829.8416 | 0.000557 | 0.98043 | -- | --
| 82.055 | 0.00646 | 0.95623 | -- | -- |  |  | 225.455 | 0.000708583 | 0.9842 | -- | -- |  | 829.895 | 0.000553688 | 0.98044 | -- | --
| 82.06 | 0.00646 | 0.95624 | -- | -- |  |  | 225.47 | 0.000707767 | 0.98421 | -- | -- |  | 829.95 | 0.000555301 | 0.98045 | -- | --
| 82.065 | 0.00647 | 0.95626 | -- | -- |  |  | 225.485 | 0.000707875 | 0.98421 | -- | -- |  | 830.005 | 0.000553871 | 0.98046 | -- | --
| 82.07168 | 0.00647 | 0.95627 | -- | -- |  |  | 225.5 | 0.000704992 | 0.98422 | -- | -- |  | 830.0584 | 0.000557688 | 0.98047 | -- | --
| 82.07668 | 0.00647 | 0.95628 | -- | -- |  |  | 225.515 | 0.000702625 | 0.98422 | -- | -- |  | 830.1132 | 0.000556581 | 0.98048 | -- | --
| 82.08168 | 0.00647 | 0.9563 | -- | -- |  |  | 225.5283 | 0.000700258 | 0.98422 | -- | -- |  | 830.1682 | 0.000558366 | 0.98049 | -- | --
| 82.08668 | 0.00646 | 0.95631 | -- | -- |  |  | 225.5433 | 0.00069735 | 0.98423 | -- | -- |  | 830.2216 | 0.000555505 | 0.98049 | -- | --
| 82.09168 | 0.00646 | 0.95633 | -- | -- |  |  | 225.5583 | 0.000694667 | 0.98423 | -- | -- |  | 830.275 | 0.000552774 | 0.9805 | -- | --
| 82.09832 | 0.00646 | 0.95634 | -- | -- |  |  | 225.5733 | 0.00069195 | 0.98424 | -- | -- |  | 830.33 | 0.000553688 | 0.98051 | -- | --
| 82.10334 | 0.00647 | 0.95635 | -- | -- |  |  | 225.5883 | 0.000688433 | 0.98424 | -- | -- |  | 830.385 | 0.000554323 | 0.98052 | -- | --
| 82.10834 | 0.00646 | 0.95637 | -- | -- |  |  | 225.6033 | 0.000688233 | 0.98424 | -- | -- |  | 830.4382 | 0.000553065 | 0.98053 | -- | --
| 82.11334 | 0.00646 | 0.95638 | -- | -- |  |  | 225.6183 | 0.000685683 | 0.98425 | -- | -- |  | 830.4932 | 0.000556484 | 0.98054 | -- | --
| 82.11834 | 0.00646 | 0.9564 | -- | -- |  |  | 225.6316 | 0.0006856 | 0.98425 | -- | -- |  | 830.5482 | 0.000557677 | 0.98055 | -- | --
| 82.125 | 0.00646 | 0.95641 | -- | -- |  |  | 225.6466 | 0.000683708 | 0.98426 | -- | -- |  | 830.6016 | 0.000557054 | 0.98055 | -- | --
| 82.13 | 0.00646 | 0.95642 | -- | -- |  |  | 225.6616 | 0.000682533 | 0.98426 | -- | -- |  | 830.655 | 0.000558065 | 0.98056 | -- | --
| 82.135 | 0.00646 | 0.95644 | -- | -- |  |  | 225.6766 | 0.00068005 | 0.98426 | -- | -- |  | 830.71 | 0.000560387 | 0.98057 | -- | --
| 82.14168 | 0.00646 | 0.95645 | -- | -- |  |  | 225.6917 | 0.00067865 | 0.98427 | -- | -- |  | 830.765 | 0.000560613 | 0.98058 | -- | --
| 82.14668 | 0.00645 | 0.95647 | -- | -- |  |  | 225.7066 | 0.000676117 | 0.98427 | -- | -- |  | 830.8182 | 0.000556946 | 0.98059 | -- | --
| 82.15168 | 0.00645 | 0.95648 | -- | -- |  |  | 225.7216 | 0.00067445 | 0.98427 | -- | -- |  | 830.8732 | 0.000558204 | 0.9806 | -- | --
| 82.15668 | 0.00645 | 0.95649 | -- | -- |  |  | 225.735 | 0.000671842 | 0.98428 | -- | -- |  | 830.9282 | 0.000555774 | 0.98061 | -- | --
| 82.16168 | 0.00645 | 0.95651 | -- | -- |  |  | 225.75 | 0.000670575 | 0.98428 | -- | -- |  | 830.9816 | 0.000556527 | 0.98061 | -- | --
| 82.16834 | 0.00645 | 0.95652 | -- | -- |  |  | 225.765 | 0.00066635 | 0.98429 | -- | -- |  | 831.035 | 0.000554839 | 0.98062 | -- | --
| 82.17334 | 0.00646 | 0.95654 | -- | -- |  |  | 225.78 | 0.000664842 | 0.98429 | -- | -- |  | 831.09 | 0.000555763 | 0.98063 | -- | --
| 82.17834 | 0.00645 | 0.95655 | -- | -- |  |  | 225.795 | 0.00066285 | 0.98429 | -- | -- |  | 831.145 | 0.000554559 | 0.98064 | -- | --
| 82.18334 | 0.00645 | 0.95656 | -- | -- |  |  | 225.8083 | 0.000660817 | 0.9843 | -- | -- |  | 831.1984 | 0.00055357 | 0.98065 | -- | --
| 82.18832 | 0.00645 | 0.95658 | -- | -- |  |  | 225.8233 | 0.00065875 | 0.9843 | -- | -- |  | 831.2532 | 0.000558 | 0.98066 | -- | --
| 82.195 | 0.00644 | 0.95659 | -- | -- |  |  | 225.8383 | 0.00065845 | 0.9843 | -- | -- |  | 831.3084 | 0.000560892 | 0.98067 | -- | --
| 82.2 | 0.00644 | 0.95661 | -- | -- |  |  | 225.8533 | 0.00065835 | 0.98431 | -- | -- |  | 831.3616 | 0.000559892 | 0.98067 | -- | --
| 82.205 | 0.00644 | 0.95662 | -- | -- |  |  | 225.8683 | 0.00065525 | 0.98431 | -- | -- |  | 831.415 | 0.000562258 | 0.98068 | -- | --
| 82.21 | 0.00644 | 0.95663 | -- | -- |  |  | 225.8833 | 0.0006536 | 0.98431 | -- | -- |  | 831.47 | 0.000564774 | 0.98069 | -- | --
| 82.215 | 0.00644 | 0.95665 | -- | -- |  |  | 225.8984 | 0.000653183 | 0.98432 | -- | -- |  | 831.525 | 0.000564516 | 0.9807 | -- | --
| 82.22168 | 0.00644 | 0.95666 | -- | -- |  |  | 225.9116 | 0.000652917 | 0.98432 | -- | -- |  | 831.5782 | 0.000562 | 0.98071 | -- | --
| 82.22668 | 0.00644 | 0.95668 | -- | -- |  |  | 225.9266 | 0.00065325 | 0.98433 | -- | -- |  | 831.6332 | 0.00055486 | 0.98072 | -- | --
| 82.23166 | 0.00643 | 0.95669 | -- | -- |  |  | 225.9417 | 0.00065245 | 0.98433 | -- | -- |  | 831.6882 | 0.000551366 | 0.98073 | -- | --
| 82.23834 | 0.00644 | 0.9567 | -- | -- |  |  | 225.9566 | 0.000653483 | 0.98433 | -- | -- |  | 831.7416 | 0.000546731 | 0.98074 | -- | --
| 82.24334 | 0.00643 | 0.95672 | -- | -- |  |  | 225.9716 | 0.000652758 | 0.98434 | -- | -- |  | 831.795 | 0.000542366 | 0.98074 | -- | --
| 82.24835 | 0.00643 | 0.95673 | -- | -- |  |  | 225.9867 | 0.000652808 | 0.98434 | -- | -- |  | 831.85 | 0.000541871 | 0.98075 | -- | --
| 82.25332 | 0.00642 | 0.95675 | -- | -- |  |  | 226.0016 | 0.000652017 | 0.98434 | -- | -- |  | 831.905 | 0.000545763 | 0.98076 | -- | --
| 82.25834 | 0.00643 | 0.95676 | -- | -- |  |  | 226.015 | 0.000651683 | 0.98435 | -- | -- |  | 831.9582 | 0.000548226 | 0.98077 | -- | --
| 82.265 | 0.00643 | 0.95677 | -- | -- |  |  | 226.03 | 0.000650725 | 0.98435 | -- | -- |  | 832.0132 | 0.000545527 | 0.98078 | -- | --
| 82.27 | 0.00642 | 0.95679 | -- | -- |  |  | 226.045 | 0.0006505 | 0.98435 | -- | -- |  | 832.0682 | 0.000542226 | 0.98079 | -- | --
| 82.275 | 0.00642 | 0.9568 | -- | -- |  |  | 226.06 | 0.00065235 | 0.98436 | -- | -- |  | 832.1218 | 0.000540839 | 0.98079 | -- | --
| 82.28 | 0.00643 | 0.95682 | -- | -- |  |  | 226.075 | 0.000651583 | 0.98436 | -- | -- |  | 832.175 | 0.000539118 | 0.9808 | -- | --
| 82.285 | 0.00643 | 0.95683 | -- | -- |  |  | 226.09 | 0.000652675 | 0.98437 | -- | -- |  | 832.2299 | 0.000537484 | 0.98081 | -- | --
| 82.29166 | 0.00643 | 0.95684 | -- | -- |  |  | 226.105 | 0.000650625 | 0.98437 | -- | -- |  | 832.285 | 0.000533656 | 0.98082 | -- | --
| 82.29668 | 0.00642 | 0.95686 | -- | -- |  |  | 226.1183 | 0.000648125 | 0.98437 | -- | -- |  | 832.3382 | 0.000534505 | 0.98083 | -- | --
| 82.30168 | 0.00641 | 0.95687 | -- | -- |  |  | 226.1333 | 0.000651092 | 0.98438 | -- | -- |  | 832.3932 | 0.000537151 | 0.98084 | -- | --
| 82.30668 | 0.00641 | 0.95689 | -- | -- |  |  | 226.1484 | 0.00065065 | 0.98438 | -- | -- |  | 832.4484 | 0.00054543 | 0.98084 | -- | --
| 82.31168 | 0.00641 | 0.9569 | -- | -- |  |  | 226.1633 | 0.0006494 | 0.98438 | -- | -- |  | 832.5018 | 0.000551226 | 0.98085 | -- | --
| 82.31834 | 0.00641 | 0.95691 | -- | -- |  |  | 226.1783 | 0.000646608 | 0.98439 | -- | -- |  | 832.555 | 0.000557075 | 0.98086 | -- | --
| 82.32332 | 0.00641 | 0.95693 | -- | -- |  |  | 226.1934 | 0.000648242 | 0.98439 | -- | -- |  | 832.61 | 0.000557151 | 0.98087 | -- | --
| 82.32832 | 0.00641 | 0.95694 | -- | -- |  |  | 226.2083 | 0.000649233 | 0.98439 | -- | -- |  | 832.665 | 0.00055971 | 0.98088 | -- | --
| 82.33334 | 0.00642 | 0.95696 | -- | -- |  |  | 226.2216 | 0.0006504 | 0.9844 | -- | -- |  | 832.7184 | 0.000558172 | 0.98089 | -- | --
| 82.33834 | 0.00642 | 0.95697 | -- | -- |  |  | 226.2367 | 0.000651842 | 0.9844 | -- | -- |  | 832.7734 | 0.00056 | 0.9809 | -- | --
| 82.345 | 0.00641 | 0.95698 | -- | -- |  |  | 226.2516 | 0.000654283 | 0.98441 | -- | -- |  | 832.8282 | 0.000561075 | 0.9809 | -- | --
| 82.35 | 0.0064 | 0.957 | -- | -- |  |  | 226.2666 | 0.000653658 | 0.98441 | -- | -- |  | 832.8816 | 0.000558602 | 0.98091 | -- | --
| 82.355 | 0.0064 | 0.95701 | -- | -- |  |  | 226.2816 | 0.00065515 | 0.98441 | -- | -- |  | 832.935 | 0.00055229 | 0.98092 | -- | --
| 82.36168 | 0.00639 | 0.95702 | -- | -- |  |  | 226.295 | 0.000653608 | 0.98442 | -- | -- |  | 832.99 | 0.000551204 | 0.98093 | -- | --
| 82.36668 | 0.00639 | 0.95704 | -- | -- |  |  | 226.31 | 0.000655842 | 0.98442 | -- | -- |  | 833.045 | 0.000549548 | 0.98094 | -- | --
| 82.37168 | 0.00639 | 0.95705 | -- | -- |  |  | 226.325 | 0.000657775 | 0.98442 | -- | -- |  | 833.0984 | 0.000547226 | 0.98095 | -- | --
| 82.37668 | 0.00639 | 0.95707 | -- | -- |  |  | 226.34 | 0.000657517 | 0.98443 | -- | -- |  | 833.1532 | 0.000543226 | 0.98096 | -- | --
| 82.38168 | 0.00639 | 0.95708 | -- | -- |  |  | 226.355 | 0.000655475 | 0.98443 | -- | -- |  | 833.2082 | 0.000540043 | 0.98096 | -- | --
| 82.38834 | 0.00639 | 0.95709 | -- | -- |  |  | 226.37 | 0.000653783 | 0.98443 | -- | -- |  | 833.2616 | 0.000535516 | 0.98097 | -- | --
| 82.39334 | 0.00639 | 0.95711 | -- | -- |  |  | 226.385 | 0.000655408 | 0.98444 | -- | -- |  | 833.315 | 0.000532613 | 0.98098 | -- | --
| 82.39834 | 0.00639 | 0.95712 | -- | -- |  |  | 226.3984 | 0.000656542 | 0.98444 | -- | -- |  | 833.37 | 0.000528516 | 0.98099 | -- | --
| 82.40332 | 0.00638 | 0.95714 | -- | -- |  |  | 226.4133 | 0.000659217 | 0.98445 | -- | -- |  | 833.425 | 0.000524258 | 0.981 | -- | --
| 82.40832 | 0.00638 | 0.95715 | -- | -- |  |  | 226.4283 | 0.00066055 | 0.98445 | -- | -- |  | 833.4782 | 0.000520344 | 0.981 | -- | --
| 82.415 | 0.00638 | 0.95716 | -- | -- |  |  | 226.4434 | 0.000662067 | 0.98445 | -- | -- |  | 833.5332 | 0.000520484 | 0.98101 | -- | --
| 82.42 | 0.00638 | 0.95718 | -- | -- |  |  | 226.4583 | 0.0006666 | 0.98446 | -- | -- |  | 833.5882 | 0.000520613 | 0.98102 | -- | --
| 82.425 | 0.00638 | 0.95719 | -- | -- |  |  | 226.4733 | 0.000666733 | 0.98446 | -- | -- |  | 833.6416 | 0.000518591 | 0.98103 | -- | --
| 82.43 | 0.00638 | 0.95721 | -- | -- |  |  | 226.4883 | 0.000667467 | 0.98446 | -- | -- |  | 833.695 | 0.000517118 | 0.98104 | -- | --
| 82.435 | 0.00638 | 0.95722 | -- | -- |  |  | 226.5016 | 0.00066765 | 0.98447 | -- | -- |  | 833.75 | 0.000512108 | 0.98104 | -- | --
| 82.44168 | 0.00638 | 0.95723 | -- | -- |  |  | 226.5166 | 0.000666492 | 0.98447 | -- | -- |  | 833.805 | 0.000511688 | 0.98105 | -- | --
| 82.44668 | 0.00638 | 0.95725 | -- | -- |  |  | 226.5316 | 0.000666058 | 0.98448 | -- | -- |  | 833.8582 | 0.00051243 | 0.98106 | -- | --
| 82.45168 | 0.00637 | 0.95726 | -- | -- |  |  | 226.5466 | 0.000666933 | 0.98448 | -- | -- |  | 833.9132 | 0.000513946 | 0.98107 | -- | --
| 82.45834 | 0.00637 | 0.95727 | -- | -- |  |  | 226.5617 | 0.000668742 | 0.98448 | -- | -- |  | 833.9684 | 0.000514968 | 0.98108 | -- | --
| 82.46334 | 0.00637 | 0.95729 | -- | -- |  |  | 226.5766 | 0.000667833 | 0.98449 | -- | -- |  | 834.0218 | 0.000513581 | 0.98108 | -- | --
| 82.46832 | 0.00637 | 0.9573 | -- | -- |  |  | 226.5916 | 0.000667833 | 0.98449 | -- | -- |  | 834.075 | 0.000510613 | 0.98109 | -- | --
| 82.47332 | 0.00637 | 0.95732 | -- | -- |  |  | 226.605 | 0.000667433 | 0.98449 | -- | -- |  | 834.13 | 0.000506 | 0.9811 | -- | --
| 82.47834 | 0.00637 | 0.95733 | -- | -- |  |  | 226.62 | 0.000667675 | 0.9845 | -- | -- |  | 834.185 | 0.000504957 | 0.98111 | -- | --
| 82.485 | 0.00637 | 0.95734 | -- | -- |  |  | 226.635 | 0.000670817 | 0.9845 | -- | -- |  | 834.2382 | 0.00050529 | 0.98112 | -- | --
| 82.49 | 0.00637 | 0.95736 | -- | -- |  |  | 226.65 | 0.000671975 | 0.98451 | -- | -- |  | 834.2932 | 0.000507323 | 0.98112 | -- | --
| 82.495 | 0.00637 | 0.95737 | -- | -- |  |  | 226.665 | 0.000671067 | 0.98451 | -- | -- |  | 834.3484 | 0.000506935 | 0.98113 | -- | --
| 82.5 | 0.00637 | 0.95739 | -- | -- |  |  | 226.68 | 0.000672083 | 0.98451 | -- | -- |  | 834.4016 | 0.000502677 | 0.98114 | -- | --
| 82.505 | 0.00636 | 0.9574 | -- | -- |  |  | 226.695 | 0.000671908 | 0.98452 | -- | -- |  | 834.455 | 0.000500731 | 0.98115 | -- | --
| 82.51166 | 0.00636 | 0.95741 | -- | -- |  |  | 226.7083 | 0.0006722 | 0.98452 | -- | -- |  | 834.51 | 0.000499161 | 0.98115 | -- | --
| 82.51668 | 0.00636 | 0.95743 | -- | -- |  |  | 226.7233 | 0.00067445 | 0.98452 | -- | -- |  | 834.565 | 0.000500237 | 0.98116 | -- | --
| 82.52168 | 0.00637 | 0.95744 | -- | -- |  |  | 226.7383 | 0.000675417 | 0.98453 | -- | -- |  | 834.6184 | 0.000503108 | 0.98117 | -- | --
| 82.52668 | 0.00637 | 0.95745 | -- | -- |  |  | 226.7533 | 0.0006765 | 0.98453 | -- | -- |  | 834.6732 | 0.000507624 | 0.98118 | -- | --
| 82.53168 | 0.00636 | 0.95747 | -- | -- |  |  | 226.7684 | 0.00067875 | 0.98454 | -- | -- |  | 834.7282 | 0.00051314 | 0.98119 | -- | --
| 82.53834 | 0.00636 | 0.95748 | -- | -- |  |  | 226.7816 | 0.000678725 | 0.98454 | -- | -- |  | 834.7816 | 0.000517548 | 0.98119 | -- | --
| 82.54334 | 0.00636 | 0.9575 | -- | -- |  |  | 226.7966 | 0.000682117 | 0.98454 | -- | -- |  | 834.835 | 0.000522753 | 0.9812 | -- | --
| 82.54832 | 0.00636 | 0.95751 | -- | -- |  |  | 226.8117 | 0.000685367 | 0.98455 | -- | -- |  | 834.89 | 0.000529194 | 0.98121 | -- | --
| 82.555 | 0.00635 | 0.95752 | -- | -- |  |  | 226.8266 | 0.0006863 | 0.98455 | -- | -- |  | 834.945 | 0.000533914 | 0.98122 | -- | --
| 82.56 | 0.00635 | 0.95754 | -- | -- |  |  | 226.8416 | 0.000688617 | 0.98455 | -- | -- |  | 834.9984 | 0.000541204 | 0.98123 | -- | --
| 82.565 | 0.00635 | 0.95755 | -- | -- |  |  | 226.8566 | 0.000687583 | 0.98456 | -- | -- |  | 835.0532 | 0.000544269 | 0.98124 | -- | --
| 82.57 | 0.00636 | 0.95756 | -- | -- |  |  | 226.8716 | 0.000690008 | 0.98456 | -- | -- |  | 835.1082 | 0.000542903 | 0.98124 | -- | --
| 82.575 | 0.00636 | 0.95758 | -- | -- |  |  | 226.885 | 0.000689083 | 0.98457 | -- | -- |  | 835.1616 | 0.000541333 | 0.98125 | -- | --
| 82.58168 | 0.00635 | 0.95759 | -- | -- |  |  | 226.9 | 0.00069055 | 0.98457 | -- | -- |  | 835.215 | 0.000539462 | 0.98126 | -- | --
| 82.58668 | 0.00635 | 0.95761 | -- | -- |  |  | 226.915 | 0.000691258 | 0.98457 | -- | -- |  | 835.27 | 0.000539871 | 0.98127 | -- | --
| 82.59168 | 0.00635 | 0.95762 | -- | -- |  |  | 226.93 | 0.000691308 | 0.98458 | -- | -- |  | 835.325 | 0.000543538 | 0.98128 | -- | --
| 82.59668 | 0.00636 | 0.95763 | -- | -- |  |  | 226.945 | 0.000694067 | 0.98458 | -- | -- |  | 835.3782 | 0.00054529 | 0.98129 | -- | --
| 82.60168 | 0.00636 | 0.95765 | -- | -- |  |  | 226.96 | 0.0006965 | 0.98458 | -- | -- |  | 835.4332 | 0.000539527 | 0.98129 | -- | --
| 82.60834 | 0.00636 | 0.95766 | -- | -- |  |  | 226.975 | 0.000696058 | 0.98459 | -- | -- |  | 835.4882 | 0.00053528 | 0.9813 | -- | --
| 82.61334 | 0.00636 | 0.95768 | -- | -- |  |  | 226.9883 | 0.000695742 | 0.98459 | -- | -- |  | 835.5416 | 0.000523839 | 0.98131 | -- | --
| 82.61834 | 0.00636 | 0.95769 | -- | -- |  |  | 227.0033 | 0.000696067 | 0.9846 | -- | -- |  | 835.595 | 0.000514183 | 0.98132 | -- | --
| 82.62334 | 0.00636 | 0.9577 | -- | -- |  |  | 227.0184 | 0.000697733 | 0.9846 | -- | -- |  | 835.65 | 0.000507667 | 0.98133 | -- | --
| 82.62832 | 0.00636 | 0.95772 | -- | -- |  |  | 227.0333 | 0.000698083 | 0.9846 | -- | -- |  | 835.705 | 0.000505 | 0.98133 | -- | --
| 82.635 | 0.00636 | 0.95773 | -- | -- |  |  | 227.0483 | 0.000699092 | 0.98461 | -- | -- |  | 835.7582 | 0.000500559 | 0.98134 | -- | --
| 82.64 | 0.00635 | 0.95774 | -- | -- |  |  | 227.0633 | 0.000698108 | 0.98461 | -- | -- |  | 835.8134 | 0.000501269 | 0.98135 | -- | --
| 82.645 | 0.00635 | 0.95776 | -- | -- |  |  | 227.0783 | 0.000698117 | 0.98462 | -- | -- |  | 835.8684 | 0.000500161 | 0.98136 | -- | --
| 82.65 | 0.00635 | 0.95777 | -- | -- |  |  | 227.0916 | 0.000699192 | 0.98462 | -- | -- |  | 835.9218 | 0.00049757 | 0.98136 | -- | --
| 82.655 | 0.00635 | 0.95779 | -- | -- |  |  | 227.1066 | 0.00069695 | 0.98462 | -- | -- |  | 835.975 | 0.000495226 | 0.98137 | -- | --
| 82.66168 | 0.00635 | 0.9578 | -- | -- |  |  | 227.1216 | 0.0006959 | 0.98463 | -- | -- |  | 836.0299 | 0.000489839 | 0.98138 | -- | --
| 82.66668 | 0.00635 | 0.95781 | -- | -- |  |  | 227.1366 | 0.000695867 | 0.98463 | -- | -- |  | 836.085 | 0.000485699 | 0.98139 | -- | --
| 82.67168 | 0.00634 | 0.95783 | -- | -- |  |  | 227.1516 | 0.00069365 | 0.98464 | -- | -- |  | 836.1382 | 0.000481462 | 0.9814 | -- | --
| 82.67834 | 0.00633 | 0.95784 | -- | -- |  |  | 227.1666 | 0.000691392 | 0.98464 | -- | -- |  | 836.1932 | 0.000475591 | 0.9814 | -- | --
| 82.68334 | 0.00633 | 0.95785 | -- | -- |  |  | 227.1816 | 0.0006878 | 0.98464 | -- | -- |  | 836.2484 | 0.000466108 | 0.98141 | -- | --
| 82.68832 | 0.00633 | 0.95787 | -- | -- |  |  | 227.195 | 0.00068735 | 0.98465 | -- | -- |  | 836.3016 | 0.000457849 | 0.98142 | -- | --
| 82.69334 | 0.00634 | 0.95788 | -- | -- |  |  | 227.21 | 0.000686583 | 0.98465 | -- | -- |  | 836.355 | 0.000458194 | 0.98142 | -- | --
| 82.69834 | 0.00634 | 0.9579 | -- | -- |  |  | 227.225 | 0.00068645 | 0.98465 | -- | -- |  | 836.41 | 0.000457731 | 0.98143 | -- | --
| 82.705 | 0.00634 | 0.95791 | -- | -- |  |  | 227.24 | 0.000684167 | 0.98466 | -- | -- |  | 836.465 | 0.000457301 | 0.98144 | -- | --
| 82.71 | 0.00633 | 0.95792 | -- | -- |  |  | 227.255 | 0.000684025 | 0.98466 | -- | -- |  | 836.5184 | 0.000448452 | 0.98145 | -- | --
| 82.715 | 0.00633 | 0.95794 | -- | -- |  |  | 227.2684 | 0.000681508 | 0.98467 | -- | -- |  | 836.5732 | 0.000440473 | 0.98145 | -- | --
| 82.72 | 0.00633 | 0.95795 | -- | -- |  |  | 227.2833 | 0.000681475 | 0.98467 | -- | -- |  | 836.6282 | 0.000435247 | 0.98146 | -- | --
| 82.725 | 0.00633 | 0.95796 | -- | -- |  |  | 227.2983 | 0.000682167 | 0.98467 | -- | -- |  | 836.6816 | 0.000434753 | 0.98147 | -- | --
| 82.73166 | 0.00633 | 0.95798 | -- | -- |  |  | 227.3133 | 0.00068085 | 0.98468 | -- | -- |  | 836.735 | 0.000434258 | 0.98147 | -- | --
| 82.73668 | 0.00632 | 0.95799 | -- | -- |  |  | 227.3283 | 0.000678875 | 0.98468 | -- | -- |  | 836.79 | 0.000433624 | 0.98148 | -- | --
| 82.74168 | 0.00632 | 0.95801 | -- | -- |  |  | 227.3433 | 0.000679233 | 0.98469 | -- | -- |  | 836.845 | 0.000436914 | 0.98149 | -- | --
| 82.74668 | 0.00632 | 0.95802 | -- | -- |  |  | 227.3583 | 0.000677533 | 0.98469 | -- | -- |  | 836.8982 | 0.000441591 | 0.98149 | -- | --
| 82.75168 | 0.00632 | 0.95803 | -- | -- |  |  | 227.3716 | 0.000679192 | 0.98469 | -- | -- |  | 836.9532 | 0.000448151 | 0.9815 | -- | --
| 82.75834 | 0.00632 | 0.95805 | -- | -- |  |  | 227.3866 | 0.000677517 | 0.9847 | -- | -- |  | 837.0082 | 0.000449925 | 0.98151 | -- | --
| 82.76334 | 0.00632 | 0.95806 | -- | -- |  |  | 227.4016 | 0.000676058 | 0.9847 | -- | -- |  | 837.0618 | 0.000454301 | 0.98151 | -- | --
| 82.76834 | 0.00631 | 0.95807 | -- | -- |  |  | 227.4166 | 0.000673842 | 0.9847 | -- | -- |  | 837.115 | 0.000452688 | 0.98152 | -- | --
| 82.775 | 0.00631 | 0.95809 | -- | -- |  |  | 227.4316 | 0.0006721 | 0.98471 | -- | -- |  | 837.17 | 0.000451355 | 0.98153 | -- | --
| 82.78 | 0.00631 | 0.9581 | -- | -- |  |  | 227.4466 | 0.000670658 | 0.98471 | -- | -- |  | 837.225 | 0.000451914 | 0.98153 | -- | --
| 82.785 | 0.00632 | 0.95812 | -- | -- |  |  | 227.4616 | 0.000671433 | 0.98472 | -- | -- |  | 837.2782 | 0.000448882 | 0.98154 | -- | --
| 82.79 | 0.00632 | 0.95813 | -- | -- |  |  | 227.475 | 0.000672317 | 0.98472 | -- | -- |  | 837.3332 | 0.000447441 | 0.98155 | -- | --
| 82.795 | 0.00631 | 0.95814 | -- | -- |  |  | 227.49 | 0.000670417 | 0.98472 | -- | -- |  | 837.3882 | 0.000446968 | 0.98155 | -- | --
| 82.80168 | 0.00631 | 0.95816 | -- | -- |  |  | 227.505 | 0.000670117 | 0.98473 | -- | -- |  | 837.4416 | 0.000445763 | 0.98156 | -- | --
| 82.80668 | 0.00631 | 0.95817 | -- | -- |  |  | 227.52 | 0.000672058 | 0.98473 | -- | -- |  | 837.495 | 0.000441892 | 0.98157 | -- | --
| 82.81168 | 0.0063 | 0.95818 | -- | -- |  |  | 227.535 | 0.000673483 | 0.98473 | -- | -- |  | 837.55 | 0.000442946 | 0.98158 | -- | --
| 82.81668 | 0.0063 | 0.9582 | -- | -- |  |  | 227.55 | 0.000671308 | 0.98474 | -- | -- |  | 837.605 | 0.000438602 | 0.98158 | -- | --
| 82.82168 | 0.00629 | 0.95821 | -- | -- |  |  | 227.565 | 0.000669108 | 0.98474 | -- | -- |  | 837.6582 | 0.000435731 | 0.98159 | -- | --
| 82.82832 | 0.00629 | 0.95823 | -- | -- |  |  | 227.5783 | 0.000667183 | 0.98474 | -- | -- |  | 837.7132 | 0.000429226 | 0.9816 | -- | --
| 82.83334 | 0.00629 | 0.95824 | -- | -- |  |  | 227.5933 | 0.000668233 | 0.98475 | -- | -- |  | 837.7684 | 0.000425753 | 0.9816 | -- | --
| 82.83834 | 0.00629 | 0.95825 | -- | -- |  |  | 227.6083 | 0.000664192 | 0.98475 | -- | -- |  | 837.8216 | 0.000430054 | 0.98161 | -- | --
| 82.84334 | 0.0063 | 0.95827 | -- | -- |  |  | 227.6233 | 0.0006617 | 0.98476 | -- | -- |  | 837.875 | 0.000434892 | 0.98162 | -- | --
| 82.84832 | 0.0063 | 0.95828 | -- | -- |  |  | 227.6383 | 0.000660033 | 0.98476 | -- | -- |  | 837.93 | 0.00043129 | 0.98162 | -- | --
| 82.855 | 0.0063 | 0.95829 | -- | -- |  |  | 227.6533 | 0.000660683 | 0.98476 | -- | -- |  | 837.985 | 0.00043328 | 0.98163 | -- | --
| 82.86 | 0.00629 | 0.95831 | -- | -- |  |  | 227.6683 | 0.000659575 | 0.98477 | -- | -- |  | 838.0382 | 0.000442323 | 0.98164 | -- | --
| 82.865 | 0.00629 | 0.95832 | -- | -- |  |  | 227.6816 | 0.000655517 | 0.98477 | -- | -- |  | 838.0932 | 0.000446065 | 0.98164 | -- | --
| 82.87168 | 0.00628 | 0.95833 | -- | -- |  |  | 227.6966 | 0.000653933 | 0.98477 | -- | -- |  | 838.1482 | 0.000452075 | 0.98165 | -- | --
| 82.87668 | 0.00628 | 0.95835 | -- | -- |  |  | 227.7116 | 0.000649767 | 0.98478 | -- | -- |  | 838.2016 | 0.000458806 | 0.98166 | -- | --
| 82.88168 | 0.00627 | 0.95836 | -- | -- |  |  | 227.7266 | 0.0006488 | 0.98478 | -- | -- |  | 838.255 | 0.000461247 | 0.98166 | -- | --
| 82.88668 | 0.00628 | 0.95838 | -- | -- |  |  | 227.7416 | 0.000648217 | 0.98479 | -- | -- |  | 838.31 | 0.000462323 | 0.98167 | -- | --
| 82.89168 | 0.00628 | 0.95839 | -- | -- |  |  | 227.755 | 0.000646717 | 0.98479 | -- | -- |  | 838.365 | 0.000461581 | 0.98168 | -- | --
| 82.89834 | 0.00628 | 0.9584 | -- | -- |  |  | 227.77 | 0.000645142 | 0.98479 | -- | -- |  | 838.4182 | 0.000459086 | 0.98169 | -- | --
| 82.90332 | 0.00627 | 0.95842 | -- | -- |  |  | 227.785 | 0.000644108 | 0.9848 | -- | -- |  | 838.4732 | 0.000459097 | 0.98169 | -- | --
| 82.90832 | 0.00627 | 0.95843 | -- | -- |  |  | 227.8 | 0.000643983 | 0.9848 | -- | -- |  | 838.5282 | 0.000460366 | 0.9817 | -- | --
| 82.91334 | 0.00627 | 0.95844 | -- | -- |  |  | 227.815 | 0.00064185 | 0.9848 | -- | -- |  | 838.5816 | 0.000462731 | 0.98171 | -- | --
| 82.91834 | 0.00627 | 0.95846 | -- | -- |  |  | 227.83 | 0.000639633 | 0.98481 | -- | -- |  | 838.635 | 0.000463785 | 0.98171 | -- | --
| 82.925 | 0.00627 | 0.95847 | -- | -- |  |  | 227.845 | 0.00063885 | 0.98481 | -- | -- |  | 838.6899 | 0.000468237 | 0.98172 | -- | --
| 82.93 | 0.00626 | 0.95848 | -- | -- |  |  | 227.8583 | 0.000637258 | 0.98481 | -- | -- |  | 838.745 | 0.00046828 | 0.98173 | -- | --
| 82.935 | 0.00626 | 0.9585 | -- | -- |  |  | 227.8733 | 0.00063585 | 0.98482 | -- | -- |  | 838.7982 | 0.000462796 | 0.98174 | -- | --
| 82.94 | 0.00626 | 0.95851 | -- | -- |  |  | 227.8883 | 0.000631233 | 0.98482 | -- | -- |  | 838.8532 | 0.000461237 | 0.98174 | -- | --
| 82.945 | 0.00626 | 0.95853 | -- | -- |  |  | 227.9033 | 0.000627508 | 0.98482 | -- | -- |  | 838.9082 | 0.000467366 | 0.98175 | -- | --
| 82.95168 | 0.00626 | 0.95854 | -- | -- |  |  | 227.9183 | 0.000623833 | 0.98483 | -- | -- |  | 838.9618 | 0.000474462 | 0.98176 | -- | --
| 82.95668 | 0.00626 | 0.95855 | -- | -- |  |  | 227.9333 | 0.000622833 | 0.98483 | -- | -- |  | 839.0149 | 0.000478301 | 0.98176 | -- | --
| 82.96168 | 0.00625 | 0.95857 | -- | -- |  |  | 227.9483 | 0.000621033 | 0.98483 | -- | -- |  | 839.0699 | 0.000480634 | 0.98177 | -- | --
| 82.96668 | 0.00625 | 0.95858 | -- | -- |  |  | 227.9616 | 0.000618833 | 0.98484 | -- | -- |  | 839.1249 | 0.000481516 | 0.98178 | -- | --
| 82.97168 | 0.00625 | 0.95859 | -- | -- |  |  | 227.9766 | 0.000614358 | 0.98484 | -- | -- |  | 839.1782 | 0.000484398 | 0.98179 | -- | --
| 82.97834 | 0.00625 | 0.95861 | -- | -- |  |  | 227.9916 | 0.00061515 | 0.98485 | -- | -- |  | 839.2332 | 0.000484043 | 0.98179 | -- | --
| 82.98334 | 0.00625 | 0.95862 | -- | -- |  |  | 228.0066 | 0.0006129 | 0.98485 | -- | -- |  | 839.2882 | 0.000482419 | 0.9818 | -- | --
| 82.98834 | 0.00625 | 0.95863 | -- | -- |  |  | 228.0216 | 0.00061395 | 0.98485 | -- | -- |  | 839.3416 | 0.000485677 | 0.98181 | -- | --
| 82.995 | 0.00625 | 0.95865 | -- | -- |  |  | 228.0366 | 0.00061225 | 0.98486 | -- | -- |  | 839.395 | 0.000489935 | 0.98182 | -- | --
| 83 | 0.00624 | 0.95866 | -- | -- |  |  | 228.0516 | 0.000610267 | 0.98486 | -- | -- |  | 839.45 | 0.000490409 | 0.98182 | -- | --
| 83.005 | 0.00623 | 0.95867 | -- | -- |  |  | 228.065 | 0.000610975 | 0.98486 | -- | -- |  | 839.5051 | 0.000495484 | 0.98183 | -- | --
| 83.01 | 0.00623 | 0.95869 | -- | -- |  |  | 228.08 | 0.000613717 | 0.98487 | -- | -- |  | 839.5584 | 0.000505806 | 0.98184 | -- | --
| 83.015 | 0.00623 | 0.9587 | -- | -- |  |  | 228.095 | 0.000616133 | 0.98487 | -- | -- |  | 839.6132 | 0.000509441 | 0.98185 | -- | --
| 83.02168 | 0.00624 | 0.95871 | -- | -- |  |  | 228.11 | 0.000616592 | 0.98487 | -- | -- |  | 839.6682 | 0.000506978 | 0.98186 | -- | --
| 83.02668 | 0.00624 | 0.95873 | -- | -- |  |  | 228.125 | 0.0006143 | 0.98488 | -- | -- |  | 839.7216 | 0.000503839 | 0.98186 | -- | --
| 83.03168 | 0.00623 | 0.95874 | -- | -- |  |  | 228.14 | 0.00061315 | 0.98488 | -- | -- |  | 839.775 | 0.000503333 | 0.98187 | -- | --
| 83.03668 | 0.00623 | 0.95876 | -- | -- |  |  | 228.155 | 0.000616017 | 0.98488 | -- | -- |  | 839.83 | 0.000506022 | 0.98188 | -- | --
| 83.04166 | 0.00623 | 0.95877 | -- | -- |  |  | 228.1683 | 0.000619117 | 0.98489 | -- | -- |  | 839.885 | 0.000505591 | 0.98189 | -- | --
| 83.04832 | 0.00624 | 0.95878 | -- | -- |  |  | 228.1833 | 0.000619733 | 0.98489 | -- | -- |  | 839.9382 | 0.00050357 | 0.98189 | -- | --
| 83.05334 | 0.00624 | 0.9588 | -- | -- |  |  | 228.1983 | 0.00061705 | 0.98489 | -- | -- |  | 839.9932 | 0.000500871 | 0.9819 | -- | --
| 83.05834 | 0.00624 | 0.95881 | -- | -- |  |  | 228.2133 | 0.000618267 | 0.9849 | -- | -- |  | 840.0482 | 0.000500516 | 0.98191 | -- | --
| 83.06334 | 0.00623 | 0.95882 | -- | -- |  |  | 228.2283 | 0.000616883 | 0.9849 | -- | -- |  | 840.1016 | 0.000501215 | 0.98192 | -- | --
| 83.06834 | 0.00623 | 0.95884 | -- | -- |  |  | 228.2416 | 0.0006164 | 0.9849 | -- | -- |  | 840.1551 | 0.000504355 | 0.98193 | -- | --
| 83.075 | 0.00623 | 0.95885 | -- | -- |  |  | 228.2566 | 0.000614733 | 0.98491 | -- | -- |  | 840.21 | 0.00050514 | 0.98193 | -- | --
| 83.08 | 0.00623 | 0.95886 | -- | -- |  |  | 228.2716 | 0.00061415 | 0.98491 | -- | -- |  | 840.2649 | 0.000505516 | 0.98194 | -- | --
| 83.085 | 0.00623 | 0.95888 | -- | -- |  |  | 228.2866 | 0.00061545 | 0.98491 | -- | -- |  | 840.3182 | 0.000504516 | 0.98195 | -- | --
| 83.09168 | 0.00623 | 0.95889 | -- | -- |  |  | 228.3016 | 0.000613833 | 0.98492 | -- | -- |  | 840.3732 | 0.000504817 | 0.98196 | -- | --
| 83.09668 | 0.00623 | 0.9589 | -- | -- |  |  | 228.3166 | 0.000614425 | 0.98492 | -- | -- |  | 840.4282 | 0.000507118 | 0.98197 | -- | --
| 83.10168 | 0.00623 | 0.95892 | -- | -- |  |  | 228.3316 | 0.000613808 | 0.98492 | -- | -- |  | 840.4816 | 0.000505828 | 0.98197 | -- | --
| 83.10668 | 0.00623 | 0.95893 | -- | -- |  |  | 228.345 | 0.000613875 | 0.98493 | -- | -- |  | 840.535 | 0.000503441 | 0.98198 | -- | --
| 83.11168 | 0.00623 | 0.95895 | -- | -- |  |  | 228.36 | 0.000612425 | 0.98493 | -- | -- |  | 840.5899 | 0.000502903 | 0.98199 | -- | --
| 83.11834 | 0.00623 | 0.95896 | -- | -- |  |  | 228.375 | 0.000614425 | 0.98493 | -- | -- |  | 840.645 | 0.000501989 | 0.982 | -- | --
| 83.12334 | 0.00623 | 0.95897 | -- | -- |  |  | 228.39 | 0.00061515 | 0.98494 | -- | -- |  | 840.6984 | 0.000497441 | 0.982 | -- | --
| 83.12832 | 0.00622 | 0.95899 | -- | -- |  |  | 228.405 | 0.000615642 | 0.98494 | -- | -- |  | 840.7532 | 0.000501398 | 0.98201 | -- | --
| 83.13334 | 0.00622 | 0.959 | -- | -- |  |  | 228.42 | 0.000617392 | 0.98494 | -- | -- |  | 840.8084 | 0.000503892 | 0.98202 | -- | --
| 83.13834 | 0.00622 | 0.95901 | -- | -- |  |  | 228.435 | 0.000617283 | 0.98495 | -- | -- |  | 840.8616 | 0.000503215 | 0.98203 | -- | --
| 83.145 | 0.00622 | 0.95903 | -- | -- |  |  | 228.4483 | 0.000618558 | 0.98495 | -- | -- |  | 840.9149 | 0.000503903 | 0.98203 | -- | --
| 83.15 | 0.00622 | 0.95904 | -- | -- |  |  | 228.4633 | 0.0006165 | 0.98495 | -- | -- |  | 840.9699 | 0.000503538 | 0.98204 | -- | --
| 83.155 | 0.00622 | 0.95905 | -- | -- |  |  | 228.4783 | 0.000615883 | 0.98496 | -- | -- |  | 841.025 | 0.000501301 | 0.98205 | -- | --
| 83.16 | 0.00622 | 0.95907 | -- | -- |  |  | 228.4933 | 0.00061515 | 0.98496 | -- | -- |  | 841.0782 | 0.000501645 | 0.98206 | -- | --
| 83.165 | 0.00622 | 0.95908 | -- | -- |  |  | 228.5083 | 0.000613775 | 0.98497 | -- | -- |  | 841.1332 | 0.000503301 | 0.98207 | -- | --
| 83.17168 | 0.00622 | 0.95909 | -- | -- |  |  | 228.5233 | 0.000616033 | 0.98497 | -- | -- |  | 841.1882 | 0.000502602 | 0.98207 | -- | --
| 83.17668 | 0.00621 | 0.95911 | -- | -- |  |  | 228.5383 | 0.0006157 | 0.98497 | -- | -- |  | 841.2416 | 0.000505645 | 0.98208 | -- | --
| 83.18166 | 0.00621 | 0.95912 | -- | -- |  |  | 228.5516 | 0.000617417 | 0.98498 | -- | -- |  | 841.2949 | 0.000507849 | 0.98209 | -- | --
| 83.18832 | 0.00621 | 0.95913 | -- | -- |  |  | 228.5666 | 0.000619192 | 0.98498 | -- | -- |  | 841.35 | 0.000506699 | 0.9821 | -- | --
| 83.19334 | 0.00621 | 0.95915 | -- | -- |  |  | 228.5816 | 0.000619125 | 0.98498 | -- | -- |  | 841.4051 | 0.000503183 | 0.98211 | -- | --
| 83.19834 | 0.00621 | 0.95916 | -- | -- |  |  | 228.5966 | 0.00061935 | 0.98499 | -- | -- |  | 841.4582 | 0.000498075 | 0.98211 | -- | --
| 83.20334 | 0.00621 | 0.95917 | -- | -- |  |  | 228.6116 | 0.000617308 | 0.98499 | -- | -- |  | 841.5132 | 0.000492172 | 0.98212 | -- | --
| 83.20834 | 0.00621 | 0.95919 | -- | -- |  |  | 228.6266 | 0.000617383 | 0.98499 | -- | -- |  | 841.5682 | 0.000486118 | 0.98213 | -- | --
| 83.215 | 0.00621 | 0.9592 | -- | -- |  |  | 228.6416 | 0.000620625 | 0.985 | -- | -- |  | 841.6218 | 0.000482323 | 0.98214 | -- | --
| 83.22 | 0.00621 | 0.95922 | -- | -- |  |  | 228.655 | 0.000621783 | 0.985 | -- | -- |  | 841.675 | 0.000481344 | 0.98214 | -- | --
| 83.225 | 0.0062 | 0.95923 | -- | -- |  |  | 228.67 | 0.000623167 | 0.985 | -- | -- |  | 841.7299 | 0.000483376 | 0.98215 | -- | --
| 83.23 | 0.0062 | 0.95924 | -- | -- |  |  | 228.685 | 0.000621925 | 0.98501 | -- | -- |  | 841.785 | 0.000483011 | 0.98216 | -- | --
| 83.235 | 0.0062 | 0.95926 | -- | -- |  |  | 228.7 | 0.000624517 | 0.98501 | -- | -- |  | 841.8382 | 0.000481871 | 0.98217 | -- | --
| 83.24168 | 0.00619 | 0.95927 | -- | -- |  |  | 228.715 | 0.000624442 | 0.98501 | -- | -- |  | 841.8932 | 0.00048228 | 0.98217 | -- | --
| 83.24668 | 0.00619 | 0.95928 | -- | -- |  |  | 228.7283 | 0.000627267 | 0.98502 | -- | -- |  | 841.9484 | 0.000478312 | 0.98218 | -- | --
| 83.25168 | 0.00619 | 0.9593 | -- | -- |  |  | 228.7433 | 0.000629908 | 0.98502 | -- | -- |  | 842.0018 | 0.000475258 | 0.98219 | -- | --
| 83.25666 | 0.0062 | 0.95931 | -- | -- |  |  | 228.7583 | 0.000630683 | 0.98502 | -- | -- |  | 842.055 | 0.000472011 | 0.98219 | -- | --
| 83.26166 | 0.0062 | 0.95932 | -- | -- |  |  | 228.7733 | 0.000629983 | 0.98503 | -- | -- |  | 842.11 | 0.00047172 | 0.9822 | -- | --
| 83.26834 | 0.0062 | 0.95934 | -- | -- |  |  | 228.7883 | 0.0006282 | 0.98503 | -- | -- |  | 842.1649 | 0.000471656 | 0.98221 | -- | --
| 83.27334 | 0.0062 | 0.95935 | -- | -- |  |  | 228.8033 | 0.000627233 | 0.98503 | -- | -- |  | 842.2184 | 0.000467161 | 0.98222 | -- | --
| 83.27834 | 0.0062 | 0.95936 | -- | -- |  |  | 228.8183 | 0.000627367 | 0.98504 | -- | -- |  | 842.2734 | 0.000466269 | 0.98222 | -- | --
| 83.28334 | 0.0062 | 0.95938 | -- | -- |  |  | 228.8316 | 0.000626367 | 0.98504 | -- | -- |  | 842.3282 | 0.000467054 | 0.98223 | -- | --
| 83.28834 | 0.00619 | 0.95939 | -- | -- |  |  | 228.8466 | 0.000624433 | 0.98504 | -- | -- |  | 842.3816 | 0.000468 | 0.98224 | -- | --
| 83.295 | 0.00619 | 0.9594 | -- | -- |  |  | 228.8616 | 0.000623742 | 0.98505 | -- | -- |  | 842.435 | 0.000463753 | 0.98225 | -- | --
| 83.3 | 0.00619 | 0.95942 | -- | -- |  |  | 228.8766 | 0.0006258 | 0.98505 | -- | -- |  | 842.4899 | 0.000460323 | 0.98225 | -- | --
| 83.305 | 0.00619 | 0.95943 | -- | -- |  |  | 228.8916 | 0.0006261 | 0.98506 | -- | -- |  | 842.5449 | 0.000459118 | 0.98226 | -- | --
| 83.31168 | 0.00619 | 0.95944 | -- | -- |  |  | 228.9066 | 0.0006272 | 0.98506 | -- | -- |  | 842.5984 | 0.000453118 | 0.98227 | -- | --
| 83.31668 | 0.00619 | 0.95946 | -- | -- |  |  | 228.9216 | 0.000627317 | 0.98506 | -- | -- |  | 842.6532 | 0.000446699 | 0.98227 | -- | --
| 83.32168 | 0.00619 | 0.95947 | -- | -- |  |  | 228.935 | 0.00063015 | 0.98507 | -- | -- |  | 842.7082 | 0.000450624 | 0.98228 | -- | --
| 83.32668 | 0.00619 | 0.95948 | -- | -- |  |  | 228.95 | 0.000631058 | 0.98507 | -- | -- |  | 842.7616 | 0.000454624 | 0.98229 | -- | --
| 83.33168 | 0.00619 | 0.9595 | -- | -- |  |  | 228.965 | 0.000629542 | 0.98507 | -- | -- |  | 842.8149 | 0.000459441 | 0.98229 | -- | --
| 83.33834 | 0.00619 | 0.95951 | -- | -- |  |  | 228.98 | 0.00063025 | 0.98508 | -- | -- |  | 842.87 | 0.000457978 | 0.9823 | -- | --
| 83.34334 | 0.00619 | 0.95952 | -- | -- |  |  | 228.995 | 0.00062995 | 0.98508 | -- | -- |  | 842.925 | 0.000454355 | 0.98231 | -- | --
| 83.34832 | 0.00619 | 0.95954 | -- | -- |  |  | 229.01 | 0.000627558 | 0.98508 | -- | -- |  | 842.9782 | 0.000453505 | 0.98232 | -- | --
| 83.35334 | 0.00619 | 0.95955 | -- | -- |  |  | 229.025 | 0.000628958 | 0.98509 | -- | -- |  | 843.0332 | 0.000455237 | 0.98232 | -- | --
| 83.35834 | 0.00618 | 0.95956 | -- | -- |  |  | 229.0383 | 0.000630767 | 0.98509 | -- | -- |  | 843.0882 | 0.000451355 | 0.98233 | -- | --
| 83.365 | 0.00618 | 0.95958 | -- | -- |  |  | 229.0533 | 0.00063065 | 0.98509 | -- | -- |  | 843.1416 | 0.000448118 | 0.98234 | -- | --
| 83.37 | 0.00618 | 0.95959 | -- | -- |  |  | 229.0683 | 0.000632683 | 0.9851 | -- | -- |  | 843.195 | 0.000444903 | 0.98234 | -- | --
| 83.375 | 0.00619 | 0.95961 | -- | -- |  |  | 229.0833 | 0.000634467 | 0.9851 | -- | -- |  | 843.25 | 0.000440484 | 0.98235 | -- | --
| 83.38 | 0.00618 | 0.95962 | -- | -- |  |  | 229.0983 | 0.000635783 | 0.9851 | -- | -- |  | 843.305 | 0.000438376 | 0.98236 | -- | --
| 83.385 | 0.00618 | 0.95963 | -- | -- |  |  | 229.1133 | 0.000637258 | 0.98511 | -- | -- |  | 843.3582 | 0.000440946 | 0.98236 | -- | --
| 83.39168 | 0.00618 | 0.95965 | -- | -- |  |  | 229.1283 | 0.00063925 | 0.98511 | -- | -- |  | 843.4132 | 0.000446817 | 0.98237 | -- | --
| 83.39668 | 0.00618 | 0.95966 | -- | -- |  |  | 229.1416 | 0.000640783 | 0.98512 | -- | -- |  | 843.4684 | 0.000455204 | 0.98238 | -- | --
| 83.40168 | 0.00618 | 0.95967 | -- | -- |  |  | 229.1566 | 0.0006431 | 0.98512 | -- | -- |  | 843.5218 | 0.000462548 | 0.98239 | -- | --
| 83.40832 | 0.00618 | 0.95969 | -- | -- |  |  | 229.1716 | 0.0006458 | 0.98512 | -- | -- |  | 843.575 | 0.000466645 | 0.98239 | -- | --
| 83.41334 | 0.00617 | 0.9597 | -- | -- |  |  | 229.1866 | 0.00064635 | 0.98513 | -- | -- |  | 843.63 | 0.000466473 | 0.9824 | -- | --
| 83.41834 | 0.00616 | 0.95971 | -- | -- |  |  | 229.2016 | 0.000645817 | 0.98513 | -- | -- |  | 843.685 | 0.000465097 | 0.98241 | -- | --
| 83.42334 | 0.00616 | 0.95973 | -- | -- |  |  | 229.215 | 0.000647017 | 0.98513 | -- | -- |  | 843.7382 | 0.000467419 | 0.98241 | -- | --
| 83.42834 | 0.00617 | 0.95974 | -- | -- |  |  | 229.23 | 0.000649058 | 0.98514 | -- | -- |  | 843.7932 | 0.000467333 | 0.98242 | -- | --
| 83.435 | 0.00616 | 0.95975 | -- | -- |  |  | 229.245 | 0.00065105 | 0.98514 | -- | -- |  | 843.8484 | 0.000464419 | 0.98243 | -- | --
| 83.44 | 0.00616 | 0.95977 | -- | -- |  |  | 229.26 | 0.0006543 | 0.98514 | -- | -- |  | 843.9016 | 0.000461763 | 0.98244 | -- | --
| 83.445 | 0.00616 | 0.95978 | -- | -- |  |  | 229.275 | 0.0006567 | 0.98515 | -- | -- |  | 843.955 | 0.000462194 | 0.98244 | -- | --
| 83.45 | 0.00616 | 0.95979 | -- | -- |  |  | 229.29 | 0.000658042 | 0.98515 | -- | -- |  | 844.01 | 0.000466108 | 0.98245 | -- | --
| 83.455 | 0.00616 | 0.95981 | -- | -- |  |  | 229.305 | 0.000657717 | 0.98516 | -- | -- |  | 844.0649 | 0.000468667 | 0.98246 | -- | --
| 83.46168 | 0.00615 | 0.95982 | -- | -- |  |  | 229.3183 | 0.000656267 | 0.98516 | -- | -- |  | 844.1184 | 0.000470344 | 0.98246 | -- | --
| 83.46668 | 0.00616 | 0.95983 | -- | -- |  |  | 229.3333 | 0.000656008 | 0.98516 | -- | -- |  | 844.1732 | 0.000468387 | 0.98247 | -- | --
| 83.47168 | 0.00616 | 0.95985 | -- | -- |  |  | 229.3483 | 0.0006545 | 0.98517 | -- | -- |  | 844.2282 | 0.000467172 | 0.98248 | -- | --
| 83.47668 | 0.00615 | 0.95986 | -- | -- |  |  | 229.3633 | 0.000654575 | 0.98517 | -- | -- |  | 844.2816 | 0.000464688 | 0.98249 | -- | --
| 83.48166 | 0.00615 | 0.95987 | -- | -- |  |  | 229.3783 | 0.000655008 | 0.98517 | -- | -- |  | 844.335 | 0.000465849 | 0.98249 | -- | --
| 83.48834 | 0.00616 | 0.95989 | -- | -- |  |  | 229.3933 | 0.000654942 | 0.98518 | -- | -- |  | 844.3899 | 0.000463731 | 0.9825 | -- | --
| 83.49334 | 0.00615 | 0.9599 | -- | -- |  |  | 229.4083 | 0.000654292 | 0.98518 | -- | -- |  | 844.445 | 0.000462409 | 0.98251 | -- | --
| 83.49835 | 0.00615 | 0.95991 | -- | -- |  |  | 229.4216 | 0.000655392 | 0.98518 | -- | -- |  | 844.4984 | 0.000465806 | 0.98251 | -- | --
| 83.505 | 0.00615 | 0.95993 | -- | -- |  |  | 229.4366 | 0.000656875 | 0.98519 | -- | -- |  | 844.5532 | 0.000463065 | 0.98252 | -- | --
| 83.51 | 0.00615 | 0.95994 | -- | -- |  |  | 229.4516 | 0.00066015 | 0.98519 | -- | -- |  | 844.6082 | 0.000455462 | 0.98253 | -- | --
| 83.515 | 0.00616 | 0.95995 | -- | -- |  |  | 229.4666 | 0.000661133 | 0.9852 | -- | -- |  | 844.6616 | 0.000453376 | 0.98254 | -- | --
| 83.52 | 0.00616 | 0.95997 | -- | -- |  |  | 229.4816 | 0.000661067 | 0.9852 | -- | -- |  | 844.715 | 0.000449871 | 0.98254 | -- | --
| 83.525 | 0.00616 | 0.95998 | -- | -- |  |  | 229.4966 | 0.000662433 | 0.9852 | -- | -- |  | 844.7699 | 0.000448527 | 0.98255 | -- | --
| 83.53168 | 0.00615 | 0.95999 | -- | -- |  |  | 229.5117 | 0.0006614 | 0.98521 | -- | -- |  | 844.825 | 0.000444462 | 0.98256 | -- | --
| 83.53668 | 0.00614 | 0.96001 | -- | -- |  |  | 229.525 | 0.0006626 | 0.98521 | -- | -- |  | 844.8782 | 0.000442677 | 0.98256 | -- | --
| 83.54166 | 0.00614 | 0.96002 | -- | -- |  |  | 229.54 | 0.000662967 | 0.98521 | -- | -- |  | 844.9332 | 0.000443817 | 0.98257 | -- | --
| 83.54668 | 0.00615 | 0.96003 | -- | -- |  |  | 229.555 | 0.00066385 | 0.98522 | -- | -- |  | 844.9882 | 0.000442774 | 0.98258 | -- | --
| 83.55168 | 0.00615 | 0.96005 | -- | -- |  |  | 229.57 | 0.000667517 | 0.98522 | -- | -- |  | 845.0416 | 0.000441581 | 0.98258 | -- | --
| 83.55834 | 0.00615 | 0.96006 | -- | -- |  |  | 229.585 | 0.000667817 | 0.98522 | -- | -- |  | 845.0949 | 0.000446699 | 0.98259 | -- | --
| 83.56334 | 0.00615 | 0.96007 | -- | -- |  |  | 229.6 | 0.000671225 | 0.98523 | -- | -- |  | 845.1499 | 0.000448473 | 0.9826 | -- | --
| 83.56834 | 0.00615 | 0.96009 | -- | -- |  |  | 229.615 | 0.000673558 | 0.98523 | -- | -- |  | 845.205 | 0.000452774 | 0.98261 | -- | --
| 83.57332 | 0.00615 | 0.9601 | -- | -- |  |  | 229.6283 | 0.000674933 | 0.98524 | -- | -- |  | 845.2582 | 0.000455903 | 0.98261 | -- | --
| 83.57832 | 0.00615 | 0.96011 | -- | -- |  |  | 229.6433 | 0.000675983 | 0.98524 | -- | -- |  | 845.3134 | 0.000461613 | 0.98262 | -- | --
| 83.585 | 0.00614 | 0.96013 | -- | -- |  |  | 229.6583 | 0.000676208 | 0.98524 | -- | -- |  | 845.3684 | 0.000462043 | 0.98263 | -- | --
| 83.59 | 0.00614 | 0.96014 | -- | -- |  |  | 229.6733 | 0.000678183 | 0.98525 | -- | -- |  | 845.4218 | 0.000461882 | 0.98263 | -- | --
| 83.595 | 0.00614 | 0.96015 | -- | -- |  |  | 229.6883 | 0.000677383 | 0.98525 | -- | -- |  | 845.475 | 0.00046314 | 0.98264 | -- | --
| 83.6 | 0.00614 | 0.96017 | -- | -- |  |  | 229.7016 | 0.000675017 | 0.98526 | -- | -- |  | 845.5299 | 0.000461817 | 0.98265 | -- | --
| 83.605 | 0.00614 | 0.96018 | -- | -- |  |  | 229.7166 | 0.000675633 | 0.98526 | -- | -- |  | 845.585 | 0.000462344 | 0.98266 | -- | --
| 83.61168 | 0.00614 | 0.96019 | -- | -- |  |  | 229.7316 | 0.000675367 | 0.98526 | -- | -- |  | 845.6382 | 0.00046571 | 0.98266 | -- | --
| 83.61668 | 0.00614 | 0.96021 | -- | -- |  |  | 229.7466 | 0.000674017 | 0.98527 | -- | -- |  | 845.6932 | 0.000471129 | 0.98267 | -- | --
| 83.62168 | 0.00614 | 0.96022 | -- | -- |  |  | 229.7617 | 0.00067505 | 0.98527 | -- | -- |  | 845.7484 | 0.00047514 | 0.98268 | -- | --
| 83.62832 | 0.00613 | 0.96023 | -- | -- |  |  | 229.7766 | 0.000677508 | 0.98527 | -- | -- |  | 845.8016 | 0.000486559 | 0.98268 | -- | --
| 83.63334 | 0.00614 | 0.96025 | -- | -- |  |  | 229.7916 | 0.000680183 | 0.98528 | -- | -- |  | 845.855 | 0.000493398 | 0.98269 | -- | --
| 83.63834 | 0.00614 | 0.96026 | -- | -- |  |  | 229.805 | 0.000680758 | 0.98528 | -- | -- |  | 845.91 | 0.000498258 | 0.9827 | -- | --
| 83.64334 | 0.00615 | 0.96027 | -- | -- |  |  | 229.82 | 0.000681983 | 0.98529 | -- | -- |  | 845.965 | 0.000505398 | 0.98271 | -- | --
| 83.64834 | 0.00614 | 0.96029 | -- | -- |  |  | 229.835 | 0.00068415 | 0.98529 | -- | -- |  | 846.0184 | 0.000503817 | 0.98272 | -- | --
| 83.655 | 0.00615 | 0.9603 | -- | -- |  |  | 229.85 | 0.000685475 | 0.98529 | -- | -- |  | 846.0732 | 0.000500376 | 0.98272 | -- | --
| 83.66 | 0.00615 | 0.96031 | -- | -- |  |  | 229.865 | 0.0006846 | 0.9853 | -- | -- |  | 846.1282 | 0.000496527 | 0.98273 | -- | --
| 83.665 | 0.00615 | 0.96033 | -- | -- |  |  | 229.88 | 0.000687283 | 0.9853 | -- | -- |  | 846.1816 | 0.00049586 | 0.98274 | -- | --
| 83.67 | 0.00614 | 0.96034 | -- | -- |  |  | 229.895 | 0.000688567 | 0.9853 | -- | -- |  | 846.235 | 0.000493505 | 0.98275 | -- | --
| 83.675 | 0.00614 | 0.96035 | -- | -- |  |  | 229.9083 | 0.000689783 | 0.98531 | -- | -- |  | 846.2899 | 0.000486914 | 0.98275 | -- | --
| 83.68166 | 0.00614 | 0.96037 | -- | -- |  |  | 229.9233 | 0.000689225 | 0.98531 | -- | -- |  | 846.3449 | 0.000484699 | 0.98276 | -- | --
| 83.68668 | 0.00614 | 0.96038 | -- | -- |  |  | 229.9383 | 0.000689875 | 0.98532 | -- | -- |  | 846.3982 | 0.000481914 | 0.98277 | -- | --
| 83.69168 | 0.00614 | 0.96039 | -- | -- |  |  | 229.9533 | 0.00068995 | 0.98532 | -- | -- |  | 846.4532 | 0.000473387 | 0.98278 | -- | --
| 83.69668 | 0.00613 | 0.96041 | -- | -- |  |  | 229.9683 | 0.000691658 | 0.98532 | -- | -- |  | 846.5082 | 0.000465301 | 0.98278 | -- | --
| 83.70168 | 0.00612 | 0.96042 | -- | -- |  |  | 229.9833 | 0.0006921 | 0.98533 | -- | -- |  | 846.5618 | 0.000458774 | 0.98279 | -- | --
| 83.70834 | 0.00612 | 0.96043 | -- | -- |  |  | 229.9983 | 0.000692092 | 0.98533 | -- | -- |  | 846.615 | 0.000456882 | 0.9828 | -- | --
| 83.71334 | 0.00612 | 0.96045 | -- | -- |  |  | 230.0117 | 0.000694133 | 0.98534 | -- | -- |  | 846.6699 | 0.000450344 | 0.9828 | -- | --
| 83.71832 | 0.00612 | 0.96046 | -- | -- |  |  | 230.0266 | 0.0006961 | 0.98534 | -- | -- |  | 846.725 | 0.000445903 | 0.98281 | -- | --
| 83.725 | 0.00612 | 0.96047 | -- | -- |  |  | 230.0416 | 0.000699008 | 0.98534 | -- | -- |  | 846.7782 | 0.00044543 | 0.98282 | -- | --
| 83.73 | 0.00613 | 0.96049 | -- | -- |  |  | 230.0566 | 0.000701042 | 0.98535 | -- | -- |  | 846.8332 | 0.000442828 | 0.98282 | -- | --
| 83.735 | 0.00613 | 0.9605 | -- | -- |  |  | 230.0716 | 0.000701767 | 0.98535 | -- | -- |  | 846.8882 | 0.000446366 | 0.98283 | -- | --
| 83.74 | 0.00613 | 0.96051 | -- | -- |  |  | 230.0866 | 0.000702367 | 0.98535 | -- | -- |  | 846.9416 | 0.000447097 | 0.98284 | -- | --
| 83.745 | 0.00613 | 0.96053 | -- | -- |  |  | 230.1016 | 0.000703992 | 0.98536 | -- | -- |  | 846.9949 | 0.000448333 | 0.98285 | -- | --
| 83.75168 | 0.00612 | 0.96054 | -- | -- |  |  | 230.115 | 0.000702617 | 0.98536 | -- | -- |  | 847.0499 | 0.000453108 | 0.98285 | -- | --
| 83.75666 | 0.00612 | 0.96055 | -- | -- |  |  | 230.13 | 0.000704367 | 0.98537 | -- | -- |  | 847.105 | 0.000460828 | 0.98286 | -- | --
| 83.76166 | 0.00612 | 0.96057 | -- | -- |  |  | 230.145 | 0.000707808 | 0.98537 | -- | -- |  | 847.1582 | 0.000466935 | 0.98287 | -- | --
| 83.76668 | 0.00613 | 0.96058 | -- | -- |  |  | 230.16 | 0.00071045 | 0.98537 | -- | -- |  | 847.2132 | 0.000466849 | 0.98287 | -- | --
| 83.77168 | 0.00613 | 0.96059 | -- | -- |  |  | 230.175 | 0.00071375 | 0.98538 | -- | -- |  | 847.2684 | 0.000471032 | 0.98288 | -- | --
| 83.77834 | 0.00613 | 0.96061 | -- | -- |  |  | 230.1883 | 0.00071775 | 0.98538 | -- | -- |  | 847.3216 | 0.000474839 | 0.98289 | -- | --
| 83.78334 | 0.00612 | 0.96062 | -- | -- |  |  | 230.2033 | 0.000720642 | 0.98539 | -- | -- |  | 847.3749 | 0.000478495 | 0.9829 | -- | --
| 83.78834 | 0.00613 | 0.96063 | -- | -- |  |  | 230.2183 | 0.000723125 | 0.98539 | -- | -- |  | 847.43 | 0.000476581 | 0.9829 | -- | --
| 83.79334 | 0.00613 | 0.96065 | -- | -- |  |  | 230.2333 | 0.000722433 | 0.98539 | -- | -- |  | 847.485 | 0.000474022 | 0.98291 | -- | --
| 83.79832 | 0.00613 | 0.96066 | -- | -- |  |  | 230.2483 | 0.000724967 | 0.9854 | -- | -- |  | 847.5382 | 0.000471269 | 0.98292 | -- | --
| 83.805 | 0.00613 | 0.96067 | -- | -- |  |  | 230.2633 | 0.000727517 | 0.9854 | -- | -- |  | 847.5932 | 0.000472527 | 0.98293 | -- | --
| 83.81 | 0.00613 | 0.96069 | -- | -- |  |  | 230.2783 | 0.000731483 | 0.98541 | -- | -- |  | 847.6482 | 0.000477333 | 0.98293 | -- | --
| 83.815 | 0.00613 | 0.9607 | -- | -- |  |  | 230.2916 | 0.00073445 | 0.98541 | -- | -- |  | 847.7016 | 0.000479677 | 0.98294 | -- | --
| 83.82168 | 0.00612 | 0.96071 | -- | -- |  |  | 230.3066 | 0.000739375 | 0.98541 | -- | -- |  | 847.7551 | 0.000484344 | 0.98295 | -- | --
| 83.82668 | 0.00612 | 0.96073 | -- | -- |  |  | 230.3216 | 0.000741958 | 0.98542 | -- | -- |  | 847.81 | 0.000489591 | 0.98296 | -- | --
| 83.83168 | 0.00612 | 0.96074 | -- | -- |  |  | 230.3366 | 0.000746233 | 0.98542 | -- | -- |  | 847.865 | 0.000494602 | 0.98296 | -- | --
| 83.83668 | 0.00613 | 0.96075 | -- | -- |  |  | 230.3516 | 0.000749183 | 0.98543 | -- | -- |  | 847.9182 | 0.000497312 | 0.98297 | -- | --
| 83.84168 | 0.00613 | 0.96077 | -- | -- |  |  | 230.3666 | 0.000752058 | 0.98543 | -- | -- |  | 847.9732 | 0.000501677 | 0.98298 | -- | --
| 83.84832 | 0.00613 | 0.96078 | -- | -- |  |  | 230.3816 | 0.0007568 | 0.98544 | -- | -- |  | 848.0282 | 0.000507075 | 0.98299 | -- | --
| 83.85334 | 0.00613 | 0.96079 | -- | -- |  |  | 230.395 | 0.000759442 | 0.98544 | -- | -- |  | 848.0816 | 0.000514796 | 0.98299 | -- | --
| 83.85834 | 0.00613 | 0.96081 | -- | -- |  |  | 230.41 | 0.00076275 | 0.98544 | -- | -- |  | 848.135 | 0.00051872 | 0.983 | -- | --
| 83.86334 | 0.00612 | 0.96082 | -- | -- |  |  | 230.425 | 0.000765733 | 0.98545 | -- | -- |  | 848.1899 | 0.000524559 | 0.98301 | -- | --
| 83.86834 | 0.00612 | 0.96083 | -- | -- |  |  | 230.44 | 0.000768408 | 0.98545 | -- | -- |  | 848.2449 | 0.000529183 | 0.98302 | -- | --
| 83.875 | 0.00613 | 0.96085 | -- | -- |  |  | 230.455 | 0.000769517 | 0.98546 | -- | -- |  | 848.2982 | 0.000530495 | 0.98303 | -- | --
| 83.88 | 0.00613 | 0.96086 | -- | -- |  |  | 230.47 | 0.000770383 | 0.98546 | -- | -- |  | 848.3532 | 0.000530441 | 0.98304 | -- | --
| 83.885 | 0.00613 | 0.96087 | -- | -- |  |  | 230.485 | 0.00076985 | 0.98547 | -- | -- |  | 848.4082 | 0.000533054 | 0.98304 | -- | --
| 83.89001 | 0.00613 | 0.96089 | -- | -- |  |  | 230.4983 | 0.000772042 | 0.98547 | -- | -- |  | 848.4618 | 0.000536301 | 0.98305 | -- | --
| 83.895 | 0.00613 | 0.9609 | -- | -- |  |  | 230.5133 | 0.00077515 | 0.98547 | -- | -- |  | 848.5149 | 0.00053457 | 0.98306 | -- | --
| 83.90168 | 0.00613 | 0.96091 | -- | -- |  |  | 230.5283 | 0.000778308 | 0.98548 | -- | -- |  | 848.5699 | 0.000532849 | 0.98307 | -- | --
| 83.90668 | 0.00613 | 0.96093 | -- | -- |  |  | 230.5433 | 0.000780983 | 0.98548 | -- | -- |  | 848.6249 | 0.000533892 | 0.98308 | -- | --
| 83.91168 | 0.00613 | 0.96094 | -- | -- |  |  | 230.5583 | 0.000782508 | 0.98549 | -- | -- |  | 848.6782 | 0.000536043 | 0.98308 | -- | --
| 83.91668 | 0.00613 | 0.96095 | -- | -- |  |  | 230.5733 | 0.000784617 | 0.98549 | -- | -- |  | 848.7332 | 0.00053671 | 0.98309 | -- | --
| 83.92168 | 0.00612 | 0.96097 | -- | -- |  |  | 230.5883 | 0.0007873 | 0.9855 | -- | -- |  | 848.7882 | 0.000537129 | 0.9831 | -- | --
| 83.92834 | 0.00613 | 0.96098 | -- | -- |  |  | 230.6016 | 0.000789283 | 0.9855 | -- | -- |  | 848.8416 | 0.000541538 | 0.98311 | -- | --
| 83.93334 | 0.00613 | 0.96099 | -- | -- |  |  | 230.6166 | 0.000792583 | 0.9855 | -- | -- |  | 848.895 | 0.000545656 | 0.98312 | -- | --
| 83.93832 | 0.00613 | 0.96101 | -- | -- |  |  | 230.6316 | 0.000794575 | 0.98551 | -- | -- |  | 848.95 | 0.000546602 | 0.98313 | -- | --
| 83.945 | 0.00612 | 0.96102 | -- | -- |  |  | 230.6466 | 0.000796133 | 0.98551 | -- | -- |  | 849.0051 | 0.000545882 | 0.98313 | -- | --
| 83.95001 | 0.00612 | 0.96103 | -- | -- |  |  | 230.6616 | 0.000794308 | 0.98552 | -- | -- |  | 849.0584 | 0.00054957 | 0.98314 | -- | --
| 83.95501 | 0.00612 | 0.96105 | -- | -- |  |  | 230.675 | 0.000795683 | 0.98552 | -- | -- |  | 849.1132 | 0.000549333 | 0.98315 | -- | --
| 83.96001 | 0.00612 | 0.96106 | -- | -- |  |  | 230.69 | 0.000795908 | 0.98553 | -- | -- |  | 849.1682 | 0.000545624 | 0.98316 | -- | --
| 83.965 | 0.00612 | 0.96107 | -- | -- |  |  | 230.705 | 0.000796033 | 0.98553 | -- | -- |  | 849.2216 | 0.000542065 | 0.98317 | -- | --
| 83.97168 | 0.00611 | 0.96109 | -- | -- |  |  | 230.72 | 0.00079695 | 0.98554 | -- | -- |  | 849.275 | 0.000537366 | 0.98318 | -- | --
| 83.97668 | 0.00611 | 0.9611 | -- | -- |  |  | 230.735 | 0.000796725 | 0.98554 | -- | -- |  | 849.33 | 0.00053428 | 0.98319 | -- | --
| 83.98166 | 0.00611 | 0.96111 | -- | -- |  |  | 230.75 | 0.000796883 | 0.98554 | -- | -- |  | 849.385 | 0.000531559 | 0.98319 | -- | --
| 83.98668 | 0.00612 | 0.96113 | -- | -- |  |  | 230.765 | 0.000798975 | 0.98555 | -- | -- |  | 849.4382 | 0.000528903 | 0.9832 | -- | --
| 83.99168 | 0.00612 | 0.96114 | -- | -- |  |  | 230.7783 | 0.000799042 | 0.98555 | -- | -- |  | 849.4932 | 0.000531387 | 0.98321 | -- | --
| 83.99835 | 0.00611 | 0.96115 | -- | -- |  |  | 230.7933 | 0.000801758 | 0.98556 | -- | -- |  | 849.5482 | 0.000535892 | 0.98322 | -- | --
| 84.00332 | 0.00611 | 0.96117 | -- | -- |  |  | 230.8083 | 0.00080195 | 0.98556 | -- | -- |  | 849.6016 | 0.000537925 | 0.98323 | -- | --
| 84.00834 | 0.00611 | 0.96118 | -- | -- |  |  | 230.8233 | 0.000805067 | 0.98557 | -- | -- |  | 849.6551 | 0.000532624 | 0.98323 | -- | --
| 84.01334 | 0.00612 | 0.96119 | -- | -- |  |  | 230.8383 | 0.000805308 | 0.98557 | -- | -- |  | 849.71 | 0.000532462 | 0.98324 | -- | --
| 84.01834 | 0.00612 | 0.96121 | -- | -- |  |  | 230.8533 | 0.000805142 | 0.98558 | -- | -- |  | 849.7649 | 0.000528269 | 0.98325 | -- | --
| 84.025 | 0.00612 | 0.96122 | -- | -- |  |  | 230.8683 | 0.000804608 | 0.98558 | -- | -- |  | 849.8182 | 0.000526075 | 0.98326 | -- | --
| 84.03 | 0.00612 | 0.96123 | -- | -- |  |  | 230.8816 | 0.000805492 | 0.98559 | -- | -- |  | 849.8732 | 0.000529398 | 0.98327 | -- | --
| 84.035 | 0.00611 | 0.96124 | -- | -- |  |  | 230.8966 | 0.00080685 | 0.98559 | -- | -- |  | 849.9282 | 0.000533903 | 0.98328 | -- | --
| 84.04166 | 0.00611 | 0.96126 | -- | -- |  |  | 230.9116 | 0.000808725 | 0.98559 | -- | -- |  | 849.9816 | 0.000532871 | 0.98328 | -- | --
| 84.04668 | 0.00611 | 0.96127 | -- | -- |  |  | 230.9266 | 0.000811883 | 0.9856 | -- | -- |  | 850.035 | 0.000529839 | 0.98329 | -- | --
| 84.05168 | 0.00611 | 0.96128 | -- | -- |  |  | 230.9417 | 0.000813825 | 0.9856 | -- | -- |  | 850.0899 | 0.000532301 | 0.9833 | -- | --
| 84.05668 | 0.00611 | 0.9613 | -- | -- |  |  | 230.9566 | 0.0008136 | 0.98561 | -- | -- |  | 850.145 | 0.000536333 | 0.98331 | -- | --
| 84.06168 | 0.00611 | 0.96131 | -- | -- |  |  | 230.9716 | 0.000814667 | 0.98561 | -- | -- |  | 850.1984 | 0.000541409 | 0.98332 | -- | --
| 84.06834 | 0.00611 | 0.96132 | -- | -- |  |  | 230.985 | 0.0008163 | 0.98562 | -- | -- |  | 850.2532 | 0.000548237 | 0.98333 | -- | --
| 84.07332 | 0.00611 | 0.96134 | -- | -- |  |  | 231 | 0.000816533 | 0.98562 | -- | -- |  | 850.3084 | 0.000551366 | 0.98333 | -- | --
| 84.07832 | 0.00611 | 0.96135 | -- | -- |  |  | 231.015 | 0.0008194 | 0.98563 | -- | -- |  | 850.3616 | 0.000554882 | 0.98334 | -- | --
| 84.08334 | 0.00611 | 0.96136 | -- | -- |  |  | 231.03 | 0.0008194 | 0.98563 | -- | -- |  | 850.4149 | 0.000557828 | 0.98335 | -- | --
| 84.08834 | 0.00612 | 0.96138 | -- | -- |  |  | 231.045 | 0.000819825 | 0.98563 | -- | -- |  | 850.4699 | 0.000558086 | 0.98336 | -- | --
| 84.09501 | 0.00612 | 0.96139 | -- | -- |  |  | 231.06 | 0.000820658 | 0.98564 | -- | -- |  | 850.525 | 0.000559978 | 0.98337 | -- | --
| 84.10001 | 0.00611 | 0.9614 | -- | -- |  |  | 231.075 | 0.000820275 | 0.98564 | -- | -- |  | 850.5782 | 0.000559763 | 0.98338 | -- | --
| 84.105 | 0.00611 | 0.96142 | -- | -- |  |  | 231.0883 | 0.000823575 | 0.98565 | -- | -- |  | 850.6332 | 0.000558237 | 0.98339 | -- | --
| 84.11 | 0.00611 | 0.96143 | -- | -- |  |  | 231.1033 | 0.000825683 | 0.98565 | -- | -- |  | 850.6882 | 0.00055671 | 0.98339 | -- | --
| 84.115 | 0.00611 | 0.96144 | -- | -- |  |  | 231.1183 | 0.000825617 | 0.98566 | -- | -- |  | 850.7416 | 0.000557312 | 0.9834 | -- | --
| 84.12168 | 0.00611 | 0.96146 | -- | -- |  |  | 231.1333 | 0.000823958 | 0.98566 | -- | -- |  | 850.7949 | 0.000562065 | 0.98341 | -- | --
| 84.12668 | 0.0061 | 0.96147 | -- | -- |  |  | 231.1484 | 0.000822925 | 0.98567 | -- | -- |  | 850.85 | 0.000565086 | 0.98342 | -- | --
| 84.13168 | 0.0061 | 0.96148 | -- | -- |  |  | 231.1616 | 0.00082405 | 0.98567 | -- | -- |  | 850.9051 | 0.000566258 | 0.98343 | -- | --
| 84.13834 | 0.00611 | 0.9615 | -- | -- |  |  | 231.1766 | 0.000826075 | 0.98568 | -- | -- |  | 850.9582 | 0.000566774 | 0.98344 | -- | --
| 84.14334 | 0.00611 | 0.96151 | -- | -- |  |  | 231.1917 | 0.000826042 | 0.98568 | -- | -- |  | 851.0132 | 0.000569462 | 0.98345 | -- | --
| 84.14834 | 0.00611 | 0.96152 | -- | -- |  |  | 231.2066 | 0.000828692 | 0.98569 | -- | -- |  | 851.0682 | 0.000573075 | 0.98346 | -- | --
| 84.15332 | 0.00611 | 0.96154 | -- | -- |  |  | 231.2216 | 0.000828033 | 0.98569 | -- | -- |  | 851.1218 | 0.000574118 | 0.98346 | -- | --
| 84.15832 | 0.00611 | 0.96155 | -- | -- |  |  | 231.2367 | 0.0008261 | 0.98569 | -- | -- |  | 851.175 | 0.000576366 | 0.98347 | -- | --
| 84.165 | 0.00611 | 0.96156 | -- | -- |  |  | 231.2516 | 0.0008265 | 0.9857 | -- | -- |  | 851.2299 | 0.000574452 | 0.98348 | -- | --
| 84.17001 | 0.00611 | 0.96158 | -- | -- |  |  | 231.265 | 0.000825717 | 0.9857 | -- | -- |  | 851.285 | 0.000576194 | 0.98349 | -- | --
| 84.17501 | 0.00611 | 0.96159 | -- | -- |  |  | 231.28 | 0.000827625 | 0.98571 | -- | -- |  | 851.3382 | 0.000578989 | 0.9835 | -- | --
| 84.18 | 0.00612 | 0.9616 | -- | -- |  |  | 231.295 | 0.000824625 | 0.98571 | -- | -- |  | 851.3932 | 0.000581 | 0.98351 | -- | --
| 84.185 | 0.00612 | 0.96162 | -- | -- |  |  | 231.31 | 0.00082485 | 0.98572 | -- | -- |  | 851.4484 | 0.000581731 | 0.98352 | -- | --
| 84.19168 | 0.00612 | 0.96163 | -- | -- |  |  | 231.325 | 0.000827317 | 0.98572 | -- | -- |  | 851.5018 | 0.000588516 | 0.98353 | -- | --
| 84.19668 | 0.00612 | 0.96164 | -- | -- |  |  | 231.34 | 0.000827292 | 0.98573 | -- | -- |  | 851.555 | 0.000598602 | 0.98354 | -- | --
| 84.20168 | 0.00612 | 0.96166 | -- | -- |  |  | 231.355 | 0.000827933 | 0.98573 | -- | -- |  | 851.61 | 0.000604344 | 0.98355 | -- | --
| 84.20668 | 0.00612 | 0.96167 | -- | -- |  |  | 231.3683 | 0.00082905 | 0.98574 | -- | -- |  | 851.6649 | 0.000610065 | 0.98356 | -- | --
| 84.21168 | 0.00611 | 0.96168 | -- | -- |  |  | 231.3833 | 0.000827917 | 0.98574 | -- | -- |  | 851.7184 | 0.000616194 | 0.98356 | -- | --
| 84.21832 | 0.00611 | 0.9617 | -- | -- |  |  | 231.3984 | 0.000827133 | 0.98575 | -- | -- |  | 851.7734 | 0.000616839 | 0.98357 | -- | --
| 84.22332 | 0.00611 | 0.96171 | -- | -- |  |  | 231.4133 | 0.000826192 | 0.98575 | -- | -- |  | 851.8282 | 0.000616215 | 0.98358 | -- | --
| 84.22834 | 0.00611 | 0.96172 | -- | -- |  |  | 231.4283 | 0.000825633 | 0.98575 | -- | -- |  | 851.8816 | 0.000615484 | 0.98359 | -- | --
| 84.23334 | 0.00611 | 0.96174 | -- | -- |  |  | 231.4434 | 0.000826367 | 0.98576 | -- | -- |  | 851.935 | 0.000618366 | 0.9836 | -- | --
| 84.23834 | 0.00612 | 0.96175 | -- | -- |  |  | 231.4583 | 0.000826483 | 0.98576 | -- | -- |  | 851.9899 | 0.000618323 | 0.98361 | -- | --
| 84.245 | 0.00611 | 0.96176 | -- | -- |  |  | 231.4716 | 0.000824517 | 0.98577 | -- | -- |  | 852.0449 | 0.000618333 | 0.98362 | -- | --
| 84.25001 | 0.00611 | 0.96178 | -- | -- |  |  | 231.4867 | 0.000826558 | 0.98577 | -- | -- |  | 852.0984 | 0.000613763 | 0.98363 | -- | --
| 84.255 | 0.00611 | 0.96179 | -- | -- |  |  | 231.5016 | 0.000825508 | 0.98578 | -- | -- |  | 852.1532 | 0.000613462 | 0.98364 | -- | --
| 84.26166 | 0.00611 | 0.9618 | -- | -- |  |  | 231.5166 | 0.000823958 | 0.98578 | -- | -- |  | 852.2082 | 0.000611613 | 0.98365 | -- | --
| 84.26668 | 0.00611 | 0.96182 | -- | -- |  |  | 231.5316 | 0.000825317 | 0.98579 | -- | -- |  | 852.2616 | 0.000609548 | 0.98366 | -- | --
| 84.27168 | 0.0061 | 0.96183 | -- | -- |  |  | 231.5466 | 0.000824142 | 0.98579 | -- | -- |  | 852.3149 | 0.000610882 | 0.98367 | -- | --
| 84.27668 | 0.0061 | 0.96184 | -- | -- |  |  | 231.5617 | 0.000823175 | 0.9858 | -- | -- |  | 852.37 | 0.000605645 | 0.98368 | -- | --
| 84.28168 | 0.0061 | 0.96186 | -- | -- |  |  | 231.575 | 0.000824917 | 0.9858 | -- | -- |  | 852.425 | 0.000598376 | 0.98369 | -- | --
| 84.28834 | 0.0061 | 0.96187 | -- | -- |  |  | 231.59 | 0.00082445 | 0.98581 | -- | -- |  | 852.4782 | 0.000594645 | 0.9837 | -- | --
| 84.29334 | 0.0061 | 0.96188 | -- | -- |  |  | 231.605 | 0.000827267 | 0.98581 | -- | -- |  | 852.5332 | 0.000591452 | 0.98371 | -- | --
| 84.29832 | 0.0061 | 0.9619 | -- | -- |  |  | 231.62 | 0.000827183 | 0.98581 | -- | -- |  | 852.5882 | 0.000592054 | 0.98372 | -- | --
| 84.30334 | 0.0061 | 0.96191 | -- | -- |  |  | 231.635 | 0.000827908 | 0.98582 | -- | -- |  | 852.6416 | 0.000594903 | 0.98372 | -- | --
| 84.30834 | 0.0061 | 0.96192 | -- | -- |  |  | 231.6484 | 0.000826967 | 0.98582 | -- | -- |  | 852.695 | 0.000589075 | 0.98373 | -- | --
| 84.31501 | 0.0061 | 0.96194 | -- | -- |  |  | 231.6633 | 0.0008275 | 0.98583 | -- | -- |  | 852.75 | 0.000578183 | 0.98374 | -- | --
| 84.32001 | 0.0061 | 0.96195 | -- | -- |  |  | 231.6783 | 0.000828075 | 0.98583 | -- | -- |  | 852.805 | 0.000569968 | 0.98375 | -- | --
| 84.32501 | 0.0061 | 0.96196 | -- | -- |  |  | 231.6934 | 0.000826517 | 0.98584 | -- | -- |  | 852.8582 | 0.000560387 | 0.98376 | -- | --
| 84.33 | 0.0061 | 0.96197 | -- | -- |  |  | 231.7083 | 0.000828108 | 0.98584 | -- | -- |  | 852.9132 | 0.000558194 | 0.98377 | -- | --
| 84.335 | 0.0061 | 0.96199 | -- | -- |  |  | 231.7233 | 0.000828308 | 0.98585 | -- | -- |  | 852.9684 | 0.000561763 | 0.98378 | -- | --
| 84.34168 | 0.0061 | 0.962 | -- | -- |  |  | 231.7383 | 0.00082855 | 0.98585 | -- | -- |  | 853.0218 | 0.000566301 | 0.98379 | -- | --
| 84.34668 | 0.0061 | 0.96201 | -- | -- |  |  | 231.7516 | 0.00083115 | 0.98586 | -- | -- |  | 853.075 | 0.000571075 | 0.9838 | -- | --
| 84.35168 | 0.0061 | 0.96203 | -- | -- |  |  | 231.7666 | 0.000832433 | 0.98586 | -- | -- |  | 853.13 | 0.000570269 | 0.9838 | -- | --
| 84.35834 | 0.0061 | 0.96204 | -- | -- |  |  | 231.7816 | 0.000830392 | 0.98587 | -- | -- |  | 853.185 | 0.000568774 | 0.98381 | -- | --
| 84.36334 | 0.0061 | 0.96205 | -- | -- |  |  | 231.7966 | 0.000830733 | 0.98587 | -- | -- |  | 853.2382 | 0.000570774 | 0.98382 | -- | --
| 84.36834 | 0.0061 | 0.96207 | -- | -- |  |  | 231.8117 | 0.0008326 | 0.98587 | -- | -- |  | 853.2932 | 0.00057128 | 0.98383 | -- | --
| 84.37334 | 0.0061 | 0.96208 | -- | -- |  |  | 231.8266 | 0.000830975 | 0.98588 | -- | -- |  | 853.3484 | 0.000565634 | 0.98384 | -- | --
| 84.37832 | 0.00609 | 0.96209 | -- | -- |  |  | 231.8416 | 0.000831483 | 0.98588 | -- | -- |  | 853.4016 | 0.000562581 | 0.98385 | -- | --
| 84.385 | 0.00609 | 0.96211 | -- | -- |  |  | 231.855 | 0.0008312 | 0.98589 | -- | -- |  | 853.455 | 0.00055957 | 0.98386 | -- | --
| 84.39001 | 0.00609 | 0.96212 | -- | -- |  |  | 231.87 | 0.000831767 | 0.98589 | -- | -- |  | 853.51 | 0.000552634 | 0.98387 | -- | --
| 84.395 | 0.00609 | 0.96213 | -- | -- |  |  | 231.885 | 0.000833892 | 0.9859 | -- | -- |  | 853.5649 | 0.000548065 | 0.98387 | -- | --
| 84.4 | 0.00609 | 0.96215 | -- | -- |  |  | 231.9 | 0.00083515 | 0.9859 | -- | -- |  | 853.6184 | 0.000543935 | 0.98388 | -- | --
| 84.405 | 0.00609 | 0.96216 | -- | -- |  |  | 231.915 | 0.000834958 | 0.98591 | -- | -- |  | 853.6732 | 0.000545129 | 0.98389 | -- | --
| 84.41168 | 0.00609 | 0.96217 | -- | -- |  |  | 231.93 | 0.000835425 | 0.98591 | -- | -- |  | 853.7282 | 0.000547935 | 0.9839 | -- | --
| 84.41668 | 0.0061 | 0.96219 | -- | -- |  |  | 231.945 | 0.000835717 | 0.98592 | -- | -- |  | 853.7816 | 0.000543849 | 0.98391 | -- | --
| 84.42168 | 0.0061 | 0.9622 | -- | -- |  |  | 231.9583 | 0.00083675 | 0.98592 | -- | -- |  | 853.835 | 0.000534505 | 0.98392 | -- | --
| 84.42668 | 0.0061 | 0.96221 | -- | -- |  |  | 231.9733 | 0.000837183 | 0.98593 | -- | -- |  | 853.8899 | 0.000531656 | 0.98392 | -- | --
| 84.43166 | 0.00609 | 0.96223 | -- | -- |  |  | 231.9883 | 0.000838925 | 0.98593 | -- | -- |  | 853.945 | 0.000531624 | 0.98393 | -- | --
| 84.43832 | 0.00609 | 0.96224 | -- | -- |  |  | 232.0033 | 0.000839317 | 0.98593 | -- | -- |  | 853.9984 | 0.000532054 | 0.98394 | -- | --
| 84.44334 | 0.00609 | 0.96225 | -- | -- |  |  | 232.0184 | 0.0008379 | 0.98594 | -- | -- |  | 854.0532 | 0.000527806 | 0.98395 | -- | --
| 84.44834 | 0.0061 | 0.96227 | -- | -- |  |  | 232.0333 | 0.000836067 | 0.98594 | -- | -- |  | 854.1082 | 0.000518667 | 0.98396 | -- | --
| 84.45501 | 0.0061 | 0.96228 | -- | -- |  |  | 232.0483 | 0.0008362 | 0.98595 | -- | -- |  | 854.1616 | 0.000512473 | 0.98396 | -- | --
| 84.46001 | 0.00609 | 0.96229 | -- | -- |  |  | 232.0617 | 0.000834167 | 0.98595 | -- | -- |  | 854.215 | 0.000508828 | 0.98397 | -- | --
| 84.465 | 0.0061 | 0.96231 | -- | -- |  |  | 232.0766 | 0.000834167 | 0.98596 | -- | -- |  | 854.2699 | 0.000501849 | 0.98398 | -- | --
| 84.47 | 0.0061 | 0.96232 | -- | -- |  |  | 232.0916 | 0.000834492 | 0.98596 | -- | -- |  | 854.325 | 0.00050172 | 0.98399 | -- | --
| 84.475 | 0.0061 | 0.96233 | -- | -- |  |  | 232.1066 | 0.000833917 | 0.98597 | -- | -- |  | 854.3782 | 0.000499785 | 0.984 | -- | --
| 84.48166 | 0.00609 | 0.96235 | -- | -- |  |  | 232.1216 | 0.000835342 | 0.98597 | -- | -- |  | 854.4332 | 0.000496828 | 0.984 | -- | --
| 84.48668 | 0.00609 | 0.96236 | -- | -- |  |  | 232.135 | 0.000835083 | 0.98598 | -- | -- |  | 854.4882 | 0.00050243 | 0.98401 | -- | --
| 84.49168 | 0.00609 | 0.96237 | -- | -- |  |  | 232.15 | 0.000836067 | 0.98598 | -- | -- |  | 854.5416 | 0.000505656 | 0.98402 | -- | --
| 84.49668 | 0.00609 | 0.96239 | -- | -- |  |  | 232.165 | 0.000834608 | 0.98599 | -- | -- |  | 854.5949 | 0.000506237 | 0.98403 | -- | --
| 84.50168 | 0.00609 | 0.9624 | -- | -- |  |  | 232.18 | 0.000836275 | 0.98599 | -- | -- |  | 854.6499 | 0.00050872 | 0.98403 | -- | --
| 84.50834 | 0.00609 | 0.96241 | -- | -- |  |  | 232.195 | 0.0008346 | 0.986 | -- | -- |  | 854.705 | 0.000508968 | 0.98404 | -- | --
| 84.51334 | 0.00609 | 0.96242 | -- | -- |  |  | 232.21 | 0.0008336 | 0.986 | -- | -- |  | 854.7582 | 0.000507247 | 0.98405 | -- | --
| 84.51834 | 0.00609 | 0.96244 | -- | -- |  |  | 232.225 | 0.000833875 | 0.986 | -- | -- |  | 854.8134 | 0.000503269 | 0.98406 | -- | --
| 84.52334 | 0.00609 | 0.96245 | -- | -- |  |  | 232.2383 | 0.00083345 | 0.98601 | -- | -- |  | 854.8684 | 0.000498774 | 0.98407 | -- | --
| 84.52834 | 0.00608 | 0.96246 | -- | -- |  |  | 232.2533 | 0.000834933 | 0.98601 | -- | -- |  | 854.9218 | 0.000499054 | 0.98407 | -- | --
| 84.535 | 0.00608 | 0.96248 | -- | -- |  |  | 232.2684 | 0.000835967 | 0.98602 | -- | -- |  | 854.975 | 0.000496269 | 0.98408 | -- | --
| 84.54 | 0.00608 | 0.96249 | -- | -- |  |  | 232.2833 | 0.000835317 | 0.98602 | -- | -- |  | 855.0299 | 0.000493785 | 0.98409 | -- | --
| 84.54501 | 0.00608 | 0.9625 | -- | -- |  |  | 232.2983 | 0.000836183 | 0.98603 | -- | -- |  | 855.085 | 0.000488989 | 0.9841 | -- | --
| 84.55 | 0.00608 | 0.96252 | -- | -- |  |  | 232.3133 | 0.000836792 | 0.98603 | -- | -- |  | 855.1382 | 0.000484989 | 0.9841 | -- | --
| 84.555 | 0.00608 | 0.96253 | -- | -- |  |  | 232.3283 | 0.000837267 | 0.98604 | -- | -- |  | 855.1932 | 0.000482677 | 0.98411 | -- | --
| 84.56168 | 0.00609 | 0.96254 | -- | -- |  |  | 232.3416 | 0.000838342 | 0.98604 | -- | -- |  | 855.2484 | 0.000483946 | 0.98412 | -- | --
| 84.56668 | 0.00609 | 0.96256 | -- | -- |  |  | 232.3566 | 0.000837067 | 0.98605 | -- | -- |  | 855.3016 | 0.000482538 | 0.98413 | -- | --
| 84.57168 | 0.00608 | 0.96257 | -- | -- |  |  | 232.3716 | 0.000836667 | 0.98605 | -- | -- |  | 855.355 | 0.000480516 | 0.98413 | -- | --
| 84.57832 | 0.00608 | 0.96258 | -- | -- |  |  | 232.3866 | 0.000835833 | 0.98606 | -- | -- |  | 855.41 | 0.000480839 | 0.98414 | -- | --
| 84.58334 | 0.00607 | 0.9626 | -- | -- |  |  | 232.4016 | 0.000836325 | 0.98606 | -- | -- |  | 855.465 | 0.000476398 | 0.98415 | -- | --
| 84.58834 | 0.00607 | 0.96261 | -- | -- |  |  | 232.4166 | 0.000837508 | 0.98607 | -- | -- |  | 855.5184 | 0.00046871 | 0.98416 | -- | --
| 84.59334 | 0.00607 | 0.96262 | -- | -- |  |  | 232.4316 | 0.000837467 | 0.98607 | -- | -- |  | 855.5732 | 0.000470129 | 0.98416 | -- | --
| 84.59832 | 0.00606 | 0.96264 | -- | -- |  |  | 232.445 | 0.00083695 | 0.98607 | -- | -- |  | 855.6282 | 0.000469409 | 0.98417 | -- | --
| 84.605 | 0.00606 | 0.96265 | -- | -- |  |  | 232.46 | 0.000835283 | 0.98608 | -- | -- |  | 855.6816 | 0.000464194 | 0.98418 | -- | --
| 84.61 | 0.00606 | 0.96266 | -- | -- |  |  | 232.475 | 0.000836358 | 0.98608 | -- | -- |  | 855.735 | 0.000460634 | 0.98418 | -- | --
| 84.615 | 0.00606 | 0.96268 | -- | -- |  |  | 232.49 | 0.00083615 | 0.98609 | -- | -- |  | 855.7899 | 0.000457161 | 0.98419 | -- | --
| 84.62 | 0.00607 | 0.96269 | -- | -- |  |  | 232.505 | 0.000838225 | 0.98609 | -- | -- |  | 855.8449 | 0.000456258 | 0.9842 | -- | --
| 84.62501 | 0.00607 | 0.9627 | -- | -- |  |  | 232.52 | 0.00084 | 0.9861 | -- | -- |  | 855.8982 | 0.000451161 | 0.98421 | -- | --
| 84.63168 | 0.00607 | 0.96272 | -- | -- |  |  | 232.535 | 0.000840658 | 0.9861 | -- | -- |  | 855.9532 | 0.000445011 | 0.98421 | -- | --
| 84.63668 | 0.00607 | 0.96273 | -- | -- |  |  | 232.5483 | 0.0008416 | 0.98611 | -- | -- |  | 856.0082 | 0.000442516 | 0.98422 | -- | --
| 84.64168 | 0.00607 | 0.96274 | -- | -- |  |  | 232.5633 | 0.000840683 | 0.98611 | -- | -- |  | 856.0618 | 0.000441602 | 0.98423 | -- | --
| 84.64668 | 0.00607 | 0.96275 | -- | -- |  |  | 232.5783 | 0.000842692 | 0.98612 | -- | -- |  | 856.115 | 0.000439462 | 0.98423 | -- | --
| 84.65168 | 0.00606 | 0.96277 | -- | -- |  |  | 232.5933 | 0.000844817 | 0.98612 | -- | -- |  | 856.1699 | 0.000439581 | 0.98424 | -- | --
| 84.65832 | 0.00606 | 0.96278 | -- | -- |  |  | 232.6083 | 0.000846533 | 0.98613 | -- | -- |  | 856.225 | 0.000438129 | 0.98425 | -- | --
| 84.66334 | 0.00606 | 0.96279 | -- | -- |  |  | 232.6216 | 0.00084655 | 0.98613 | -- | -- |  | 856.2782 | 0.000435935 | 0.98425 | -- | --
| 84.66834 | 0.00606 | 0.96281 | -- | -- |  |  | 232.6366 | 0.0008474 | 0.98614 | -- | -- |  | 856.3332 | 0.000428989 | 0.98426 | -- | --
| 84.67501 | 0.00606 | 0.96282 | -- | -- |  |  | 232.6516 | 0.000848017 | 0.98614 | -- | -- |  | 856.3882 | 0.000429011 | 0.98427 | -- | --
| 84.68 | 0.00606 | 0.96283 | -- | -- |  |  | 232.6666 | 0.000846683 | 0.98614 | -- | -- |  | 856.4416 | 0.000425043 | 0.98427 | -- | --
| 84.685 | 0.00606 | 0.96285 | -- | -- |  |  | 232.6816 | 0.000843367 | 0.98615 | -- | -- |  | 856.4949 | 0.000426161 | 0.98428 | -- | --
| 84.69 | 0.00606 | 0.96286 | -- | -- |  |  | 232.6966 | 0.00084335 | 0.98615 | -- | -- |  | 856.5499 | 0.000425441 | 0.98429 | -- | --
| 84.695 | 0.00607 | 0.96287 | -- | -- |  |  | 232.7116 | 0.000844192 | 0.98616 | -- | -- |  | 856.605 | 0.000431204 | 0.98429 | -- | --
| 84.70168 | 0.00607 | 0.96289 | -- | -- |  |  | 232.725 | 0.000843708 | 0.98616 | -- | -- |  | 856.6582 | 0.000432634 | 0.9843 | -- | --
| 84.70668 | 0.00606 | 0.9629 | -- | -- |  |  | 232.74 | 0.000843592 | 0.98617 | -- | -- |  | 856.7132 | 0.000438366 | 0.98431 | -- | --
| 84.71168 | 0.00606 | 0.96291 | -- | -- |  |  | 232.755 | 0.000844683 | 0.98617 | -- | -- |  | 856.7684 | 0.000443108 | 0.98431 | -- | --
| 84.71668 | 0.00606 | 0.96293 | -- | -- |  |  | 232.77 | 0.000845217 | 0.98618 | -- | -- |  | 856.8216 | 0.000446989 | 0.98432 | -- | --
| 84.72168 | 0.00606 | 0.96294 | -- | -- |  |  | 232.785 | 0.00084575 | 0.98618 | -- | -- |  | 856.8749 | 0.00045171 | 0.98433 | -- | --
| 84.72834 | 0.00606 | 0.96295 | -- | -- |  |  | 232.8 | 0.00084485 | 0.98619 | -- | -- |  | 856.93 | 0.00045743 | 0.98433 | -- | --
| 84.73334 | 0.00606 | 0.96297 | -- | -- |  |  | 232.815 | 0.000845375 | 0.98619 | -- | -- |  | 856.985 | 0.000461634 | 0.98434 | -- | --
| 84.73834 | 0.00606 | 0.96298 | -- | -- |  |  | 232.8283 | 0.0008438 | 0.9862 | -- | -- |  | 857.0382 | 0.000464301 | 0.98435 | -- | --
| 84.74334 | 0.00606 | 0.96299 | -- | -- |  |  | 232.8433 | 0.000845417 | 0.9862 | -- | -- |  | 857.0932 | 0.000471591 | 0.98436 | -- | --
| 84.74835 | 0.00605 | 0.963 | -- | -- |  |  | 232.8583 | 0.000844392 | 0.98621 | -- | -- |  | 857.1482 | 0.000476323 | 0.98436 | -- | --
| 84.755 | 0.00606 | 0.96302 | -- | -- |  |  | 232.8733 | 0.000843942 | 0.98621 | -- | -- |  | 857.2016 | 0.00048172 | 0.98437 | -- | --
| 84.76 | 0.00605 | 0.96303 | -- | -- |  |  | 232.8883 | 0.00084395 | 0.98622 | -- | -- |  | 857.2551 | 0.000489301 | 0.98438 | -- | --
| 84.76501 | 0.00605 | 0.96304 | -- | -- |  |  | 232.9033 | 0.00084085 | 0.98622 | -- | -- |  | 857.31 | 0.00049129 | 0.98439 | -- | --
| 84.77168 | 0.00605 | 0.96306 | -- | -- |  |  | 232.9183 | 0.000840392 | 0.98622 | -- | -- |  | 857.365 | 0.000499677 | 0.98439 | -- | --
| 84.77668 | 0.00606 | 0.96307 | -- | -- |  |  | 232.9316 | 0.000838767 | 0.98623 | -- | -- |  | 857.4182 | 0.000508387 | 0.9844 | -- | --
| 84.78168 | 0.00606 | 0.96308 | -- | -- |  |  | 232.9466 | 0.000839267 | 0.98623 | -- | -- |  | 857.4732 | 0.00051057 | 0.98441 | -- | --
| 84.78668 | 0.00605 | 0.9631 | -- | -- |  |  | 232.9616 | 0.000839133 | 0.98624 | -- | -- |  | 857.5282 | 0.000517645 | 0.98442 | -- | --
| 84.79166 | 0.00605 | 0.96311 | -- | -- |  |  | 232.9766 | 0.0008379 | 0.98624 | -- | -- |  | 857.5816 | 0.000521957 | 0.98443 | -- | --
| 84.79832 | 0.00605 | 0.96312 | -- | -- |  |  | 232.9916 | 0.0008363 | 0.98625 | -- | -- |  | 857.635 | 0.000521591 | 0.98443 | -- | --
| 84.80334 | 0.00604 | 0.96314 | -- | -- |  |  | 233.0066 | 0.00083435 | 0.98625 | -- | -- |  | 857.6899 | 0.000519849 | 0.98444 | -- | --
| 84.80834 | 0.00604 | 0.96315 | -- | -- |  |  | 233.0216 | 0.000833725 | 0.98626 | -- | -- |  | 857.7449 | 0.000518409 | 0.98445 | -- | --
| 84.81334 | 0.00603 | 0.96316 | -- | -- |  |  | 233.035 | 0.000832275 | 0.98626 | -- | -- |  | 857.7982 | 0.000518645 | 0.98446 | -- | --
| 84.81834 | 0.00603 | 0.96318 | -- | -- |  |  | 233.05 | 0.000828917 | 0.98627 | -- | -- |  | 857.8532 | 0.000516022 | 0.98447 | -- | --
| 84.82501 | 0.00603 | 0.96319 | -- | -- |  |  | 233.065 | 0.000826167 | 0.98627 | -- | -- |  | 857.9082 | 0.00051172 | 0.98447 | -- | --
| 84.83 | 0.00603 | 0.9632 | -- | -- |  |  | 233.08 | 0.00082465 | 0.98628 | -- | -- |  | 857.9618 | 0.000510312 | 0.98448 | -- | --
| 84.835 | 0.00604 | 0.96322 | -- | -- |  |  | 233.095 | 0.00082525 | 0.98628 | -- | -- |  | 858.0149 | 0.000514108 | 0.98449 | -- | --
| 84.84 | 0.00604 | 0.96323 | -- | -- |  |  | 233.1083 | 0.000826075 | 0.98629 | -- | -- |  | 858.0699 | 0.000513011 | 0.9845 | -- | --
| 84.84501 | 0.00603 | 0.96324 | -- | -- |  |  | 233.1233 | 0.000826133 | 0.98629 | -- | -- |  | 858.1249 | 0.000511548 | 0.98451 | -- | --
| 84.85168 | 0.00603 | 0.96325 | -- | -- |  |  | 233.1383 | 0.000826633 | 0.98629 | -- | -- |  | 858.1782 | 0.000511065 | 0.98451 | -- | --
| 84.85668 | 0.00603 | 0.96327 | -- | -- |  |  | 233.1533 | 0.000825442 | 0.9863 | -- | -- |  | 858.2332 | 0.000511118 | 0.98452 | -- | --
| 84.86168 | 0.00603 | 0.96328 | -- | -- |  |  | 233.1683 | 0.00082675 | 0.9863 | -- | -- |  | 858.2882 | 0.000509312 | 0.98453 | -- | --
| 84.86668 | 0.00603 | 0.96329 | -- | -- |  |  | 233.1833 | 0.000826683 | 0.98631 | -- | -- |  | 858.3416 | 0.000508226 | 0.98454 | -- | --
| 84.87168 | 0.00603 | 0.96331 | -- | -- |  |  | 233.1983 | 0.000825425 | 0.98631 | -- | -- |  | 858.395 | 0.000503559 | 0.98454 | -- | --
| 84.87832 | 0.00603 | 0.96332 | -- | -- |  |  | 233.2116 | 0.00082635 | 0.98632 | -- | -- |  | 858.45 | 0.000497742 | 0.98455 | -- | --
| 84.88334 | 0.00603 | 0.96333 | -- | -- |  |  | 233.2266 | 0.000826683 | 0.98632 | -- | -- |  | 858.5051 | 0.000488258 | 0.98456 | -- | --
| 84.88834 | 0.00603 | 0.96335 | -- | -- |  |  | 233.2416 | 0.000823783 | 0.98633 | -- | -- |  | 858.5584 | 0.000482301 | 0.98457 | -- | --
| 84.895 | 0.00603 | 0.96336 | -- | -- |  |  | 233.2566 | 0.0008261 | 0.98633 | -- | -- |  | 858.6132 | 0.000478968 | 0.98457 | -- | --
| 84.9 | 0.00603 | 0.96337 | -- | -- |  |  | 233.2716 | 0.000828267 | 0.98634 | -- | -- |  | 858.6682 | 0.000476387 | 0.98458 | -- | --
| 84.905 | 0.00603 | 0.96339 | -- | -- |  |  | 233.2866 | 0.000831042 | 0.98634 | -- | -- |  | 858.7216 | 0.000480108 | 0.98459 | -- | --
| 84.91 | 0.00603 | 0.9634 | -- | -- |  |  | 233.3016 | 0.000831717 | 0.98635 | -- | -- |  | 858.775 | 0.000480452 | 0.9846 | -- | --
| 84.915 | 0.00603 | 0.96341 | -- | -- |  |  | 233.315 | 0.000832 | 0.98635 | -- | -- |  | 858.83 | 0.00048129 | 0.9846 | -- | --
| 84.92168 | 0.00603 | 0.96342 | -- | -- |  |  | 233.33 | 0.000834708 | 0.98635 | -- | -- |  | 858.885 | 0.000483129 | 0.98461 | -- | --
| 84.92668 | 0.00603 | 0.96344 | -- | -- |  |  | 233.345 | 0.000834742 | 0.98636 | -- | -- |  | 858.9382 | 0.000484602 | 0.98462 | -- | --
| 84.93166 | 0.00603 | 0.96345 | -- | -- |  |  | 233.36 | 0.000832733 | 0.98636 | -- | -- |  | 858.9932 | 0.000488258 | 0.98463 | -- | --
| 84.93668 | 0.00603 | 0.96346 | -- | -- |  |  | 233.375 | 0.000835517 | 0.98637 | -- | -- |  | 859.0482 | 0.000486237 | 0.98463 | -- | --
| 84.94168 | 0.00602 | 0.96348 | -- | -- |  |  | 233.39 | 0.000835042 | 0.98637 | -- | -- |  | 859.1016 | 0.000486183 | 0.98464 | -- | --
| 84.94834 | 0.00603 | 0.96349 | -- | -- |  |  | 233.405 | 0.000837792 | 0.98638 | -- | -- |  | 859.1551 | 0.000489505 | 0.98465 | -- | --
| 84.95334 | 0.00602 | 0.9635 | -- | -- |  |  | 233.4183 | 0.000838183 | 0.98638 | -- | -- |  | 859.21 | 0.000490516 | 0.98466 | -- | --
| 84.95834 | 0.00602 | 0.96352 | -- | -- |  |  | 233.4333 | 0.00083795 | 0.98639 | -- | -- |  | 859.2649 | 0.000491215 | 0.98466 | -- | --
| 84.96334 | 0.00602 | 0.96353 | -- | -- |  |  | 233.4483 | 0.00084125 | 0.98639 | -- | -- |  | 859.3182 | 0.000489118 | 0.98467 | -- | --
| 84.96832 | 0.00602 | 0.96354 | -- | -- |  |  | 233.4633 | 0.000843433 | 0.9864 | -- | -- |  | 859.3732 | 0.000495075 | 0.98468 | -- | --
| 84.975 | 0.00602 | 0.96356 | -- | -- |  |  | 233.4783 | 0.000844533 | 0.9864 | -- | -- |  | 859.4282 | 0.000499355 | 0.98469 | -- | --
| 84.98 | 0.00602 | 0.96357 | -- | -- |  |  | 233.4933 | 0.000842775 | 0.98641 | -- | -- |  | 859.4816 | 0.000500258 | 0.9847 | -- | --
| 84.98501 | 0.00602 | 0.96358 | -- | -- |  |  | 233.5083 | 0.000842367 | 0.98641 | -- | -- |  | 859.535 | 0.000500215 | 0.9847 | -- | --
| 84.99168 | 0.00603 | 0.96359 | -- | -- |  |  | 233.5216 | 0.000843717 | 0.98642 | -- | -- |  | 859.5899 | 0.000496301 | 0.98471 | -- | --
| 84.99668 | 0.00603 | 0.96361 | -- | -- |  |  | 233.5366 | 0.000845617 | 0.98642 | -- | -- |  | 859.645 | 0.000491204 | 0.98472 | -- | --
| 85.00168 | 0.00602 | 0.96362 | -- | -- |  |  | 233.5516 | 0.000847142 | 0.98642 | -- | -- |  | 859.6984 | 0.000483 | 0.98473 | -- | --
| 85.00666 | 0.00602 | 0.96363 | -- | -- |  |  | 233.5666 | 0.000848217 | 0.98643 | -- | -- |  | 859.7532 | 0.000476172 | 0.98473 | -- | --
| 85.01166 | 0.00601 | 0.96365 | -- | -- |  |  | 233.5816 | 0.0008473 | 0.98643 | -- | -- |  | 859.8084 | 0.000472903 | 0.98474 | -- | --
| 85.01834 | 0.00601 | 0.96366 | -- | -- |  |  | 233.595 | 0.00084735 | 0.98644 | -- | -- |  | 859.8616 | 0.000468634 | 0.98475 | -- | --
| 85.02334 | 0.00601 | 0.96367 | -- | -- |  |  | 233.61 | 0.000849658 | 0.98644 | -- | -- |  | 859.9149 | 0.000466118 | 0.98476 | -- | --
| 85.02834 | 0.00602 | 0.96369 | -- | -- |  |  | 233.625 | 0.000848083 | 0.98645 | -- | -- |  | 859.9699 | 0.000463376 | 0.98476 | -- | --
| 85.03334 | 0.00602 | 0.9637 | -- | -- |  |  | 233.64 | 0.00085085 | 0.98645 | -- | -- |  | 860.025 | 0.000460376 | 0.98477 | -- | --
| 85.03834 | 0.00602 | 0.96371 | -- | -- |  |  | 233.655 | 0.000853 | 0.98646 | -- | -- |  | 860.0782 | 0.000453968 | 0.98478 | -- | --
| 85.04501 | 0.00602 | 0.96373 | -- | -- |  |  | 233.67 | 0.000850742 | 0.98646 | -- | -- |  | 860.1332 | 0.000449376 | 0.98478 | -- | --
| 85.05 | 0.00601 | 0.96374 | -- | -- |  |  | 233.685 | 0.000849975 | 0.98647 | -- | -- |  | 860.1882 | 0.000446237 | 0.98479 | -- | --
| 85.055 | 0.00601 | 0.96375 | -- | -- |  |  | 233.6983 | 0.000849567 | 0.98647 | -- | -- |  | 860.2416 | 0.000443226 | 0.9848 | -- | --
| 85.06 | 0.00601 | 0.96376 | -- | -- |  |  | 233.7133 | 0.000850575 | 0.98648 | -- | -- |  | 860.2949 | 0.000437054 | 0.9848 | -- | --
| 85.06501 | 0.00601 | 0.96378 | -- | -- |  |  | 233.7283 | 0.000851533 | 0.98648 | -- | -- |  | 860.35 | 0.000430806 | 0.98481 | -- | --
| 85.07168 | 0.00601 | 0.96379 | -- | -- |  |  | 233.7433 | 0.000852 | 0.98649 | -- | -- |  | 860.4051 | 0.000425871 | 0.98482 | -- | --
| 85.07668 | 0.00601 | 0.9638 | -- | -- |  |  | 233.7583 | 0.000853867 | 0.98649 | -- | -- |  | 860.4582 | 0.000423366 | 0.98482 | -- | --
| 85.08168 | 0.006 | 0.96382 | -- | -- |  |  | 233.7733 | 0.00085485 | 0.9865 | -- | -- |  | 860.5132 | 0.000426075 | 0.98483 | -- | --
| 85.08834 | 0.006 | 0.96383 | -- | -- |  |  | 233.7883 | 0.000854917 | 0.9865 | -- | -- |  | 860.5682 | 0.000424978 | 0.98484 | -- | --
| 85.09334 | 0.006 | 0.96384 | -- | -- |  |  | 233.8016 | 0.000853967 | 0.98651 | -- | -- |  | 860.6218 | 0.000430419 | 0.98484 | -- | --
| 85.09832 | 0.00601 | 0.96386 | -- | -- |  |  | 233.8166 | 0.00085755 | 0.98651 | -- | -- |  | 860.675 | 0.000435505 | 0.98485 | -- | --
| 85.10334 | 0.00601 | 0.96387 | -- | -- |  |  | 233.8316 | 0.0008573 | 0.98651 | -- | -- |  | 860.7299 | 0.000439505 | 0.98486 | -- | --
| 85.10834 | 0.00601 | 0.96388 | -- | -- |  |  | 233.8466 | 0.00085615 | 0.98652 | -- | -- |  | 860.785 | 0.000440409 | 0.98486 | -- | --
| 85.115 | 0.00601 | 0.9639 | -- | -- |  |  | 233.8616 | 0.000856467 | 0.98652 | -- | -- |  | 860.8382 | 0.000439011 | 0.98487 | -- | --
| 85.12 | 0.00601 | 0.96391 | -- | -- |  |  | 233.8766 | 0.000859058 | 0.98653 | -- | -- |  | 860.8932 | 0.000437183 | 0.98488 | -- | --
| 85.12501 | 0.00602 | 0.96392 | -- | -- |  |  | 233.8916 | 0.0008585 | 0.98653 | -- | -- |  | 860.9484 | 0.000433828 | 0.98488 | -- | --
| 85.13 | 0.00602 | 0.96393 | -- | -- |  |  | 233.905 | 0.0008602 | 0.98654 | -- | -- |  | 861.0018 | 0.000432151 | 0.98489 | -- | --
| 85.135 | 0.00602 | 0.96395 | -- | -- |  |  | 233.92 | 0.000862308 | 0.98654 | -- | -- |  | 861.055 | 0.000431441 | 0.9849 | -- | --
| 85.14168 | 0.00601 | 0.96396 | -- | -- |  |  | 233.935 | 0.000861933 | 0.98655 | -- | -- |  | 861.11 | 0.000437011 | 0.9849 | -- | --
| 85.14668 | 0.00601 | 0.96397 | -- | -- |  |  | 233.95 | 0.000861908 | 0.98655 | -- | -- |  | 861.1649 | 0.000447559 | 0.98491 | -- | --
| 85.15168 | 0.006 | 0.96399 | -- | -- |  |  | 233.965 | 0.000859567 | 0.98656 | -- | -- |  | 861.2184 | 0.000451398 | 0.98492 | -- | --
| 85.15668 | 0.006 | 0.964 | -- | -- |  |  | 233.98 | 0.000858683 | 0.98656 | -- | -- |  | 861.2734 | 0.000458366 | 0.98493 | -- | --
| 85.16168 | 0.00601 | 0.96401 | -- | -- |  |  | 233.995 | 0.000855933 | 0.98657 | -- | -- |  | 861.3282 | 0.000463946 | 0.98493 | -- | --
| 85.16834 | 0.00601 | 0.96403 | -- | -- |  |  | 234.0083 | 0.0008545 | 0.98657 | -- | -- |  | 861.3816 | 0.000462312 | 0.98494 | -- | --
| 85.17334 | 0.00602 | 0.96404 | -- | -- |  |  | 234.0233 | 0.000855467 | 0.98658 | -- | -- |  | 861.435 | 0.000458172 | 0.98495 | -- | --
| 85.17834 | 0.00601 | 0.96405 | -- | -- |  |  | 234.0383 | 0.000857133 | 0.98658 | -- | -- |  | 861.4899 | 0.000458677 | 0.98495 | -- | --
| 85.18334 | 0.00601 | 0.96406 | -- | -- |  |  | 234.0533 | 0.000855825 | 0.98659 | -- | -- |  | 861.5449 | 0.000455247 | 0.98496 | -- | --
| 85.18832 | 0.00601 | 0.96408 | -- | -- |  |  | 234.0683 | 0.000855117 | 0.98659 | -- | -- |  | 861.5984 | 0.000452796 | 0.98497 | -- | --
| 85.195 | 0.00601 | 0.96409 | -- | -- |  |  | 234.0816 | 0.000851342 | 0.9866 | -- | -- |  | 861.6532 | 0.000446527 | 0.98497 | -- | --
| 85.20001 | 0.00601 | 0.9641 | -- | -- |  |  | 234.0966 | 0.000850042 | 0.9866 | -- | -- |  | 861.7082 | 0.000439237 | 0.98498 | -- | --
| 85.20501 | 0.00601 | 0.96412 | -- | -- |  |  | 234.1116 | 0.000848 | 0.98661 | -- | -- |  | 861.7616 | 0.00043228 | 0.98499 | -- | --
| 85.21168 | 0.00601 | 0.96413 | -- | -- |  |  | 234.1266 | 0.000844683 | 0.98661 | -- | -- |  | 861.8149 | 0.000427419 | 0.98499 | -- | --
| 85.21668 | 0.00601 | 0.96414 | -- | -- |  |  | 234.1416 | 0.000842775 | 0.98661 | -- | -- |  | 861.87 | 0.000421086 | 0.985 | -- | --
| 85.22168 | 0.00601 | 0.96416 | -- | -- |  |  | 234.1566 | 0.000841558 | 0.98662 | -- | -- |  | 861.925 | 0.000419613 | 0.98501 | -- | --
| 85.22668 | 0.00601 | 0.96417 | -- | -- |  |  | 234.1716 | 0.000841925 | 0.98662 | -- | -- |  | 861.9782 | 0.000419505 | 0.98501 | -- | --
| 85.23166 | 0.00601 | 0.96418 | -- | -- |  |  | 234.185 | 0.000841075 | 0.98663 | -- | -- |  | 862.0332 | 0.000423032 | 0.98502 | -- | --
| 85.23834 | 0.00601 | 0.9642 | -- | -- |  |  | 234.2 | 0.000838842 | 0.98663 | -- | -- |  | 862.0882 | 0.000426409 | 0.98503 | -- | --
| 85.24334 | 0.00601 | 0.96421 | -- | -- |  |  | 234.215 | 0.000837983 | 0.98664 | -- | -- |  | 862.1416 | 0.000432054 | 0.98503 | -- | --
| 85.24835 | 0.00601 | 0.96422 | -- | -- |  |  | 234.23 | 0.000838 | 0.98664 | -- | -- |  | 862.195 | 0.000439806 | 0.98504 | -- | --
| 85.25332 | 0.00601 | 0.96423 | -- | -- |  |  | 234.245 | 0.000838017 | 0.98665 | -- | -- |  | 862.25 | 0.000443914 | 0.98505 | -- | --
| 85.25834 | 0.00601 | 0.96425 | -- | -- |  |  | 234.26 | 0.00083655 | 0.98665 | -- | -- |  | 862.305 | 0.000440946 | 0.98505 | -- | --
| 85.26501 | 0.006 | 0.96426 | -- | -- |  |  | 234.275 | 0.00083755 | 0.98666 | -- | -- |  | 862.3582 | 0.000438989 | 0.98506 | -- | --
| 85.27001 | 0.006 | 0.96427 | -- | -- |  |  | 234.2883 | 0.000834417 | 0.98666 | -- | -- |  | 862.4132 | 0.00043928 | 0.98507 | -- | --
| 85.275 | 0.006 | 0.96429 | -- | -- |  |  | 234.3033 | 0.000829942 | 0.98667 | -- | -- |  | 862.4684 | 0.000436903 | 0.98507 | -- | --
| 85.28 | 0.006 | 0.9643 | -- | -- |  |  | 234.3183 | 0.000827883 | 0.98667 | -- | -- |  | 862.5218 | 0.000440602 | 0.98508 | -- | --
| 85.285 | 0.006 | 0.96431 | -- | -- |  |  | 234.3333 | 0.000825733 | 0.98668 | -- | -- |  | 862.575 | 0.000440172 | 0.98509 | -- | --
| 85.29166 | 0.006 | 0.96433 | -- | -- |  |  | 234.3483 | 0.000821617 | 0.98668 | -- | -- |  | 862.63 | 0.000435462 | 0.9851 | -- | --
| 85.29668 | 0.006 | 0.96434 | -- | -- |  |  | 234.3633 | 0.00081985 | 0.98668 | -- | -- |  | 862.685 | 0.000431505 | 0.9851 | -- | --
| 85.30168 | 0.006 | 0.96435 | -- | -- |  |  | 234.3783 | 0.00081515 | 0.98669 | -- | -- |  | 862.7382 | 0.000429591 | 0.98511 | -- | --
| 85.30834 | 0.006 | 0.96436 | -- | -- |  |  | 234.3916 | 0.00081605 | 0.98669 | -- | -- |  | 862.7932 | 0.000430398 | 0.98512 | -- | --
| 85.31334 | 0.00599 | 0.96438 | -- | -- |  |  | 234.4066 | 0.00081285 | 0.9867 | -- | -- |  | 862.8484 | 0.000430226 | 0.98512 | -- | --
| 85.31834 | 0.00599 | 0.96439 | -- | -- |  |  | 234.4216 | 0.00080955 | 0.9867 | -- | -- |  | 862.9016 | 0.000424989 | 0.98513 | -- | --
| 85.32332 | 0.006 | 0.9644 | -- | -- |  |  | 234.4366 | 0.000807267 | 0.98671 | -- | -- |  | 862.955 | 0.000417742 | 0.98513 | -- | --
| 85.32832 | 0.006 | 0.96442 | -- | -- |  |  | 234.4516 | 0.000806158 | 0.98671 | -- | -- |  | 863.01 | 0.00041329 | 0.98514 | -- | --
| 85.335 | 0.00599 | 0.96443 | -- | -- |  |  | 234.4666 | 0.000805767 | 0.98672 | -- | -- |  | 863.0649 | 0.00041228 | 0.98515 | -- | --
| 85.34 | 0.00599 | 0.96444 | -- | -- |  |  | 234.4816 | 0.000805592 | 0.98672 | -- | -- |  | 863.1184 | 0.000413183 | 0.98515 | -- | --
| 85.34501 | 0.00599 | 0.96446 | -- | -- |  |  | 234.495 | 0.000805967 | 0.98673 | -- | -- |  | 863.1732 | 0.000414667 | 0.98516 | -- | --
| 85.35001 | 0.00599 | 0.96447 | -- | -- |  |  | 234.51 | 0.00080605 | 0.98673 | -- | -- |  | 863.2282 | 0.00041572 | 0.98517 | -- | --
| 85.355 | 0.00599 | 0.96448 | -- | -- |  |  | 234.525 | 0.000806767 | 0.98673 | -- | -- |  | 863.2816 | 0.000417398 | 0.98517 | -- | --
| 85.36168 | 0.00599 | 0.9645 | -- | -- |  |  | 234.54 | 0.000804558 | 0.98674 | -- | -- |  | 863.335 | 0.000416548 | 0.98518 | -- | --
| 85.36668 | 0.00599 | 0.96451 | -- | -- |  |  | 234.555 | 0.000803833 | 0.98674 | -- | -- |  | 863.3899 | 0.000411462 | 0.98519 | -- | --
| 85.37168 | 0.00598 | 0.96452 | -- | -- |  |  | 234.5683 | 0.0008052 | 0.98675 | -- | -- |  | 863.445 | 0.000410237 | 0.98519 | -- | --
| 85.37668 | 0.00598 | 0.96453 | -- | -- |  |  | 234.5833 | 0.000807783 | 0.98675 | -- | -- |  | 863.4984 | 0.000409667 | 0.9852 | -- | --
| 85.38168 | 0.00599 | 0.96455 | -- | -- |  |  | 234.5983 | 0.000810533 | 0.98676 | -- | -- |  | 863.5532 | 0.000406839 | 0.98521 | -- | --
| 85.38834 | 0.00599 | 0.96456 | -- | -- |  |  | 234.6133 | 0.000811783 | 0.98676 | -- | -- |  | 863.6082 | 0.000406129 | 0.98521 | -- | --
| 85.39334 | 0.00599 | 0.96457 | -- | -- |  |  | 234.6283 | 0.000811717 | 0.98677 | -- | -- |  | 863.6616 | 0.000410161 | 0.98522 | -- | --
| 85.39834 | 0.00598 | 0.96459 | -- | -- |  |  | 234.6433 | 0.00081125 | 0.98677 | -- | -- |  | 863.715 | 0.00040643 | 0.98522 | -- | --
| 85.405 | 0.00598 | 0.9646 | -- | -- |  |  | 234.6583 | 0.000809783 | 0.98677 | -- | -- |  | 863.7699 | 0.000406946 | 0.98523 | -- | --
| 85.41 | 0.00598 | 0.96461 | -- | -- |  |  | 234.6716 | 0.000810908 | 0.98678 | -- | -- |  | 863.825 | 0.000412355 | 0.98524 | -- | --
| 85.415 | 0.00598 | 0.96463 | -- | -- |  |  | 234.6866 | 0.000811833 | 0.98678 | -- | -- |  | 863.8782 | 0.000414849 | 0.98524 | -- | --
| 85.42001 | 0.00598 | 0.96464 | -- | -- |  |  | 234.7016 | 0.000814267 | 0.98679 | -- | -- |  | 863.9332 | 0.000414634 | 0.98525 | -- | --
| 85.42501 | 0.00598 | 0.96465 | -- | -- |  |  | 234.7166 | 0.000813592 | 0.98679 | -- | -- |  | 863.9882 | 0.000420677 | 0.98526 | -- | --
| 85.43166 | 0.00598 | 0.96466 | -- | -- |  |  | 234.7316 | 0.000814933 | 0.9868 | -- | -- |  | 864.0416 | 0.000421366 | 0.98526 | -- | --
| 85.43668 | 0.00597 | 0.96468 | -- | -- |  |  | 234.7466 | 0.000815075 | 0.9868 | -- | -- |  | 864.0949 | 0.000421828 | 0.98527 | -- | --
| 85.44168 | 0.00597 | 0.96469 | -- | -- |  |  | 234.7617 | 0.000815608 | 0.98681 | -- | -- |  | 864.1499 | 0.000421742 | 0.98528 | -- | --
| 85.44668 | 0.00597 | 0.9647 | -- | -- |  |  | 234.775 | 0.000812633 | 0.98681 | -- | -- |  | 864.205 | 0.00042828 | 0.98528 | -- | --
| 85.45168 | 0.00597 | 0.96472 | -- | -- |  |  | 234.79 | 0.0008144 | 0.98682 | -- | -- |  | 864.2582 | 0.00043057 | 0.98529 | -- | --
| 85.45834 | 0.00597 | 0.96473 | -- | -- |  |  | 234.805 | 0.000814883 | 0.98682 | -- | -- |  | 864.3134 | 0.000433043 | 0.9853 | -- | --
| 85.46334 | 0.00597 | 0.96474 | -- | -- |  |  | 234.82 | 0.000815167 | 0.98682 | -- | -- |  | 864.3684 | 0.000432559 | 0.9853 | -- | --
| 85.46832 | 0.00597 | 0.96475 | -- | -- |  |  | 234.835 | 0.000813275 | 0.98683 | -- | -- |  | 864.4218 | 0.000439839 | 0.98531 | -- | --
| 85.47332 | 0.00596 | 0.96477 | -- | -- |  |  | 234.85 | 0.000811292 | 0.98683 | -- | -- |  | 864.475 | 0.000441075 | 0.98532 | -- | --
| 85.47834 | 0.00596 | 0.96478 | -- | -- |  |  | 234.865 | 0.0008096 | 0.98684 | -- | -- |  | 864.5299 | 0.000443505 | 0.98532 | -- | --
| 85.48501 | 0.00595 | 0.96479 | -- | -- |  |  | 234.8783 | 0.000807417 | 0.98684 | -- | -- |  | 864.585 | 0.000444183 | 0.98533 | -- | --
| 85.49 | 0.00596 | 0.96481 | -- | -- |  |  | 234.8933 | 0.000806017 | 0.98685 | -- | -- |  | 864.6382 | 0.000447269 | 0.98534 | -- | --
| 85.495 | 0.00595 | 0.96482 | -- | -- |  |  | 234.9083 | 0.000803283 | 0.98685 | -- | -- |  | 864.6932 | 0.000447957 | 0.98534 | -- | --
| 85.50001 | 0.00595 | 0.96483 | -- | -- |  |  | 234.9233 | 0.000801933 | 0.98686 | -- | -- |  | 864.7484 | 0.000454387 | 0.98535 | -- | --
| 85.505 | 0.00595 | 0.96485 | -- | -- |  |  | 234.9383 | 0.000800617 | 0.98686 | -- | -- |  | 864.8016 | 0.000456237 | 0.98536 | -- | --
| 85.51166 | 0.00595 | 0.96486 | -- | -- |  |  | 234.9533 | 0.000800308 | 0.98687 | -- | -- |  | 864.855 | 0.000460237 | 0.98536 | -- | --
| 85.51668 | 0.00595 | 0.96487 | -- | -- |  |  | 234.9683 | 0.000799725 | 0.98687 | -- | -- |  | 864.91 | 0.000462387 | 0.98537 | -- | --
| 85.52168 | 0.00596 | 0.96488 | -- | -- |  |  | 234.9816 | 0.000799858 | 0.98687 | -- | -- |  | 864.965 | 0.00046243 | 0.98538 | -- | --
| 85.52834 | 0.00595 | 0.9649 | -- | -- |  |  | 234.9966 | 0.000799 | 0.98688 | -- | -- |  | 865.0184 | 0.000455645 | 0.98539 | -- | --
| 85.53334 | 0.00595 | 0.96491 | -- | -- |  |  | 235.0117 | 0.0007958 | 0.98688 | -- | -- |  | 865.0732 | 0.000447505 | 0.98539 | -- | --
| 85.53834 | 0.00595 | 0.96492 | -- | -- |  |  | 235.0266 | 0.000794633 | 0.98689 | -- | -- |  | 865.1282 | 0.000440075 | 0.9854 | -- | --
| 85.54334 | 0.00595 | 0.96494 | -- | -- |  |  | 235.0416 | 0.000794008 | 0.98689 | -- | -- |  | 865.1816 | 0.000442247 | 0.98541 | -- | --
| 85.54832 | 0.00595 | 0.96495 | -- | -- |  |  | 235.055 | 0.000794183 | 0.9869 | -- | -- |  | 865.235 | 0.000443108 | 0.98541 | -- | --
| 85.555 | 0.00595 | 0.96496 | -- | -- |  |  | 235.07 | 0.000792417 | 0.9869 | -- | -- |  | 865.2899 | 0.000439344 | 0.98542 | -- | --
| 85.56 | 0.00595 | 0.96497 | -- | -- |  |  | 235.085 | 0.0007919 | 0.9869 | -- | -- |  | 865.3449 | 0.000439892 | 0.98543 | -- | --
| 85.56501 | 0.00595 | 0.96499 | -- | -- |  |  | 235.1 | 0.0007916 | 0.98691 | -- | -- |  | 865.3982 | 0.000442226 | 0.98543 | -- | --
| 85.57001 | 0.00595 | 0.965 | -- | -- |  |  | 235.115 | 0.000788333 | 0.98691 | -- | -- |  | 865.4532 | 0.000439785 | 0.98544 | -- | --
| 85.57501 | 0.00595 | 0.96501 | -- | -- |  |  | 235.13 | 0.0007865 | 0.98692 | -- | -- |  | 865.5082 | 0.00043972 | 0.98545 | -- | --
| 85.58168 | 0.00594 | 0.96503 | -- | -- |  |  | 235.145 | 0.000786742 | 0.98692 | -- | -- |  | 865.5618 | 0.000444419 | 0.98545 | -- | --
| 85.58668 | 0.00594 | 0.96504 | -- | -- |  |  | 235.1583 | 0.0007875 | 0.98693 | -- | -- |  | 865.615 | 0.000448753 | 0.98546 | -- | --
| 85.59168 | 0.00594 | 0.96505 | -- | -- |  |  | 235.1733 | 0.000785267 | 0.98693 | -- | -- |  | 865.6699 | 0.000445452 | 0.98547 | -- | --
| 85.59668 | 0.00594 | 0.96507 | -- | -- |  |  | 235.1883 | 0.000783767 | 0.98694 | -- | -- |  | 865.725 | 0.000443667 | 0.98548 | -- | --
| 85.60168 | 0.00594 | 0.96508 | -- | -- |  |  | 235.2033 | 0.000784583 | 0.98694 | -- | -- |  | 865.7782 | 0.000443613 | 0.98548 | -- | --
| 85.60834 | 0.00593 | 0.96509 | -- | -- |  |  | 235.2183 | 0.000782067 | 0.98694 | -- | -- |  | 865.8332 | 0.000445699 | 0.98549 | -- | --
| 85.61334 | 0.00593 | 0.9651 | -- | -- |  |  | 235.2333 | 0.000778458 | 0.98695 | -- | -- |  | 865.8882 | 0.000443269 | 0.9855 | -- | --
| 85.61834 | 0.00593 | 0.96512 | -- | -- |  |  | 235.2483 | 0.000776875 | 0.98695 | -- | -- |  | 865.9416 | 0.000439914 | 0.9855 | -- | --
| 85.62501 | 0.00593 | 0.96513 | -- | -- |  |  | 235.2617 | 0.000779367 | 0.98696 | -- | -- |  | 865.9949 | 0.00043428 | 0.98551 | -- | --
| 85.63 | 0.00593 | 0.96514 | -- | -- |  |  | 235.2766 | 0.0007753 | 0.98696 | -- | -- |  | 866.0499 | 0.000425527 | 0.98552 | -- | --
| 85.635 | 0.00593 | 0.96516 | -- | -- |  |  | 235.2916 | 0.000774267 | 0.98697 | -- | -- |  | 866.105 | 0.000419258 | 0.98552 | -- | --
| 85.64001 | 0.00593 | 0.96517 | -- | -- |  |  | 235.3066 | 0.00077355 | 0.98697 | -- | -- |  | 866.1582 | 0.000411785 | 0.98553 | -- | --
| 85.645 | 0.00592 | 0.96518 | -- | -- |  |  | 235.3216 | 0.000771933 | 0.98697 | -- | -- |  | 866.2132 | 0.00040529 | 0.98553 | -- | --
| 85.65168 | 0.00592 | 0.96519 | -- | -- |  |  | 235.3366 | 0.00077035 | 0.98698 | -- | -- |  | 866.2684 | 0.000398301 | 0.98554 | -- | --
| 85.65668 | 0.00592 | 0.96521 | -- | -- |  |  | 235.3516 | 0.000767317 | 0.98698 | -- | -- |  | 866.3216 | 0.000392495 | 0.98555 | -- | --
| 85.66168 | 0.00592 | 0.96522 | -- | -- |  |  | 235.365 | 0.000765525 | 0.98699 | -- | -- |  | 866.3749 | 0.000385849 | 0.98555 | -- | --
| 85.66668 | 0.00593 | 0.96523 | -- | -- |  |  | 235.38 | 0.000764033 | 0.98699 | -- | -- |  | 866.43 | 0.000382968 | 0.98556 | -- | --
| 85.67168 | 0.00593 | 0.96525 | -- | -- |  |  | 235.395 | 0.000763917 | 0.987 | -- | -- |  | 866.485 | 0.000378043 | 0.98556 | -- | --
| 85.67834 | 0.00593 | 0.96526 | -- | -- |  |  | 235.41 | 0.000762092 | 0.987 | -- | -- |  | 866.5382 | 0.000376237 | 0.98557 | -- | --
| 85.68334 | 0.00593 | 0.96527 | -- | -- |  |  | 235.425 | 0.00075945 | 0.987 | -- | -- |  | 866.5932 | 0.000375806 | 0.98558 | -- | --
| 85.68832 | 0.00592 | 0.96528 | -- | -- |  |  | 235.44 | 0.000758225 | 0.98701 | -- | -- |  | 866.6482 | 0.00037243 | 0.98558 | -- | --
| 85.69334 | 0.00592 | 0.9653 | -- | -- |  |  | 235.455 | 0.000756375 | 0.98701 | -- | -- |  | 866.7016 | 0.000372355 | 0.98559 | -- | --
| 85.69834 | 0.00592 | 0.96531 | -- | -- |  |  | 235.4683 | 0.000755692 | 0.98702 | -- | -- |  | 866.7551 | 0.000368258 | 0.98559 | -- | --
| 85.70501 | 0.00592 | 0.96532 | -- | -- |  |  | 235.4833 | 0.000754317 | 0.98702 | -- | -- |  | 866.81 | 0.000365871 | 0.9856 | -- | --
| 85.71001 | 0.00592 | 0.96534 | -- | -- |  |  | 235.4983 | 0.000753483 | 0.98703 | -- | -- |  | 866.865 | 0.000369032 | 0.98561 | -- | --
| 85.715 | 0.00591 | 0.96535 | -- | -- |  |  | 235.5133 | 0.000751892 | 0.98703 | -- | -- |  | 866.9182 | 0.000371699 | 0.98561 | -- | --
| 85.72168 | 0.00591 | 0.96536 | -- | -- |  |  | 235.5283 | 0.000753742 | 0.98703 | -- | -- |  | 866.9732 | 0.000373204 | 0.98562 | -- | --
| 85.72668 | 0.00591 | 0.96537 | -- | -- |  |  | 235.5416 | 0.000752092 | 0.98704 | -- | -- |  | 867.0282 | 0.000376108 | 0.98562 | -- | --
| 85.73166 | 0.00591 | 0.96539 | -- | -- |  |  | 235.5566 | 0.000751383 | 0.98704 | -- | -- |  | 867.0816 | 0.000379849 | 0.98563 | -- | --
| 85.73668 | 0.00591 | 0.9654 | -- | -- |  |  | 235.5716 | 0.000749633 | 0.98705 | -- | -- |  | 867.135 | 0.000388559 | 0.98563 | -- | --
| 85.74168 | 0.00591 | 0.96541 | -- | -- |  |  | 235.5866 | 0.000751908 | 0.98705 | -- | -- |  | 867.1899 | 0.000397548 | 0.98564 | -- | --
| 85.74835 | 0.00591 | 0.96543 | -- | -- |  |  | 235.6016 | 0.000750842 | 0.98705 | -- | -- |  | 867.2449 | 0.000404602 | 0.98565 | -- | --
| 85.75332 | 0.00591 | 0.96544 | -- | -- |  |  | 235.6166 | 0.000748917 | 0.98706 | -- | -- |  | 867.2982 | 0.000412204 | 0.98565 | -- | --
| 85.75834 | 0.00591 | 0.96545 | -- | -- |  |  | 235.6316 | 0.000750175 | 0.98706 | -- | -- |  | 867.3532 | 0.000421903 | 0.98566 | -- | --
| 85.76334 | 0.0059 | 0.96546 | -- | -- |  |  | 235.645 | 0.000751167 | 0.98707 | -- | -- |  | 867.4082 | 0.000432774 | 0.98567 | -- | --
| 85.76834 | 0.0059 | 0.96548 | -- | -- |  |  | 235.66 | 0.000749125 | 0.98707 | -- | -- |  | 867.4618 | 0.000440624 | 0.98567 | -- | --
| 85.775 | 0.0059 | 0.96549 | -- | -- |  |  | 235.675 | 0.0007487 | 0.98708 | -- | -- |  | 867.5149 | 0.000448753 | 0.98568 | -- | --
| 85.78 | 0.0059 | 0.9655 | -- | -- |  |  | 235.69 | 0.000750917 | 0.98708 | -- | -- |  | 867.5699 | 0.000453914 | 0.98569 | -- | --
| 85.785 | 0.0059 | 0.96551 | -- | -- |  |  | 235.705 | 0.000751767 | 0.98708 | -- | -- |  | 867.6249 | 0.000459763 | 0.98569 | -- | --
| 85.79 | 0.0059 | 0.96553 | -- | -- |  |  | 235.72 | 0.000752425 | 0.98709 | -- | -- |  | 867.6782 | 0.000464538 | 0.9857 | -- | --
| 85.79501 | 0.0059 | 0.96554 | -- | -- |  |  | 235.735 | 0.000753825 | 0.98709 | -- | -- |  | 867.7332 | 0.000467419 | 0.98571 | -- | --
| 85.80168 | 0.0059 | 0.96555 | -- | -- |  |  | 235.7483 | 0.000751892 | 0.9871 | -- | -- |  | 867.7882 | 0.000471742 | 0.98572 | -- | --
| 85.80668 | 0.0059 | 0.96557 | -- | -- |  |  | 235.7633 | 0.000752642 | 0.9871 | -- | -- |  | 867.8416 | 0.000474226 | 0.98572 | -- | --
| 85.81168 | 0.00589 | 0.96558 | -- | -- |  |  | 235.7783 | 0.00075185 | 0.98711 | -- | -- |  | 867.895 | 0.000478366 | 0.98573 | -- | --
| 85.81668 | 0.00589 | 0.96559 | -- | -- |  |  | 235.7933 | 0.000754033 | 0.98711 | -- | -- |  | 867.95 | 0.00048171 | 0.98574 | -- | --
| 85.82168 | 0.00589 | 0.9656 | -- | -- |  |  | 235.8083 | 0.000756383 | 0.98711 | -- | -- |  | 868.0051 | 0.00048972 | 0.98575 | -- | --
| 85.82832 | 0.00589 | 0.96562 | -- | -- |  |  | 235.8233 | 0.000758017 | 0.98712 | -- | -- |  | 868.0584 | 0.000494516 | 0.98575 | -- | --
| 85.83334 | 0.00589 | 0.96563 | -- | -- |  |  | 235.8383 | 0.00075835 | 0.98712 | -- | -- |  | 868.1132 | 0.000497204 | 0.98576 | -- | --
| 85.83834 | 0.00589 | 0.96564 | -- | -- |  |  | 235.8516 | 0.000758875 | 0.98713 | -- | -- |  | 868.1682 | 0.000503903 | 0.98577 | -- | --
| 85.84501 | 0.00589 | 0.96566 | -- | -- |  |  | 235.8666 | 0.000760183 | 0.98713 | -- | -- |  | 868.2216 | 0.00050872 | 0.98578 | -- | --
| 85.85001 | 0.00589 | 0.96567 | -- | -- |  |  | 235.8816 | 0.000766533 | 0.98713 | -- | -- |  | 868.275 | 0.00050971 | 0.98578 | -- | --
| 85.855 | 0.00589 | 0.96568 | -- | -- |  |  | 235.8966 | 0.000771242 | 0.98714 | -- | -- |  | 868.33 | 0.000509935 | 0.98579 | -- | --
| 85.86 | 0.00589 | 0.96569 | -- | -- |  |  | 235.9116 | 0.000774008 | 0.98714 | -- | -- |  | 868.385 | 0.000510989 | 0.9858 | -- | --
| 85.865 | 0.00588 | 0.96571 | -- | -- |  |  | 235.9266 | 0.0007738 | 0.98715 | -- | -- |  | 868.4382 | 0.000512914 | 0.98581 | -- | --
| 85.87168 | 0.00588 | 0.96572 | -- | -- |  |  | 235.9417 | 0.000776717 | 0.98715 | -- | -- |  | 868.4932 | 0.000517237 | 0.98582 | -- | --
| 85.87668 | 0.00589 | 0.96573 | -- | -- |  |  | 235.955 | 0.000779175 | 0.98716 | -- | -- |  | 868.5482 | 0.000524086 | 0.98582 | -- | --
| 85.88168 | 0.00589 | 0.96575 | -- | -- |  |  | 235.97 | 0.000781267 | 0.98716 | -- | -- |  | 868.6016 | 0.000525774 | 0.98583 | -- | --
| 85.88668 | 0.00589 | 0.96576 | -- | -- |  |  | 235.985 | 0.000779033 | 0.98716 | -- | -- |  | 868.6551 | 0.000526258 | 0.98584 | -- | --
| 85.89168 | 0.00589 | 0.96577 | -- | -- |  |  | 236 | 0.000780333 | 0.98717 | -- | -- |  | 868.71 | 0.000527172 | 0.98585 | -- | --
| 85.89834 | 0.00588 | 0.96578 | -- | -- |  |  | 236.015 | 0.000783333 | 0.98717 | -- | -- |  | 868.7649 | 0.000530387 | 0.98586 | -- | --
| 85.90332 | 0.00588 | 0.9658 | -- | -- |  |  | 236.0283 | 0.000780392 | 0.98718 | -- | -- |  | 868.8182 | 0.000534903 | 0.98587 | -- | --
| 85.90832 | 0.00588 | 0.96581 | -- | -- |  |  | 236.0433 | 0.000779408 | 0.98718 | -- | -- |  | 868.8732 | 0.000532366 | 0.98587 | -- | --
| 85.91334 | 0.00588 | 0.96582 | -- | -- |  |  | 236.0583 | 0.00078045 | 0.98719 | -- | -- |  | 868.9282 | 0.000525677 | 0.98588 | -- | --
| 85.91834 | 0.00588 | 0.96583 | -- | -- |  |  | 236.0733 | 0.000779867 | 0.98719 | -- | -- |  | 868.9816 | 0.000521914 | 0.98589 | -- | --
| 85.92501 | 0.00588 | 0.96585 | -- | -- |  |  | 236.0883 | 0.000780108 | 0.9872 | -- | -- |  | 869.035 | 0.000516108 | 0.9859 | -- | --
| 85.93 | 0.00587 | 0.96586 | -- | -- |  |  | 236.1033 | 0.000780042 | 0.9872 | -- | -- |  | 869.0899 | 0.000514645 | 0.98591 | -- | --
| 85.935 | 0.00587 | 0.96587 | -- | -- |  |  | 236.1183 | 0.000780083 | 0.9872 | -- | -- |  | 869.145 | 0.000514409 | 0.98591 | -- | --
| 85.94168 | 0.00587 | 0.96589 | -- | -- |  |  | 236.1316 | 0.0007799 | 0.98721 | -- | -- |  | 869.1984 | 0.000512108 | 0.98592 | -- | --
| 85.94668 | 0.00587 | 0.9659 | -- | -- |  |  | 236.1466 | 0.000781558 | 0.98721 | -- | -- |  | 869.2532 | 0.000510559 | 0.98593 | -- | --
| 85.95168 | 0.00586 | 0.96591 | -- | -- |  |  | 236.1616 | 0.000784058 | 0.98722 | -- | -- |  | 869.3084 | 0.000505839 | 0.98594 | -- | --
| 85.95668 | 0.00586 | 0.96592 | -- | -- |  |  | 236.1766 | 0.000782725 | 0.98722 | -- | -- |  | 869.3616 | 0.000498409 | 0.98595 | -- | --
| 85.96168 | 0.00586 | 0.96594 | -- | -- |  |  | 236.1917 | 0.000783717 | 0.98723 | -- | -- |  | 869.4149 | 0.000494075 | 0.98595 | -- | --
| 85.96832 | 0.00586 | 0.96595 | -- | -- |  |  | 236.2066 | 0.000785425 | 0.98723 | -- | -- |  | 869.4699 | 0.000491086 | 0.98596 | -- | --
| 85.97332 | 0.00586 | 0.96596 | -- | -- |  |  | 236.2216 | 0.000787292 | 0.98723 | -- | -- |  | 869.525 | 0.000494323 | 0.98597 | -- | --
| 85.97834 | 0.00586 | 0.96597 | -- | -- |  |  | 236.235 | 0.000788567 | 0.98724 | -- | -- |  | 869.5782 | 0.000494172 | 0.98598 | -- | --
| 85.98334 | 0.00586 | 0.96599 | -- | -- |  |  | 236.25 | 0.000789017 | 0.98724 | -- | -- |  | 869.6332 | 0.000497097 | 0.98598 | -- | --
| 85.98834 | 0.00586 | 0.966 | -- | -- |  |  | 236.265 | 0.000788933 | 0.98725 | -- | -- |  | 869.6882 | 0.00049729 | 0.98599 | -- | --
| 85.995 | 0.00585 | 0.96601 | -- | -- |  |  | 236.28 | 0.000790225 | 0.98725 | -- | -- |  | 869.7416 | 0.000496613 | 0.986 | -- | --
| 86.00001 | 0.00585 | 0.96603 | -- | -- |  |  | 236.295 | 0.00079135 | 0.98726 | -- | -- |  | 869.7949 | 0.000492527 | 0.98601 | -- | --
| 86.005 | 0.00585 | 0.96604 | -- | -- |  |  | 236.31 | 0.000791508 | 0.98726 | -- | -- |  | 869.85 | 0.000487548 | 0.98601 | -- | --
| 86.01 | 0.00585 | 0.96605 | -- | -- |  |  | 236.325 | 0.00079195 | 0.98727 | -- | -- |  | 869.9051 | 0.000486839 | 0.98602 | -- | --
| 86.01501 | 0.00585 | 0.96606 | -- | -- |  |  | 236.3383 | 0.00078975 | 0.98727 | -- | -- |  | 869.9582 | 0.000490032 | 0.98603 | -- | --
| 86.02168 | 0.00585 | 0.96608 | -- | -- |  |  | 236.3533 | 0.000788692 | 0.98727 | -- | -- |  | 870.0132 | 0.000489785 | 0.98604 | -- | --
| 86.02668 | 0.00585 | 0.96609 | -- | -- |  |  | 236.3683 | 0.000787233 | 0.98728 | -- | -- |  | 870.0682 | 0.000495247 | 0.98604 | -- | --
| 86.03168 | 0.00585 | 0.9661 | -- | -- |  |  | 236.3833 | 0.000788333 | 0.98728 | -- | -- |  | 870.1218 | 0.000495871 | 0.98605 | -- | --
| 86.03834 | 0.00585 | 0.96611 | -- | -- |  |  | 236.3984 | 0.000787475 | 0.98729 | -- | -- |  | 870.175 | 0.000497505 | 0.98606 | -- | --
| 86.04334 | 0.00585 | 0.96613 | -- | -- |  |  | 236.4133 | 0.000786583 | 0.98729 | -- | -- |  | 870.2299 | 0.000495753 | 0.98607 | -- | --
| 86.04832 | 0.00585 | 0.96614 | -- | -- |  |  | 236.4283 | 0.000784483 | 0.9873 | -- | -- |  | 870.285 | 0.000490903 | 0.98607 | -- | --
| 86.05334 | 0.00585 | 0.96615 | -- | -- |  |  | 236.4417 | 0.000785075 | 0.9873 | -- | -- |  | 870.3382 | 0.000483333 | 0.98608 | -- | --
| 86.05834 | 0.00584 | 0.96617 | -- | -- |  |  | 236.4566 | 0.00078585 | 0.9873 | -- | -- |  | 870.3932 | 0.000479978 | 0.98609 | -- | --
| 86.06501 | 0.00584 | 0.96618 | -- | -- |  |  | 236.4716 | 0.000786167 | 0.98731 | -- | -- |  | 870.4484 | 0.000477796 | 0.9861 | -- | --
| 86.07001 | 0.00584 | 0.96619 | -- | -- |  |  | 236.4867 | 0.000787817 | 0.98731 | -- | -- |  | 870.5018 | 0.000475677 | 0.9861 | -- | --
| 86.07501 | 0.00584 | 0.9662 | -- | -- |  |  | 236.5016 | 0.000790167 | 0.98732 | -- | -- |  | 870.555 | 0.000475774 | 0.98611 | -- | --
| 86.08 | 0.00585 | 0.96622 | -- | -- |  |  | 236.515 | 0.000790075 | 0.98732 | -- | -- |  | 870.61 | 0.000482 | 0.98612 | -- | --
| 86.085 | 0.00585 | 0.96623 | -- | -- |  |  | 236.53 | 0.000790933 | 0.98733 | -- | -- |  | 870.6649 | 0.000498194 | 0.98613 | -- | --
| 86.09168 | 0.00585 | 0.96624 | -- | -- |  |  | 236.545 | 0.000790917 | 0.98733 | -- | -- |  | 870.7184 | 0.000514118 | 0.98613 | -- | --
| 86.09668 | 0.00585 | 0.96625 | -- | -- |  |  | 236.56 | 0.000793317 | 0.98734 | -- | -- |  | 870.7734 | 0.000524656 | 0.98614 | -- | --
| 86.10168 | 0.00584 | 0.96627 | -- | -- |  |  | 236.575 | 0.000795867 | 0.98734 | -- | -- |  | 870.8282 | 0.000539978 | 0.98615 | -- | --
| 86.10668 | 0.00584 | 0.96628 | -- | -- |  |  | 236.59 | 0.0007939 | 0.98734 | -- | -- |  | 870.8816 | 0.000551946 | 0.98616 | -- | --
| 86.11168 | 0.00584 | 0.96629 | -- | -- |  |  | 236.605 | 0.000794667 | 0.98735 | -- | -- |  | 870.935 | 0.000562656 | 0.98617 | -- | --
| 86.11834 | 0.00583 | 0.96631 | -- | -- |  |  | 236.6183 | 0.000795475 | 0.98735 | -- | -- |  | 870.9899 | 0.000569161 | 0.98618 | -- | --
| 86.12334 | 0.00583 | 0.96632 | -- | -- |  |  | 236.6333 | 0.000800325 | 0.98736 | -- | -- |  | 871.0449 | 0.000577527 | 0.98619 | -- | --
| 86.12832 | 0.00583 | 0.96633 | -- | -- |  |  | 236.6484 | 0.000800667 | 0.98736 | -- | -- |  | 871.0984 | 0.000583462 | 0.9862 | -- | --
| 86.13334 | 0.00583 | 0.96634 | -- | -- |  |  | 236.6633 | 0.000799542 | 0.98737 | -- | -- |  | 871.1532 | 0.000587172 | 0.9862 | -- | --
| 86.13834 | 0.00584 | 0.96636 | -- | -- |  |  | 236.6783 | 0.000801367 | 0.98737 | -- | -- |  | 871.2082 | 0.000591731 | 0.98621 | -- | --
| 86.145 | 0.00583 | 0.96637 | -- | -- |  |  | 236.6934 | 0.000799333 | 0.98738 | -- | -- |  | 871.2616 | 0.000591118 | 0.98622 | -- | --
| 86.15 | 0.00583 | 0.96638 | -- | -- |  |  | 236.7083 | 0.000801717 | 0.98738 | -- | -- |  | 871.3149 | 0.000581978 | 0.98623 | -- | --
| 86.155 | 0.00583 | 0.96639 | -- | -- |  |  | 236.7216 | 0.000804558 | 0.98738 | -- | -- |  | 871.37 | 0.000579613 | 0.98624 | -- | --
| 86.16168 | 0.00582 | 0.96641 | -- | -- |  |  | 236.7367 | 0.000804225 | 0.98739 | -- | -- |  | 871.425 | 0.000576473 | 0.98625 | -- | --
| 86.16668 | 0.00582 | 0.96642 | -- | -- |  |  | 236.7516 | 0.0008053 | 0.98739 | -- | -- |  | 871.4782 | 0.000576301 | 0.98626 | -- | --
| 86.17168 | 0.00583 | 0.96643 | -- | -- |  |  | 236.7666 | 0.000807683 | 0.9874 | -- | -- |  | 871.5332 | 0.000574968 | 0.98627 | -- | --
| 86.17668 | 0.00583 | 0.96644 | -- | -- |  |  | 236.7816 | 0.000806458 | 0.9874 | -- | -- |  | 871.5882 | 0.000569903 | 0.98628 | -- | --
| 86.18166 | 0.00583 | 0.96646 | -- | -- |  |  | 236.7966 | 0.000807183 | 0.98741 | -- | -- |  | 871.6416 | 0.000567032 | 0.98629 | -- | --
| 86.18832 | 0.00583 | 0.96647 | -- | -- |  |  | 236.8117 | 0.000805833 | 0.98741 | -- | -- |  | 871.695 | 0.000565204 | 0.98629 | -- | --
| 86.19334 | 0.00583 | 0.96648 | -- | -- |  |  | 236.825 | 0.0008067 | 0.98742 | -- | -- |  | 871.75 | 0.00055829 | 0.9863 | -- | --
| 86.19834 | 0.00583 | 0.96649 | -- | -- |  |  | 236.84 | 0.00080815 | 0.98742 | -- | -- |  | 871.805 | 0.000554559 | 0.98631 | -- | --
| 86.20334 | 0.00583 | 0.96651 | -- | -- |  |  | 236.855 | 0.0008102 | 0.98743 | -- | -- |  | 871.8582 | 0.000551796 | 0.98632 | -- | --
| 86.20834 | 0.00583 | 0.96652 | -- | -- |  |  | 236.87 | 0.000809175 | 0.98743 | -- | -- |  | 871.9132 | 0.000551667 | 0.98633 | -- | --
| 86.215 | 0.00583 | 0.96653 | -- | -- |  |  | 236.885 | 0.0008099 | 0.98743 | -- | -- |  | 871.9684 | 0.000551065 | 0.98634 | -- | --
| 86.22 | 0.00583 | 0.96655 | -- | -- |  |  | 236.9 | 0.000813708 | 0.98744 | -- | -- |  | 872.0218 | 0.000546323 | 0.98635 | -- | --
| 86.225 | 0.00583 | 0.96656 | -- | -- |  |  | 236.915 | 0.000814967 | 0.98744 | -- | -- |  | 872.075 | 0.000545323 | 0.98635 | -- | --
| 86.23 | 0.00583 | 0.96657 | -- | -- |  |  | 236.9283 | 0.000815083 | 0.98745 | -- | -- |  | 872.13 | 0.000546247 | 0.98636 | -- | --
| 86.23501 | 0.00583 | 0.96658 | -- | -- |  |  | 236.9434 | 0.000817908 | 0.98745 | -- | -- |  | 872.185 | 0.000542688 | 0.98637 | -- | --
| 86.24168 | 0.00583 | 0.9666 | -- | -- |  |  | 236.9583 | 0.000818667 | 0.98746 | -- | -- |  | 872.2382 | 0.000544301 | 0.98638 | -- | --
| 86.24668 | 0.00583 | 0.96661 | -- | -- |  |  | 236.9733 | 0.000819517 | 0.98746 | -- | -- |  | 872.2932 | 0.000546075 | 0.98639 | -- | --
| 86.25168 | 0.00583 | 0.96662 | -- | -- |  |  | 236.9883 | 0.000821508 | 0.98747 | -- | -- |  | 872.3484 | 0.000547333 | 0.9864 | -- | --
| 86.25834 | 0.00583 | 0.96663 | -- | -- |  |  | 237.0016 | 0.000824283 | 0.98747 | -- | -- |  | 872.4016 | 0.000546817 | 0.9864 | -- | --
| 86.26334 | 0.00583 | 0.96665 | -- | -- |  |  | 237.0166 | 0.000824317 | 0.98748 | -- | -- |  | 872.455 | 0.000548548 | 0.98641 | -- | --
| 86.26834 | 0.00583 | 0.96666 | -- | -- |  |  | 237.0316 | 0.000825567 | 0.98748 | -- | -- |  | 872.51 | 0.000552043 | 0.98642 | -- | --
| 86.27334 | 0.00583 | 0.96667 | -- | -- |  |  | 237.0466 | 0.000825933 | 0.98748 | -- | -- |  | 872.5649 | 0.000549677 | 0.98643 | -- | --
| 86.27834 | 0.00583 | 0.96668 | -- | -- |  |  | 237.0617 | 0.0008266 | 0.98749 | -- | -- |  | 872.6184 | 0.000548054 | 0.98644 | -- | --
| 86.285 | 0.00583 | 0.9667 | -- | -- |  |  | 237.0766 | 0.000827708 | 0.98749 | -- | -- |  | 872.6732 | 0.000541452 | 0.98645 | -- | --
| 86.29 | 0.00583 | 0.96671 | -- | -- |  |  | 237.0916 | 0.000826683 | 0.9875 | -- | -- |  | 872.7282 | 0.000531333 | 0.98645 | -- | --
| 86.29501 | 0.00582 | 0.96672 | -- | -- |  |  | 237.105 | 0.000825617 | 0.9875 | -- | -- |  | 872.7816 | 0.000522323 | 0.98646 | -- | --
| 86.3 | 0.00582 | 0.96674 | -- | -- |  |  | 237.12 | 0.000824808 | 0.98751 | -- | -- |  | 872.835 | 0.000511527 | 0.98647 | -- | --
| 86.305 | 0.00582 | 0.96675 | -- | -- |  |  | 237.135 | 0.000826858 | 0.98751 | -- | -- |  | 872.8899 | 0.000504989 | 0.98648 | -- | --
| 86.31168 | 0.00582 | 0.96676 | -- | -- |  |  | 237.15 | 0.000825467 | 0.98752 | -- | -- |  | 872.945 | 0.000497312 | 0.98649 | -- | --
| 86.31668 | 0.00582 | 0.96677 | -- | -- |  |  | 237.165 | 0.000825325 | 0.98752 | -- | -- |  | 872.9984 | 0.000489043 | 0.98649 | -- | --
| 86.32168 | 0.00582 | 0.96679 | -- | -- |  |  | 237.18 | 0.000829433 | 0.98753 | -- | -- |  | 873.0532 | 0.000482688 | 0.9865 | -- | --
| 86.32668 | 0.00582 | 0.9668 | -- | -- |  |  | 237.195 | 0.000830392 | 0.98753 | -- | -- |  | 873.1082 | 0.000480602 | 0.98651 | -- | --
| 86.33168 | 0.00582 | 0.96681 | -- | -- |  |  | 237.2083 | 0.00083015 | 0.98754 | -- | -- |  | 873.1616 | 0.000478495 | 0.98652 | -- | --
| 86.33834 | 0.00583 | 0.96682 | -- | -- |  |  | 237.2233 | 0.000832 | 0.98754 | -- | -- |  | 873.215 | 0.000476849 | 0.98652 | -- | --
| 86.34334 | 0.00583 | 0.96684 | -- | -- |  |  | 237.2383 | 0.000832392 | 0.98754 | -- | -- |  | 873.2699 | 0.000471495 | 0.98653 | -- | --
| 86.34832 | 0.00583 | 0.96685 | -- | -- |  |  | 237.2533 | 0.000834317 | 0.98755 | -- | -- |  | 873.325 | 0.00046514 | 0.98654 | -- | --
| 86.355 | 0.00583 | 0.96686 | -- | -- |  |  | 237.2684 | 0.000837233 | 0.98755 | -- | -- |  | 873.3782 | 0.000462022 | 0.98655 | -- | --
| 86.36 | 0.00582 | 0.96687 | -- | -- |  |  | 237.2833 | 0.000838692 | 0.98756 | -- | -- |  | 873.4332 | 0.000458581 | 0.98655 | -- | --
| 86.365 | 0.00582 | 0.96689 | -- | -- |  |  | 237.2983 | 0.000838742 | 0.98756 | -- | -- |  | 873.4882 | 0.000461527 | 0.98656 | -- | --
| 86.37 | 0.00582 | 0.9669 | -- | -- |  |  | 237.3117 | 0.000839067 | 0.98757 | -- | -- |  | 873.5416 | 0.000460849 | 0.98657 | -- | --
| 86.37501 | 0.00583 | 0.96691 | -- | -- |  |  | 237.3266 | 0.000839667 | 0.98757 | -- | -- |  | 873.5949 | 0.000465108 | 0.98657 | -- | --
| 86.38168 | 0.00583 | 0.96693 | -- | -- |  |  | 237.3416 | 0.00084205 | 0.98758 | -- | -- |  | 873.6499 | 0.000467011 | 0.98658 | -- | --
| 86.38668 | 0.00582 | 0.96694 | -- | -- |  |  | 237.3566 | 0.000843542 | 0.98758 | -- | -- |  | 873.705 | 0.000465011 | 0.98659 | -- | --
| 86.39168 | 0.00582 | 0.96695 | -- | -- |  |  | 237.3716 | 0.000846025 | 0.98759 | -- | -- |  | 873.7582 | 0.000466151 | 0.9866 | -- | --
| 86.39668 | 0.00582 | 0.96696 | -- | -- |  |  | 237.3866 | 0.000846408 | 0.98759 | -- | -- |  | 873.8134 | 0.000466538 | 0.9866 | -- | --
| 86.40168 | 0.00582 | 0.96698 | -- | -- |  |  | 237.4016 | 0.000846583 | 0.9876 | -- | -- |  | 873.8684 | 0.000469849 | 0.98661 | -- | --
| 86.40832 | 0.00583 | 0.96699 | -- | -- |  |  | 237.415 | 0.000845717 | 0.9876 | -- | -- |  | 873.9218 | 0.000475172 | 0.98662 | -- | --
| 86.41334 | 0.00583 | 0.967 | -- | -- |  |  | 237.43 | 0.0008461 | 0.98761 | -- | -- |  | 873.975 | 0.000480043 | 0.98662 | -- | --
| 86.41834 | 0.00582 | 0.96701 | -- | -- |  |  | 237.445 | 0.000846383 | 0.98761 | -- | -- |  | 874.0299 | 0.000482108 | 0.98663 | -- | --
| 86.42334 | 0.00582 | 0.96703 | -- | -- |  |  | 237.46 | 0.000843667 | 0.98761 | -- | -- |  | 874.085 | 0.000480333 | 0.98664 | -- | --
| 86.42834 | 0.00582 | 0.96704 | -- | -- |  |  | 237.475 | 0.000843067 | 0.98762 | -- | -- |  | 874.1382 | 0.000478602 | 0.98665 | -- | --
| 86.435 | 0.00582 | 0.96705 | -- | -- |  |  | 237.4883 | 0.000844592 | 0.98762 | -- | -- |  | 874.1932 | 0.000477538 | 0.98665 | -- | --
| 86.44 | 0.00582 | 0.96706 | -- | -- |  |  | 237.5033 | 0.000841458 | 0.98763 | -- | -- |  | 874.2484 | 0.000482151 | 0.98666 | -- | --
| 86.445 | 0.00582 | 0.96708 | -- | -- |  |  | 237.5184 | 0.000840467 | 0.98763 | -- | -- |  | 874.3016 | 0.000489892 | 0.98667 | -- | --
| 86.45001 | 0.00582 | 0.96709 | -- | -- |  |  | 237.5333 | 0.000838958 | 0.98764 | -- | -- |  | 874.355 | 0.000493763 | 0.98668 | -- | --
| 86.45501 | 0.00581 | 0.9671 | -- | -- |  |  | 237.5483 | 0.000837967 | 0.98764 | -- | -- |  | 874.41 | 0.000498323 | 0.98668 | -- | --
| 86.46168 | 0.00582 | 0.96711 | -- | -- |  |  | 237.5633 | 0.000837617 | 0.98765 | -- | -- |  | 874.465 | 0.000501882 | 0.98669 | -- | --
| 86.46668 | 0.00582 | 0.96713 | -- | -- |  |  | 237.5783 | 0.000837592 | 0.98765 | -- | -- |  | 874.5184 | 0.000501398 | 0.9867 | -- | --
| 86.47168 | 0.00582 | 0.96714 | -- | -- |  |  | 237.5916 | 0.0008348 | 0.98766 | -- | -- |  | 874.5732 | 0.000502484 | 0.98671 | -- | --
| 86.47834 | 0.00582 | 0.96715 | -- | -- |  |  | 237.6066 | 0.000834892 | 0.98766 | -- | -- |  | 874.6282 | 0.00050571 | 0.98672 | -- | --
| 86.48334 | 0.00581 | 0.96717 | -- | -- |  |  | 237.6216 | 0.000837483 | 0.98767 | -- | -- |  | 874.6816 | 0.000508043 | 0.98672 | -- | --
| 86.48834 | 0.00582 | 0.96718 | -- | -- |  |  | 237.6366 | 0.000837183 | 0.98767 | -- | -- |  | 874.735 | 0.000513054 | 0.98673 | -- | --
| 86.49334 | 0.00582 | 0.96719 | -- | -- |  |  | 237.6516 | 0.000834867 | 0.98768 | -- | -- |  | 874.7899 | 0.000514108 | 0.98674 | -- | --
| 86.49835 | 0.00582 | 0.9672 | -- | -- |  |  | 237.6666 | 0.000835617 | 0.98768 | -- | -- |  | 874.8449 | 0.000513247 | 0.98675 | -- | --
| 86.505 | 0.00582 | 0.96722 | -- | -- |  |  | 237.6816 | 0.000835533 | 0.98768 | -- | -- |  | 874.8982 | 0.000510925 | 0.98676 | -- | --
| 86.51 | 0.00581 | 0.96723 | -- | -- |  |  | 237.695 | 0.000833075 | 0.98769 | -- | -- |  | 874.9532 | 0.000504602 | 0.98676 | -- | --
| 86.51501 | 0.00581 | 0.96724 | -- | -- |  |  | 237.71 | 0.000830683 | 0.98769 | -- | -- |  | 875.0082 | 0.000501086 | 0.98677 | -- | --
| 86.52001 | 0.00581 | 0.96725 | -- | -- |  |  | 237.725 | 0.000830142 | 0.9877 | -- | -- |  | 875.0618 | 0.000496774 | 0.98678 | -- | --
| 86.525 | 0.00581 | 0.96727 | -- | -- |  |  | 237.74 | 0.00082925 | 0.9877 | -- | -- |  | 875.115 | 0.000494 | 0.98679 | -- | --
| 86.53168 | 0.00581 | 0.96728 | -- | -- |  |  | 237.755 | 0.000828683 | 0.98771 | -- | -- |  | 875.1699 | 0.000490817 | 0.98679 | -- | --
| 86.53668 | 0.00581 | 0.96729 | -- | -- |  |  | 237.77 | 0.000827233 | 0.98771 | -- | -- |  | 875.225 | 0.000488323 | 0.9868 | -- | --
| 86.54166 | 0.00581 | 0.9673 | -- | -- |  |  | 237.785 | 0.000828775 | 0.98772 | -- | -- |  | 875.2782 | 0.000486731 | 0.98681 | -- | --
| 86.54668 | 0.00581 | 0.96732 | -- | -- |  |  | 237.7983 | 0.000829225 | 0.98772 | -- | -- |  | 875.3332 | 0.00047986 | 0.98682 | -- | --
| 86.55168 | 0.0058 | 0.96733 | -- | -- |  |  | 237.8133 | 0.000825933 | 0.98773 | -- | -- |  | 875.3882 | 0.00047714 | 0.98682 | -- | --
| 86.55834 | 0.0058 | 0.96734 | -- | -- |  |  | 237.8283 | 0.000825408 | 0.98773 | -- | -- |  | 875.4416 | 0.000475634 | 0.98683 | -- | --
| 86.56334 | 0.00581 | 0.96735 | -- | -- |  |  | 237.8433 | 0.000823508 | 0.98774 | -- | -- |  | 875.4949 | 0.000475742 | 0.98684 | -- | --
| 86.56834 | 0.00581 | 0.96737 | -- | -- |  |  | 237.8583 | 0.0008226 | 0.98774 | -- | -- |  | 875.5499 | 0.000474086 | 0.98685 | -- | --
| 86.57501 | 0.00581 | 0.96738 | -- | -- |  |  | 237.8733 | 0.000820983 | 0.98774 | -- | -- |  | 875.605 | 0.000472946 | 0.98685 | -- | --
| 86.58 | 0.00581 | 0.96739 | -- | -- |  |  | 237.8883 | 0.000819625 | 0.98775 | -- | -- |  | 875.6582 | 0.000471613 | 0.98686 | -- | --
| 86.585 | 0.00581 | 0.96741 | -- | -- |  |  | 237.9016 | 0.000820642 | 0.98775 | -- | -- |  | 875.7132 | 0.000475043 | 0.98687 | -- | --
| 86.59 | 0.00581 | 0.96742 | -- | -- |  |  | 237.9166 | 0.000819008 | 0.98776 | -- | -- |  | 875.7684 | 0.000470785 | 0.98687 | -- | --
| 86.59501 | 0.00581 | 0.96743 | -- | -- |  |  | 237.9316 | 0.00081945 | 0.98776 | -- | -- |  | 875.8216 | 0.000467484 | 0.98688 | -- | --
| 86.60168 | 0.00581 | 0.96744 | -- | -- |  |  | 237.9466 | 0.000821767 | 0.98777 | -- | -- |  | 875.8749 | 0.00046586 | 0.98689 | -- | --
| 86.60668 | 0.00581 | 0.96746 | -- | -- |  |  | 237.9616 | 0.00082295 | 0.98777 | -- | -- |  | 875.93 | 0.000468323 | 0.9869 | -- | --
| 86.61168 | 0.00581 | 0.96747 | -- | -- |  |  | 237.975 | 0.000824608 | 0.98778 | -- | -- |  | 875.985 | 0.000468731 | 0.9869 | -- | --
| 86.61668 | 0.00581 | 0.96748 | -- | -- |  |  | 237.99 | 0.000823367 | 0.98778 | -- | -- |  | 876.0382 | 0.00047028 | 0.98691 | -- | --
| 86.62168 | 0.00581 | 0.96749 | -- | -- |  |  | 238.005 | 0.0008238 | 0.98779 | -- | -- |  | 876.0932 | 0.000475548 | 0.98692 | -- | --
| 86.62832 | 0.00581 | 0.96751 | -- | -- |  |  | 238.02 | 0.00082315 | 0.98779 | -- | -- |  | 876.1482 | 0.000479108 | 0.98693 | -- | --
| 86.63334 | 0.00581 | 0.96752 | -- | -- |  |  | 238.035 | 0.0008238 | 0.9878 | -- | -- |  | 876.2016 | 0.000485 | 0.98693 | -- | --
| 86.63834 | 0.00581 | 0.96753 | -- | -- |  |  | 238.05 | 0.000824167 | 0.9878 | -- | -- |  | 876.2551 | 0.000486452 | 0.98694 | -- | --
| 86.64334 | 0.00581 | 0.96754 | -- | -- |  |  | 238.065 | 0.000825542 | 0.9878 | -- | -- |  | 876.31 | 0.000491559 | 0.98695 | -- | --
| 86.64834 | 0.00581 | 0.96756 | -- | -- |  |  | 238.0783 | 0.000825142 | 0.98781 | -- | -- |  | 876.365 | 0.000490731 | 0.98696 | -- | --
| 86.655 | 0.00581 | 0.96757 | -- | -- |  |  | 238.0933 | 0.000826942 | 0.98781 | -- | -- |  | 876.4182 | 0.000487774 | 0.98696 | -- | --
| 86.66 | 0.00581 | 0.96758 | -- | -- |  |  | 238.1083 | 0.000825917 | 0.98782 | -- | -- |  | 876.4732 | 0.000487151 | 0.98697 | -- | --
| 86.665 | 0.00581 | 0.96759 | -- | -- |  |  | 238.1233 | 0.000826425 | 0.98782 | -- | -- |  | 876.5282 | 0.000477366 | 0.98698 | -- | --
| 86.67168 | 0.00581 | 0.96761 | -- | -- |  |  | 238.1383 | 0.000824633 | 0.98783 | -- | -- |  | 876.5816 | 0.000472366 | 0.98699 | -- | --
| 86.67668 | 0.00581 | 0.96762 | -- | -- |  |  | 238.1533 | 0.00082465 | 0.98783 | -- | -- |  | 876.635 | 0.00047043 | 0.98699 | -- | --
| 86.68166 | 0.00581 | 0.96763 | -- | -- |  |  | 238.1683 | 0.000825142 | 0.98784 | -- | -- |  | 876.6899 | 0.000469022 | 0.987 | -- | --
| 86.68668 | 0.00581 | 0.96765 | -- | -- |  |  | 238.1816 | 0.000825808 | 0.98784 | -- | -- |  | 876.7449 | 0.000469882 | 0.98701 | -- | --
| 86.69168 | 0.00581 | 0.96766 | -- | -- |  |  | 238.1966 | 0.000824158 | 0.98785 | -- | -- |  | 876.7982 | 0.000474344 | 0.98701 | -- | --
| 86.69834 | 0.00582 | 0.96767 | -- | -- |  |  | 238.2116 | 0.000818833 | 0.98785 | -- | -- |  | 876.8532 | 0.000470516 | 0.98702 | -- | --
| 86.70334 | 0.00582 | 0.96768 | -- | -- |  |  | 238.2266 | 0.000818708 | 0.98785 | -- | -- |  | 876.9082 | 0.000469172 | 0.98703 | -- | --
| 86.70834 | 0.00582 | 0.9677 | -- | -- |  |  | 238.2416 | 0.00081485 | 0.98786 | -- | -- |  | 876.9618 | 0.000469269 | 0.98704 | -- | --
| 86.71334 | 0.00582 | 0.96771 | -- | -- |  |  | 238.2566 | 0.0008137 | 0.98786 | -- | -- |  | 877.0149 | 0.000465785 | 0.98704 | -- | --
| 86.71832 | 0.00582 | 0.96772 | -- | -- |  |  | 238.2716 | 0.000810383 | 0.98787 | -- | -- |  | 877.0699 | 0.000464624 | 0.98705 | -- | --
| 86.725 | 0.00582 | 0.96773 | -- | -- |  |  | 238.285 | 0.000810367 | 0.98787 | -- | -- |  | 877.1249 | 0.000463914 | 0.98706 | -- | --
| 86.73 | 0.00582 | 0.96775 | -- | -- |  |  | 238.3 | 0.000809567 | 0.98788 | -- | -- |  | 877.1782 | 0.000465312 | 0.98707 | -- | --
| 86.73501 | 0.00582 | 0.96776 | -- | -- |  |  | 238.315 | 0.000809433 | 0.98788 | -- | -- |  | 877.2332 | 0.000465667 | 0.98707 | -- | --
| 86.74 | 0.00582 | 0.96777 | -- | -- |  |  | 238.33 | 0.000808433 | 0.98789 | -- | -- |  | 877.2882 | 0.00046243 | 0.98708 | -- | --
| 86.745 | 0.00582 | 0.96778 | -- | -- |  |  | 238.345 | 0.000809333 | 0.98789 | -- | -- |  | 877.3416 | 0.000454946 | 0.98709 | -- | --
| 86.75168 | 0.00582 | 0.9678 | -- | -- |  |  | 238.36 | 0.000808333 | 0.9879 | -- | -- |  | 877.395 | 0.000447613 | 0.98709 | -- | --
| 86.75666 | 0.00582 | 0.96781 | -- | -- |  |  | 238.375 | 0.0008067 | 0.9879 | -- | -- |  | 877.45 | 0.000440946 | 0.9871 | -- | --
| 86.76166 | 0.00582 | 0.96782 | -- | -- |  |  | 238.3883 | 0.000805983 | 0.9879 | -- | -- |  | 877.5051 | 0.000434785 | 0.98711 | -- | --
| 86.76668 | 0.00582 | 0.96783 | -- | -- |  |  | 238.4033 | 0.000803742 | 0.98791 | -- | -- |  | 877.5584 | 0.000427591 | 0.98711 | -- | --
| 86.77168 | 0.00582 | 0.96785 | -- | -- |  |  | 238.4183 | 0.000803825 | 0.98791 | -- | -- |  | 877.6132 | 0.000413022 | 0.98712 | -- | --
| 86.77834 | 0.00583 | 0.96786 | -- | -- |  |  | 238.4333 | 0.00080375 | 0.98792 | -- | -- |  | 877.6682 | 0.000406925 | 0.98713 | -- | --
| 86.78334 | 0.00583 | 0.96787 | -- | -- |  |  | 238.4483 | 0.000803767 | 0.98792 | -- | -- |  | 877.7216 | 0.00040329 | 0.98713 | -- | --
| 86.78834 | 0.00583 | 0.96789 | -- | -- |  |  | 238.4616 | 0.000801625 | 0.98793 | -- | -- |  | 877.775 | 0.000402677 | 0.98714 | -- | --
| 86.79501 | 0.00582 | 0.9679 | -- | -- |  |  | 238.4766 | 0.000797808 | 0.98793 | -- | -- |  | 877.83 | 0.000404312 | 0.98715 | -- | --
| 86.8 | 0.00582 | 0.96791 | -- | -- |  |  | 238.4916 | 0.00079745 | 0.98794 | -- | -- |  | 877.885 | 0.000406667 | 0.98715 | -- | --
| 86.805 | 0.00582 | 0.96792 | -- | -- |  |  | 238.5066 | 0.000796408 | 0.98794 | -- | -- |  | 877.9382 | 0.000407731 | 0.98716 | -- | --
| 86.81 | 0.00582 | 0.96794 | -- | -- |  |  | 238.5216 | 0.000795733 | 0.98794 | -- | -- |  | 877.9932 | 0.000405914 | 0.98716 | -- | --
| 86.81501 | 0.00583 | 0.96795 | -- | -- |  |  | 238.5366 | 0.000794717 | 0.98795 | -- | -- |  | 878.0482 | 0.000402484 | 0.98717 | -- | --
| 86.82168 | 0.00583 | 0.96796 | -- | -- |  |  | 238.5516 | 0.000793467 | 0.98795 | -- | -- |  | 878.1016 | 0.000405903 | 0.98718 | -- | --
| 86.82668 | 0.00583 | 0.96797 | -- | -- |  |  | 238.565 | 0.000792667 | 0.98796 | -- | -- |  | 878.1551 | 0.000413613 | 0.98718 | -- | --
| 86.83168 | 0.00583 | 0.96799 | -- | -- |  |  | 238.58 | 0.000790083 | 0.98796 | -- | -- |  | 878.21 | 0.000418462 | 0.98719 | -- | --
| 86.83668 | 0.00583 | 0.968 | -- | -- |  |  | 238.595 | 0.000791183 | 0.98797 | -- | -- |  | 878.2649 | 0.000421301 | 0.9872 | -- | --
| 86.84168 | 0.00583 | 0.96801 | -- | -- |  |  | 238.61 | 0.00079185 | 0.98797 | -- | -- |  | 878.3182 | 0.000424409 | 0.9872 | -- | --
| 86.84832 | 0.00583 | 0.96802 | -- | -- |  |  | 238.625 | 0.00079105 | 0.98798 | -- | -- |  | 878.3732 | 0.000426398 | 0.98721 | -- | --
| 86.85334 | 0.00582 | 0.96804 | -- | -- |  |  | 238.64 | 0.000789708 | 0.98798 | -- | -- |  | 878.4282 | 0.000427247 | 0.98722 | -- | --
| 86.85834 | 0.00582 | 0.96805 | -- | -- |  |  | 238.655 | 0.000789467 | 0.98798 | -- | -- |  | 878.4816 | 0.000430505 | 0.98722 | -- | --
| 86.86334 | 0.00583 | 0.96806 | -- | -- |  |  | 238.6683 | 0.000791675 | 0.98799 | -- | -- |  | 878.535 | 0.000430538 | 0.98723 | -- | --
| 86.86834 | 0.00583 | 0.96808 | -- | -- |  |  | 238.6833 | 0.00079165 | 0.98799 | -- | -- |  | 878.5899 | 0.000437312 | 0.98724 | -- | --
| 86.87501 | 0.00583 | 0.96809 | -- | -- |  |  | 238.6983 | 0.000790117 | 0.988 | -- | -- |  | 878.645 | 0.000444656 | 0.98724 | -- | --
| 86.88 | 0.00584 | 0.9681 | -- | -- |  |  | 238.7133 | 0.000787992 | 0.988 | -- | -- |  | 878.6984 | 0.000449172 | 0.98725 | -- | --
| 86.885 | 0.00584 | 0.96811 | -- | -- |  |  | 238.7283 | 0.000785567 | 0.98801 | -- | -- |  | 878.7532 | 0.000454624 | 0.98726 | -- | --
| 86.89168 | 0.00584 | 0.96813 | -- | -- |  |  | 238.7433 | 0.000786367 | 0.98801 | -- | -- |  | 878.8084 | 0.000452441 | 0.98726 | -- | --
| 86.89668 | 0.00584 | 0.96814 | -- | -- |  |  | 238.7583 | 0.000785267 | 0.98802 | -- | -- |  | 878.8616 | 0.000449839 | 0.98727 | -- | --
| 86.90168 | 0.00583 | 0.96815 | -- | -- |  |  | 238.7716 | 0.000781983 | 0.98802 | -- | -- |  | 878.9149 | 0.000443226 | 0.98728 | -- | --
| 86.90668 | 0.00583 | 0.96816 | -- | -- |  |  | 238.7866 | 0.000780858 | 0.98802 | -- | -- |  | 878.9699 | 0.000440667 | 0.98728 | -- | --
| 86.91168 | 0.00584 | 0.96818 | -- | -- |  |  | 238.8016 | 0.000779 | 0.98803 | -- | -- |  | 879.025 | 0.000437688 | 0.98729 | -- | --
| 86.91834 | 0.00585 | 0.96819 | -- | -- |  |  | 238.8166 | 0.00077475 | 0.98803 | -- | -- |  | 879.0782 | 0.000435806 | 0.9873 | -- | --
| 86.92334 | 0.00585 | 0.9682 | -- | -- |  |  | 238.8316 | 0.000773142 | 0.98804 | -- | -- |  | 879.1332 | 0.000433742 | 0.9873 | -- | --
| 86.92834 | 0.00584 | 0.96821 | -- | -- |  |  | 238.8466 | 0.000770908 | 0.98804 | -- | -- |  | 879.1882 | 0.000438667 | 0.98731 | -- | --
| 86.93334 | 0.00584 | 0.96823 | -- | -- |  |  | 238.8616 | 0.0007711 | 0.98805 | -- | -- |  | 879.2416 | 0.000438731 | 0.98732 | -- | --
| 86.93832 | 0.00585 | 0.96824 | -- | -- |  |  | 238.875 | 0.000771633 | 0.98805 | -- | -- |  | 879.2949 | 0.000438903 | 0.98733 | -- | --
| 86.945 | 0.00584 | 0.96825 | -- | -- |  |  | 238.89 | 0.000770617 | 0.98805 | -- | -- |  | 879.35 | 0.000437849 | 0.98733 | -- | --
| 86.95001 | 0.00584 | 0.96827 | -- | -- |  |  | 238.905 | 0.000772517 | 0.98806 | -- | -- |  | 879.4051 | 0.000439 | 0.98734 | -- | --
| 86.95501 | 0.00584 | 0.96828 | -- | -- |  |  | 238.92 | 0.000773308 | 0.98806 | -- | -- |  | 879.4582 | 0.000441763 | 0.98735 | -- | --
| 86.96001 | 0.00584 | 0.96829 | -- | -- |  |  | 238.935 | 0.000773483 | 0.98807 | -- | -- |  | 879.5132 | 0.000446452 | 0.98735 | -- | --
| 86.965 | 0.00584 | 0.9683 | -- | -- |  |  | 238.9483 | 0.000773017 | 0.98807 | -- | -- |  | 879.5682 | 0.000446151 | 0.98736 | -- | --
| 86.97168 | 0.00584 | 0.96832 | -- | -- |  |  | 238.9633 | 0.000772167 | 0.98808 | -- | -- |  | 879.6218 | 0.000444946 | 0.98737 | -- | --
| 86.97668 | 0.00585 | 0.96833 | -- | -- |  |  | 238.9783 | 0.000771567 | 0.98808 | -- | -- |  | 879.675 | 0.00044471 | 0.98737 | -- | --
| 86.98166 | 0.00585 | 0.96834 | -- | -- |  |  | 238.9933 | 0.000770975 | 0.98808 | -- | -- |  | 879.7299 | 0.000442817 | 0.98738 | -- | --
| 86.98834 | 0.00585 | 0.96835 | -- | -- |  |  | 239.0083 | 0.000770708 | 0.98809 | -- | -- |  | 879.785 | 0.000442796 | 0.98739 | -- | --
| 86.99334 | 0.00585 | 0.96837 | -- | -- |  |  | 239.0233 | 0.00077085 | 0.98809 | -- | -- |  | 879.8382 | 0.000442441 | 0.98739 | -- | --
| 86.99835 | 0.00584 | 0.96838 | -- | -- |  |  | 239.0383 | 0.000770017 | 0.9881 | -- | -- |  | 879.8932 | 0.000444065 | 0.9874 | -- | --
| 87.00332 | 0.00585 | 0.96839 | -- | -- |  |  | 239.0516 | 0.000768925 | 0.9881 | -- | -- |  | 879.9484 | 0.000446968 | 0.98741 | -- | --
| 87.00834 | 0.00585 | 0.96841 | -- | -- |  |  | 239.0666 | 0.000767383 | 0.98811 | -- | -- |  | 880.0018 | 0.000448366 | 0.98741 | -- | --
| 87.01501 | 0.00585 | 0.96842 | -- | -- |  |  | 239.0816 | 0.000767683 | 0.98811 | -- | -- |  | 880.055 | 0.000451742 | 0.98742 | -- | --
| 87.02001 | 0.00585 | 0.96843 | -- | -- |  |  | 239.0966 | 0.000768117 | 0.98811 | -- | -- |  | 880.11 | 0.000454022 | 0.98743 | -- | --
| 87.025 | 0.00585 | 0.96844 | -- | -- |  |  | 239.1116 | 0.000769183 | 0.98812 | -- | -- |  | 880.1649 | 0.00045428 | 0.98744 | -- | --
| 87.03 | 0.00585 | 0.96846 | -- | -- |  |  | 239.1266 | 0.000770075 | 0.98812 | -- | -- |  | 880.2184 | 0.000452172 | 0.98744 | -- | --
| 87.035 | 0.00585 | 0.96847 | -- | -- |  |  | 239.1416 | 0.000770817 | 0.98813 | -- | -- |  | 880.2734 | 0.00044871 | 0.98745 | -- | --
| 87.04166 | 0.00585 | 0.96848 | -- | -- |  |  | 239.155 | 0.00077265 | 0.98813 | -- | -- |  | 880.3282 | 0.00044471 | 0.98746 | -- | --
| 87.04668 | 0.00585 | 0.96849 | -- | -- |  |  | 239.17 | 0.000771092 | 0.98814 | -- | -- |  | 880.3816 | 0.000442731 | 0.98746 | -- | --
| 87.05168 | 0.00585 | 0.96851 | -- | -- |  |  | 239.185 | 0.000769058 | 0.98814 | -- | -- |  | 880.435 | 0.000442624 | 0.98747 | -- | --
| 87.05668 | 0.00585 | 0.96852 | -- | -- |  |  | 239.2 | 0.000770683 | 0.98814 | -- | -- |  | 880.4899 | 0.000442022 | 0.98748 | -- | --
| 87.06168 | 0.00585 | 0.96853 | -- | -- |  |  | 239.215 | 0.000769725 | 0.98815 | -- | -- |  | 880.5449 | 0.000443828 | 0.98748 | -- | --
| 87.06834 | 0.00585 | 0.96854 | -- | -- |  |  | 239.23 | 0.000769942 | 0.98815 | -- | -- |  | 880.5984 | 0.00044372 | 0.98749 | -- | --
| 87.07332 | 0.00584 | 0.96856 | -- | -- |  |  | 239.245 | 0.000769083 | 0.98816 | -- | -- |  | 880.6532 | 0.00044286 | 0.9875 | -- | --
| 87.07832 | 0.00585 | 0.96857 | -- | -- |  |  | 239.2583 | 0.000768183 | 0.98816 | -- | -- |  | 880.7082 | 0.000444462 | 0.9875 | -- | --
| 87.08334 | 0.00585 | 0.96858 | -- | -- |  |  | 239.2733 | 0.000768633 | 0.98817 | -- | -- |  | 880.7616 | 0.000443495 | 0.98751 | -- | --
| 87.08834 | 0.00585 | 0.9686 | -- | -- |  |  | 239.2883 | 0.0007717 | 0.98817 | -- | -- |  | 880.8149 | 0.000442581 | 0.98752 | -- | --
| 87.09501 | 0.00585 | 0.96861 | -- | -- |  |  | 239.3033 | 0.000774317 | 0.98817 | -- | -- |  | 880.87 | 0.000440645 | 0.98752 | -- | --
| 87.10001 | 0.00585 | 0.96862 | -- | -- |  |  | 239.3183 | 0.000772883 | 0.98818 | -- | -- |  | 880.925 | 0.000441581 | 0.98753 | -- | --
| 87.105 | 0.00585 | 0.96863 | -- | -- |  |  | 239.3333 | 0.000771483 | 0.98818 | -- | -- |  | 880.9782 | 0.000439269 | 0.98754 | -- | --
| 87.11168 | 0.00586 | 0.96865 | -- | -- |  |  | 239.3483 | 0.000772958 | 0.98819 | -- | -- |  | 881.0332 | 0.000435054 | 0.98754 | -- | --
| 87.11668 | 0.00586 | 0.96866 | -- | -- |  |  | 239.3616 | 0.000777483 | 0.98819 | -- | -- |  | 881.0882 | 0.000433892 | 0.98755 | -- | --
| 87.12168 | 0.00586 | 0.96867 | -- | -- |  |  | 239.3766 | 0.0007795 | 0.9882 | -- | -- |  | 881.1416 | 0.000432022 | 0.98756 | -- | --
| 87.12668 | 0.00586 | 0.96868 | -- | -- |  |  | 239.3916 | 0.000779467 | 0.9882 | -- | -- |  | 881.195 | 0.000435366 | 0.98757 | -- | --
| 87.13168 | 0.00586 | 0.9687 | -- | -- |  |  | 239.4066 | 0.000783283 | 0.9882 | -- | -- |  | 881.25 | 0.000437204 | 0.98757 | -- | --
| 87.13834 | 0.00586 | 0.96871 | -- | -- |  |  | 239.4216 | 0.000785533 | 0.98821 | -- | -- |  | 881.305 | 0.000435656 | 0.98758 | -- | --
| 87.14334 | 0.00586 | 0.96872 | -- | -- |  |  | 239.435 | 0.000786042 | 0.98821 | -- | -- |  | 881.3582 | 0.000429441 | 0.98759 | -- | --
| 87.14834 | 0.00586 | 0.96874 | -- | -- |  |  | 239.45 | 0.0007866 | 0.98822 | -- | -- |  | 881.4132 | 0.00042271 | 0.98759 | -- | --
| 87.15332 | 0.00586 | 0.96875 | -- | -- |  |  | 239.465 | 0.000790125 | 0.98822 | -- | -- |  | 881.4684 | 0.000418387 | 0.9876 | -- | --
| 87.15832 | 0.00586 | 0.96876 | -- | -- |  |  | 239.48 | 0.000790317 | 0.98823 | -- | -- |  | 881.5218 | 0.000412946 | 0.9876 | -- | --
| 87.165 | 0.00586 | 0.96877 | -- | -- |  |  | 239.495 | 0.000792233 | 0.98823 | -- | -- |  | 881.575 | 0.000413161 | 0.98761 | -- | --
| 87.17001 | 0.00586 | 0.96879 | -- | -- |  |  | 239.51 | 0.000795067 | 0.98824 | -- | -- |  | 881.63 | 0.000411892 | 0.98762 | -- | --
| 87.17501 | 0.00586 | 0.9688 | -- | -- |  |  | 239.525 | 0.000795 | 0.98824 | -- | -- |  | 881.685 | 0.000411624 | 0.98762 | -- | --
| 87.18 | 0.00586 | 0.96881 | -- | -- |  |  | 239.5383 | 0.000796392 | 0.98824 | -- | -- |  | 881.7382 | 0.000409505 | 0.98763 | -- | --
| 87.185 | 0.00586 | 0.96882 | -- | -- |  |  | 239.5533 | 0.000795733 | 0.98825 | -- | -- |  | 881.7932 | 0.000407645 | 0.98764 | -- | --
| 87.19168 | 0.00586 | 0.96884 | -- | -- |  |  | 239.5683 | 0.000797917 | 0.98825 | -- | -- |  | 881.8484 | 0.000404817 | 0.98764 | -- | --
| 87.19668 | 0.00585 | 0.96885 | -- | -- |  |  | 239.5833 | 0.0007976 | 0.98826 | -- | -- |  | 881.9016 | 0.00040757 | 0.98765 | -- | --
| 87.20168 | 0.00585 | 0.96886 | -- | -- |  |  | 239.5983 | 0.000799067 | 0.98826 | -- | -- |  | 881.955 | 0.000408194 | 0.98766 | -- | --
| 87.20834 | 0.00586 | 0.96888 | -- | -- |  |  | 239.6133 | 0.000801083 | 0.98827 | -- | -- |  | 882.01 | 0.000412419 | 0.98766 | -- | --
| 87.21334 | 0.00586 | 0.96889 | -- | -- |  |  | 239.6283 | 0.000800617 | 0.98827 | -- | -- |  | 882.0649 | 0.000416097 | 0.98767 | -- | --
| 87.21832 | 0.00586 | 0.9689 | -- | -- |  |  | 239.6416 | 0.000799767 | 0.98828 | -- | -- |  | 882.1184 | 0.000419677 | 0.98767 | -- | --
| 87.22332 | 0.00586 | 0.96891 | -- | -- |  |  | 239.6566 | 0.000799183 | 0.98828 | -- | -- |  | 882.1732 | 0.000417376 | 0.98768 | -- | --
| 87.22834 | 0.00586 | 0.96893 | -- | -- |  |  | 239.6716 | 0.0008016 | 0.98828 | -- | -- |  | 882.2282 | 0.000419204 | 0.98769 | -- | --
| 87.23501 | 0.00586 | 0.96894 | -- | -- |  |  | 239.6866 | 0.000803025 | 0.98829 | -- | -- |  | 882.2816 | 0.000419968 | 0.98769 | -- | --
| 87.24 | 0.00586 | 0.96895 | -- | -- |  |  | 239.7016 | 0.000805017 | 0.98829 | -- | -- |  | 882.335 | 0.000420054 | 0.9877 | -- | --
| 87.245 | 0.00586 | 0.96896 | -- | -- |  |  | 239.7166 | 0.000808208 | 0.9883 | -- | -- |  | 882.3899 | 0.000420043 | 0.98771 | -- | --
| 87.25001 | 0.00586 | 0.96898 | -- | -- |  |  | 239.7316 | 0.000809183 | 0.9883 | -- | -- |  | 882.445 | 0.000421247 | 0.98771 | -- | --
| 87.255 | 0.00587 | 0.96899 | -- | -- |  |  | 239.745 | 0.000809267 | 0.98831 | -- | -- |  | 882.4984 | 0.000427914 | 0.98772 | -- | --
| 87.26166 | 0.00587 | 0.969 | -- | -- |  |  | 239.76 | 0.000809 | 0.98831 | -- | -- |  | 882.5532 | 0.000425763 | 0.98773 | -- | --
| 87.26668 | 0.00587 | 0.96902 | -- | -- |  |  | 239.775 | 0.00080935 | 0.98832 | -- | -- |  | 882.6082 | 0.000422753 | 0.98773 | -- | --
| 87.27168 | 0.00587 | 0.96903 | -- | -- |  |  | 239.79 | 0.000808367 | 0.98832 | -- | -- |  | 882.6616 | 0.000422409 | 0.98774 | -- | --
| 87.27668 | 0.00586 | 0.96904 | -- | -- |  |  | 239.805 | 0.000809017 | 0.98832 | -- | -- |  | 882.715 | 0.000421484 | 0.98775 | -- | --
| 87.28168 | 0.00586 | 0.96905 | -- | -- |  |  | 239.82 | 0.000810283 | 0.98833 | -- | -- |  | 882.7699 | 0.000418978 | 0.98775 | -- | --
| 87.28834 | 0.00586 | 0.96907 | -- | -- |  |  | 239.835 | 0.0008111 | 0.98833 | -- | -- |  | 882.825 | 0.000418344 | 0.98776 | -- | --
| 87.29334 | 0.00586 | 0.96908 | -- | -- |  |  | 239.8483 | 0.000814858 | 0.98834 | -- | -- |  | 882.8782 | 0.000416538 | 0.98777 | -- | --
| 87.29832 | 0.00585 | 0.96909 | -- | -- |  |  | 239.8633 | 0.000812258 | 0.98834 | -- | -- |  | 882.9332 | 0.000413505 | 0.98777 | -- | --
| 87.305 | 0.00586 | 0.9691 | -- | -- |  |  | 239.8783 | 0.000810783 | 0.98835 | -- | -- |  | 882.9882 | 0.000411645 | 0.98778 | -- | --
| 87.31 | 0.00586 | 0.96912 | -- | -- |  |  | 239.8933 | 0.000813583 | 0.98835 | -- | -- |  | 883.0416 | 0.000410828 | 0.98778 | -- | --
| 87.31501 | 0.00586 | 0.96913 | -- | -- |  |  | 239.9083 | 0.000813642 | 0.98836 | -- | -- |  | 883.0949 | 0.000413839 | 0.98779 | -- | --
| 87.32001 | 0.00586 | 0.96914 | -- | -- |  |  | 239.9216 | 0.00081385 | 0.98836 | -- | -- |  | 883.1499 | 0.00041486 | 0.9878 | -- | --
| 87.32501 | 0.00586 | 0.96916 | -- | -- |  |  | 239.9366 | 0.000815433 | 0.98837 | -- | -- |  | 883.205 | 0.000419645 | 0.9878 | -- | --
| 87.33168 | 0.00586 | 0.96917 | -- | -- |  |  | 239.9516 | 0.000814883 | 0.98837 | -- | -- |  | 883.2582 | 0.00042071 | 0.98781 | -- | --
| 87.33668 | 0.00586 | 0.96918 | -- | -- |  |  | 239.9666 | 0.000814683 | 0.98837 | -- | -- |  | 883.3134 | 0.000420946 | 0.98782 | -- | --
| 87.34168 | 0.00586 | 0.96919 | -- | -- |  |  | 239.9816 | 0.000811892 | 0.98838 | -- | -- |  | 883.3684 | 0.000421344 | 0.98782 | -- | --
| 87.34668 | 0.00586 | 0.96921 | -- | -- |  |  | 239.9966 | 0.000810725 | 0.98838 | -- | -- |  | 883.4218 | 0.000423247 | 0.98783 | -- | --
| 87.35168 | 0.00586 | 0.96922 | -- | -- |  |  | 240.0117 | 0.000810617 | 0.98839 | -- | -- |  | 883.475 | 0.000427032 | 0.98784 | -- | --
| 87.35834 | 0.00586 | 0.96923 | -- | -- |  |  | 240.025 | 0.000811683 | 0.98839 | -- | -- |  | 883.5299 | 0.000427376 | 0.98784 | -- | --
| 87.36334 | 0.00586 | 0.96924 | -- | -- |  |  | 240.04 | 0.000810558 | 0.9884 | -- | -- |  | 883.585 | 0.000425538 | 0.98785 | -- | --
| 87.36834 | 0.00586 | 0.96926 | -- | -- |  |  | 240.055 | 0.000809825 | 0.9884 | -- | -- |  | 883.6382 | 0.000430086 | 0.98786 | -- | --
| 87.37334 | 0.00586 | 0.96927 | -- | -- |  |  | 240.07 | 0.000808883 | 0.98841 | -- | -- |  | 883.6932 | 0.000430634 | 0.98786 | -- | --
| 87.37832 | 0.00586 | 0.96928 | -- | -- |  |  | 240.085 | 0.000806667 | 0.98841 | -- | -- |  | 883.7484 | 0.000430925 | 0.98787 | -- | --
| 87.385 | 0.00586 | 0.9693 | -- | -- |  |  | 240.1 | 0.000804467 | 0.98842 | -- | -- |  | 883.8016 | 0.000429957 | 0.98788 | -- | --
| 87.39001 | 0.00585 | 0.96931 | -- | -- |  |  | 240.115 | 0.000805075 | 0.98842 | -- | -- |  | 883.855 | 0.000430333 | 0.98788 | -- | --
| 87.395 | 0.00585 | 0.96932 | -- | -- |  |  | 240.1283 | 0.000805858 | 0.98842 | -- | -- |  | 883.91 | 0.000433355 | 0.98789 | -- | --
| 87.4 | 0.00586 | 0.96933 | -- | -- |  |  | 240.1433 | 0.0008039 | 0.98843 | -- | -- |  | 883.965 | 0.000433032 | 0.9879 | -- | --
| 87.405 | 0.00586 | 0.96935 | -- | -- |  |  | 240.1583 | 0.000800175 | 0.98843 | -- | -- |  | 884.0184 | 0.000434215 | 0.9879 | -- | --
| 87.41168 | 0.00586 | 0.96936 | -- | -- |  |  | 240.1733 | 0.000799342 | 0.98844 | -- | -- |  | 884.0732 | 0.000435301 | 0.98791 | -- | --
| 87.41668 | 0.00586 | 0.96937 | -- | -- |  |  | 240.1883 | 0.0007978 | 0.98844 | -- | -- |  | 884.1282 | 0.000432538 | 0.98792 | -- | --
| 87.42168 | 0.00586 | 0.96938 | -- | -- |  |  | 240.2033 | 0.000797808 | 0.98845 | -- | -- |  | 884.1816 | 0.000430677 | 0.98792 | -- | --
| 87.42834 | 0.00586 | 0.9694 | -- | -- |  |  | 240.2183 | 0.000796267 | 0.98845 | -- | -- |  | 884.235 | 0.000429161 | 0.98793 | -- | --
| 87.43334 | 0.00586 | 0.96941 | -- | -- |  |  | 240.2316 | 0.000794083 | 0.98846 | -- | -- |  | 884.2899 | 0.000429785 | 0.98794 | -- | --
| 87.43832 | 0.00586 | 0.96942 | -- | -- |  |  | 240.2466 | 0.000792392 | 0.98846 | -- | -- |  | 884.3449 | 0.000433441 | 0.98794 | -- | --
| 87.44334 | 0.00586 | 0.96944 | -- | -- |  |  | 240.2617 | 0.000791508 | 0.98846 | -- | -- |  | 884.3982 | 0.000435 | 0.98795 | -- | --
| 87.44834 | 0.00586 | 0.96945 | -- | -- |  |  | 240.2766 | 0.000789133 | 0.98847 | -- | -- |  | 884.4532 | 0.000439376 | 0.98796 | -- | --
| 87.45501 | 0.00586 | 0.96946 | -- | -- |  |  | 240.2916 | 0.000787017 | 0.98847 | -- | -- |  | 884.5082 | 0.000448258 | 0.98796 | -- | --
| 87.46001 | 0.00586 | 0.96947 | -- | -- |  |  | 240.3066 | 0.000785608 | 0.98848 | -- | -- |  | 884.5618 | 0.000453161 | 0.98797 | -- | --
| 87.465 | 0.00586 | 0.96949 | -- | -- |  |  | 240.3216 | 0.000783367 | 0.98848 | -- | -- |  | 884.615 | 0.000456172 | 0.98798 | -- | --
| 87.47 | 0.00586 | 0.9695 | -- | -- |  |  | 240.335 | 0.000785467 | 0.98849 | -- | -- |  | 884.6699 | 0.000459054 | 0.98799 | -- | --
| 87.475 | 0.00586 | 0.96951 | -- | -- |  |  | 240.35 | 0.000784183 | 0.98849 | -- | -- |  | 884.725 | 0.000461957 | 0.98799 | -- | --
| 87.48166 | 0.00586 | 0.96952 | -- | -- |  |  | 240.365 | 0.0007826 | 0.98849 | -- | -- |  | 884.7782 | 0.000465613 | 0.988 | -- | --
| 87.48668 | 0.00586 | 0.96954 | -- | -- |  |  | 240.38 | 0.000782933 | 0.9885 | -- | -- |  | 884.8332 | 0.000467215 | 0.98801 | -- | --
| 87.49168 | 0.00585 | 0.96955 | -- | -- |  |  | 240.395 | 0.0007843 | 0.9885 | -- | -- |  | 884.8882 | 0.000463086 | 0.98801 | -- | --
| 87.49668 | 0.00585 | 0.96956 | -- | -- |  |  | 240.4083 | 0.000783017 | 0.98851 | -- | -- |  | 884.9416 | 0.000462409 | 0.98802 | -- | --
| 87.50168 | 0.00585 | 0.96958 | -- | -- |  |  | 240.4233 | 0.000784725 | 0.98851 | -- | -- |  | 884.9949 | 0.000462323 | 0.98803 | -- | --
| 87.50834 | 0.00586 | 0.96959 | -- | -- |  |  | 240.4383 | 0.000784592 | 0.98852 | -- | -- |  | 885.0499 | 0.000459452 | 0.98804 | -- | --
| 87.51334 | 0.00586 | 0.9696 | -- | -- |  |  | 240.4533 | 0.000784267 | 0.98852 | -- | -- |  | 885.105 | 0.000454989 | 0.98804 | -- | --
| 87.51834 | 0.00586 | 0.96961 | -- | -- |  |  | 240.4683 | 0.000785183 | 0.98853 | -- | -- |  | 885.1582 | 0.000447548 | 0.98805 | -- | --
| 87.525 | 0.00585 | 0.96963 | -- | -- |  |  | 240.4833 | 0.00078505 | 0.98853 | -- | -- |  | 885.2132 | 0.000438978 | 0.98806 | -- | --
| 87.53 | 0.00585 | 0.96964 | -- | -- |  |  | 240.4983 | 0.0007839 | 0.98853 | -- | -- |  | 885.2684 | 0.000430677 | 0.98806 | -- | --
| 87.535 | 0.00585 | 0.96965 | -- | -- |  |  | 240.5117 | 0.000782292 | 0.98854 | -- | -- |  | 885.3216 | 0.000424108 | 0.98807 | -- | --
| 87.54 | 0.00585 | 0.96966 | -- | -- |  |  | 240.5266 | 0.0007807 | 0.98854 | -- | -- |  | 885.3749 | 0.000425785 | 0.98808 | -- | --
| 87.54501 | 0.00585 | 0.96968 | -- | -- |  |  | 240.5416 | 0.0007796 | 0.98855 | -- | -- |  | 885.43 | 0.000424032 | 0.98808 | -- | --
| 87.55168 | 0.00585 | 0.96969 | -- | -- |  |  | 240.5566 | 0.000780383 | 0.98855 | -- | -- |  | 885.485 | 0.000419419 | 0.98809 | -- | --
| 87.55668 | 0.00585 | 0.9697 | -- | -- |  |  | 240.5716 | 0.000781533 | 0.98856 | -- | -- |  | 885.5382 | 0.000420323 | 0.9881 | -- | --
| 87.56168 | 0.00585 | 0.96972 | -- | -- |  |  | 240.5866 | 0.000781483 | 0.98856 | -- | -- |  | 885.5932 | 0.000421075 | 0.9881 | -- | --
| 87.56668 | 0.00585 | 0.96973 | -- | -- |  |  | 240.6016 | 0.00078265 | 0.98856 | -- | -- |  | 885.6482 | 0.000419484 | 0.98811 | -- | --
| 87.57168 | 0.00585 | 0.96974 | -- | -- |  |  | 240.615 | 0.000782783 | 0.98857 | -- | -- |  | 885.7016 | 0.000420559 | 0.98811 | -- | --
| 87.57832 | 0.00584 | 0.96975 | -- | -- |  |  | 240.63 | 0.0007849 | 0.98857 | -- | -- |  | 885.7551 | 0.000424688 | 0.98812 | -- | --
| 87.58334 | 0.00584 | 0.96977 | -- | -- |  |  | 240.645 | 0.000785467 | 0.98858 | -- | -- |  | 885.81 | 0.000421516 | 0.98813 | -- | --
| 87.58834 | 0.00584 | 0.96978 | -- | -- |  |  | 240.66 | 0.000785192 | 0.98858 | -- | -- |  | 885.865 | 0.000417161 | 0.98813 | -- | --
| 87.59334 | 0.00585 | 0.96979 | -- | -- |  |  | 240.675 | 0.000782967 | 0.98859 | -- | -- |  | 885.9182 | 0.000415688 | 0.98814 | -- | --
| 87.59832 | 0.00584 | 0.9698 | -- | -- |  |  | 240.69 | 0.000784425 | 0.98859 | -- | -- |  | 885.9732 | 0.000413731 | 0.98815 | -- | --
| 87.605 | 0.00583 | 0.96982 | -- | -- |  |  | 240.705 | 0.000783883 | 0.9886 | -- | -- |  | 886.0282 | 0.00041243 | 0.98815 | -- | --
| 87.61 | 0.00583 | 0.96983 | -- | -- |  |  | 240.7183 | 0.0007825 | 0.9886 | -- | -- |  | 886.0816 | 0.000408516 | 0.98816 | -- | --
| 87.615 | 0.00584 | 0.96984 | -- | -- |  |  | 240.7333 | 0.000783408 | 0.9886 | -- | -- |  | 886.135 | 0.000406624 | 0.98817 | -- | --
| 87.62168 | 0.00584 | 0.96985 | -- | -- |  |  | 240.7483 | 0.000783492 | 0.98861 | -- | -- |  | 886.1899 | 0.000406075 | 0.98817 | -- | --
| 87.62668 | 0.00584 | 0.96987 | -- | -- |  |  | 240.7633 | 0.000784567 | 0.98861 | -- | -- |  | 886.2449 | 0.000405054 | 0.98818 | -- | --
| 87.63168 | 0.00584 | 0.96988 | -- | -- |  |  | 240.7783 | 0.000785133 | 0.98862 | -- | -- |  | 886.2982 | 0.000413914 | 0.98819 | -- | --
| 87.63668 | 0.00584 | 0.96989 | -- | -- |  |  | 240.7933 | 0.0007844 | 0.98862 | -- | -- |  | 886.3532 | 0.000417796 | 0.98819 | -- | --
| 87.64168 | 0.00584 | 0.96991 | -- | -- |  |  | 240.8083 | 0.000786092 | 0.98863 | -- | -- |  | 886.4082 | 0.000417817 | 0.9882 | -- | --
| 87.64834 | 0.00584 | 0.96992 | -- | -- |  |  | 240.8216 | 0.00078205 | 0.98863 | -- | -- |  | 886.4618 | 0.000416473 | 0.9882 | -- | --
| 87.65332 | 0.00584 | 0.96993 | -- | -- |  |  | 240.8366 | 0.000780392 | 0.98863 | -- | -- |  | 886.5149 | 0.000418323 | 0.98821 | -- | --
| 87.65832 | 0.00584 | 0.96994 | -- | -- |  |  | 240.8516 | 0.000779083 | 0.98864 | -- | -- |  | 886.5699 | 0.000416774 | 0.98822 | -- | --
| 87.66334 | 0.00584 | 0.96996 | -- | -- |  |  | 240.8666 | 0.000778558 | 0.98864 | -- | -- |  | 886.6249 | 0.000416183 | 0.98822 | -- | --
| 87.66834 | 0.00584 | 0.96997 | -- | -- |  |  | 240.8816 | 0.000778458 | 0.98865 | -- | -- |  | 886.6782 | 0.000408527 | 0.98823 | -- | --
| 87.67501 | 0.00583 | 0.96998 | -- | -- |  |  | 240.895 | 0.0007792 | 0.98865 | -- | -- |  | 886.7332 | 0.000407591 | 0.98824 | -- | --
| 87.68 | 0.00583 | 0.96999 | -- | -- |  |  | 240.91 | 0.000778233 | 0.98866 | -- | -- |  | 886.7882 | 0.000407946 | 0.98824 | -- | --
| 87.685 | 0.00583 | 0.97001 | -- | -- |  |  | 240.925 | 0.000777767 | 0.98866 | -- | -- |  | 886.8416 | 0.000410366 | 0.98825 | -- | --
| 87.69 | 0.00583 | 0.97002 | -- | -- |  |  | 240.94 | 0.000777033 | 0.98866 | -- | -- |  | 886.895 | 0.000411 | 0.98826 | -- | --
| 87.695 | 0.00582 | 0.97003 | -- | -- |  |  | 240.955 | 0.000777167 | 0.98867 | -- | -- |  | 886.95 | 0.000411849 | 0.98826 | -- | --
| 87.70168 | 0.00582 | 0.97005 | -- | -- |  |  | 240.97 | 0.000778283 | 0.98867 | -- | -- |  | 887.0051 | 0.000414645 | 0.98827 | -- | --
| 87.70668 | 0.00583 | 0.97006 | -- | -- |  |  | 240.985 | 0.0007791 | 0.98868 | -- | -- |  | 887.0584 | 0.000415075 | 0.98827 | -- | --
| 87.71168 | 0.00583 | 0.97007 | -- | -- |  |  | 240.9983 | 0.000780275 | 0.98868 | -- | -- |  | 887.1132 | 0.000416344 | 0.98828 | -- | --
| 87.71668 | 0.00583 | 0.97008 | -- | -- |  |  | 241.0133 | 0.000782067 | 0.98869 | -- | -- |  | 887.1682 | 0.000417183 | 0.98829 | -- | --
| 87.72168 | 0.00583 | 0.9701 | -- | -- |  |  | 241.0283 | 0.000782142 | 0.98869 | -- | -- |  | 887.2216 | 0.000420495 | 0.98829 | -- | --
| 87.72834 | 0.00583 | 0.97011 | -- | -- |  |  | 241.0433 | 0.000781683 | 0.9887 | -- | -- |  | 887.275 | 0.000421667 | 0.9883 | -- | --
| 87.73334 | 0.00583 | 0.97012 | -- | -- |  |  | 241.0583 | 0.000782725 | 0.9887 | -- | -- |  | 887.33 | 0.000423118 | 0.98831 | -- | --
| 87.73834 | 0.00583 | 0.97013 | -- | -- |  |  | 241.0733 | 0.000783517 | 0.9887 | -- | -- |  | 887.385 | 0.000422043 | 0.98831 | -- | --
| 87.745 | 0.00582 | 0.97015 | -- | -- |  |  | 241.0883 | 0.000786092 | 0.98871 | -- | -- |  | 887.4382 | 0.000423247 | 0.98832 | -- | --
| 87.75001 | 0.00582 | 0.97016 | -- | -- |  |  | 241.1016 | 0.000787933 | 0.98871 | -- | -- |  | 887.4932 | 0.000422022 | 0.98833 | -- | --
| 87.755 | 0.00583 | 0.97017 | -- | -- |  |  | 241.1166 | 0.0007891 | 0.98872 | -- | -- |  | 887.5482 | 0.000419333 | 0.98833 | -- | --
| 87.76 | 0.00583 | 0.97018 | -- | -- |  |  | 241.1316 | 0.00078835 | 0.98872 | -- | -- |  | 887.6016 | 0.000420129 | 0.98834 | -- | --
| 87.76501 | 0.00582 | 0.9702 | -- | -- |  |  | 241.1466 | 0.00078915 | 0.98873 | -- | -- |  | 887.6551 | 0.000418065 | 0.98835 | -- | --
| 87.77168 | 0.00582 | 0.97021 | -- | -- |  |  | 241.1616 | 0.0007944 | 0.98873 | -- | -- |  | 887.71 | 0.000413054 | 0.98835 | -- | --
| 87.77668 | 0.00582 | 0.97022 | -- | -- |  |  | 241.1766 | 0.00079395 | 0.98873 | -- | -- |  | 887.7649 | 0.000410699 | 0.98836 | -- | --
| 87.78168 | 0.00582 | 0.97023 | -- | -- |  |  | 241.1917 | 0.000794933 | 0.98874 | -- | -- |  | 887.8182 | 0.000410914 | 0.98837 | -- | --
| 87.78668 | 0.00582 | 0.97025 | -- | -- |  |  | 241.205 | 0.000798733 | 0.98874 | -- | -- |  | 887.8732 | 0.000419355 | 0.98837 | -- | --
| 87.79166 | 0.00582 | 0.97026 | -- | -- |  |  | 241.22 | 0.000798583 | 0.98875 | -- | -- |  | 887.9282 | 0.000427355 | 0.98838 | -- | --
| 87.79832 | 0.00581 | 0.97027 | -- | -- |  |  | 241.235 | 0.000799958 | 0.98875 | -- | -- |  | 887.9816 | 0.000430301 | 0.98839 | -- | --
| 87.80334 | 0.00581 | 0.97029 | -- | -- |  |  | 241.25 | 0.000801333 | 0.98876 | -- | -- |  | 888.035 | 0.000429011 | 0.98839 | -- | --
| 87.80834 | 0.00582 | 0.9703 | -- | -- |  |  | 241.265 | 0.0008034 | 0.98876 | -- | -- |  | 888.0899 | 0.000428968 | 0.9884 | -- | --
| 87.81334 | 0.00582 | 0.97031 | -- | -- |  |  | 241.28 | 0.000804267 | 0.98877 | -- | -- |  | 888.145 | 0.000427763 | 0.9884 | -- | --
| 87.81834 | 0.00581 | 0.97032 | -- | -- |  |  | 241.295 | 0.000805917 | 0.98877 | -- | -- |  | 888.1984 | 0.000431602 | 0.98841 | -- | --
| 87.82501 | 0.0058 | 0.97034 | -- | -- |  |  | 241.3083 | 0.00080575 | 0.98877 | -- | -- |  | 888.2532 | 0.000433333 | 0.98842 | -- | --
| 87.83 | 0.0058 | 0.97035 | -- | -- |  |  | 241.3234 | 0.000807333 | 0.98878 | -- | -- |  | 888.3084 | 0.000436839 | 0.98843 | -- | --
| 87.835 | 0.0058 | 0.97036 | -- | -- |  |  | 241.3383 | 0.00080635 | 0.98878 | -- | -- |  | 888.3616 | 0.000435753 | 0.98843 | -- | --
| 87.84168 | 0.0058 | 0.97037 | -- | -- |  |  | 241.3534 | 0.000804825 | 0.98879 | -- | -- |  | 888.4149 | 0.000437763 | 0.98844 | -- | --
| 87.84668 | 0.0058 | 0.97039 | -- | -- |  |  | 241.3684 | 0.000805817 | 0.98879 | -- | -- |  | 888.4699 | 0.000442441 | 0.98845 | -- | --
| 87.85168 | 0.00581 | 0.9704 | -- | -- |  |  | 241.3816 | 0.000807183 | 0.9888 | -- | -- |  | 888.525 | 0.000443355 | 0.98845 | -- | --
| 87.85668 | 0.00581 | 0.97041 | -- | -- |  |  | 241.3967 | 0.000807483 | 0.9888 | -- | -- |  | 888.5782 | 0.000443333 | 0.98846 | -- | --
| 87.86168 | 0.00581 | 0.97042 | -- | -- |  |  | 241.4117 | 0.0008068 | 0.98881 | -- | -- |  | 888.6332 | 0.000444398 | 0.98847 | -- | --
| 87.86834 | 0.00581 | 0.97044 | -- | -- |  |  | 241.4267 | 0.000805267 | 0.98881 | -- | -- |  | 888.6882 | 0.000441624 | 0.98847 | -- | --
| 87.87334 | 0.00581 | 0.97045 | -- | -- |  |  | 241.4417 | 0.000807625 | 0.98882 | -- | -- |  | 888.7416 | 0.000440796 | 0.98848 | -- | --
| 87.87832 | 0.0058 | 0.97046 | -- | -- |  |  | 241.4567 | 0.000807417 | 0.98882 | -- | -- |  | 888.7949 | 0.00044071 | 0.98849 | -- | --
| 87.88334 | 0.0058 | 0.97047 | -- | -- |  |  | 241.4716 | 0.0008117 | 0.98882 | -- | -- |  | 888.85 | 0.000442452 | 0.98849 | -- | --
| 87.88834 | 0.0058 | 0.97049 | -- | -- |  |  | 241.485 | 0.0008134 | 0.98883 | -- | -- |  | 888.9051 | 0.000443849 | 0.9885 | -- | --
| 87.895 | 0.0058 | 0.9705 | -- | -- |  |  | 241.5 | 0.000813583 | 0.98883 | -- | -- |  | 888.9582 | 0.000444344 | 0.98851 | -- | --
| 87.9 | 0.0058 | 0.97051 | -- | -- |  |  | 241.515 | 0.000813883 | 0.98884 | -- | -- |  | 889.0132 | 0.000445075 | 0.98851 | -- | --
| 87.905 | 0.0058 | 0.97053 | -- | -- |  |  | 241.53 | 0.00081525 | 0.98884 | -- | -- |  | 889.0682 | 0.000450215 | 0.98852 | -- | --
| 87.91 | 0.0058 | 0.97054 | -- | -- |  |  | 241.545 | 0.000816308 | 0.98885 | -- | -- |  | 889.1218 | 0.000450247 | 0.98853 | -- | --
| 87.915 | 0.0058 | 0.97055 | -- | -- |  |  | 241.56 | 0.000815192 | 0.98885 | -- | -- |  | 889.175 | 0.00045428 | 0.98853 | -- | --
| 87.92168 | 0.0058 | 0.97056 | -- | -- |  |  | 241.575 | 0.000814375 | 0.98886 | -- | -- |  | 889.2299 | 0.000460538 | 0.98854 | -- | --
| 87.92668 | 0.0058 | 0.97058 | -- | -- |  |  | 241.5883 | 0.0008141 | 0.98886 | -- | -- |  | 889.285 | 0.000465935 | 0.98855 | -- | --
| 87.93166 | 0.0058 | 0.97059 | -- | -- |  |  | 241.6034 | 0.000817117 | 0.98887 | -- | -- |  | 889.3382 | 0.000471398 | 0.98856 | -- | --
| 87.93832 | 0.0058 | 0.9706 | -- | -- |  |  | 241.6184 | 0.0008189 | 0.98887 | -- | -- |  | 889.3932 | 0.000476022 | 0.98856 | -- | --
| 87.94334 | 0.0058 | 0.97061 | -- | -- |  |  | 241.6334 | 0.000815342 | 0.98887 | -- | -- |  | 889.4484 | 0.000476667 | 0.98857 | -- | --
| 87.94834 | 0.0058 | 0.97063 | -- | -- |  |  | 241.6484 | 0.000817417 | 0.98888 | -- | -- |  | 889.5018 | 0.000479118 | 0.98858 | -- | --
| 87.95334 | 0.00579 | 0.97064 | -- | -- |  |  | 241.6634 | 0.000818917 | 0.98888 | -- | -- |  | 889.555 | 0.000482194 | 0.98859 | -- | --
| 87.95834 | 0.00579 | 0.97065 | -- | -- |  |  | 241.6783 | 0.000818167 | 0.98889 | -- | -- |  | 889.61 | 0.000481892 | 0.98859 | -- | --
| 87.965 | 0.00579 | 0.97066 | -- | -- |  |  | 241.6917 | 0.000819117 | 0.98889 | -- | -- |  | 889.6649 | 0.000475677 | 0.9886 | -- | --
| 87.97 | 0.00579 | 0.97068 | -- | -- |  |  | 241.7067 | 0.000819417 | 0.9889 | -- | -- |  | 889.7184 | 0.000469269 | 0.98861 | -- | --
| 87.975 | 0.00579 | 0.97069 | -- | -- |  |  | 241.7216 | 0.000821067 | 0.9889 | -- | -- |  | 889.7734 | 0.000463194 | 0.98862 | -- | --
| 87.98 | 0.00579 | 0.9707 | -- | -- |  |  | 241.7367 | 0.000823 | 0.98891 | -- | -- |  | 889.8282 | 0.000459215 | 0.98862 | -- | --
| 87.98501 | 0.00579 | 0.97071 | -- | -- |  |  | 241.7516 | 0.000823267 | 0.98891 | -- | -- |  | 889.8816 | 0.000452366 | 0.98863 | -- | --
| 87.99168 | 0.00579 | 0.97073 | -- | -- |  |  | 241.7667 | 0.000824417 | 0.98892 | -- | -- |  | 889.935 | 0.000455785 | 0.98864 | -- | --
| 87.99668 | 0.00578 | 0.97074 | -- | -- |  |  | 241.7816 | 0.000826375 | 0.98892 | -- | -- |  | 889.9899 | 0.000456796 | 0.98864 | -- | --
| 88.00168 | 0.00578 | 0.97075 | -- | -- |  |  | 241.795 | 0.000827442 | 0.98892 | -- | -- |  | 890.0449 | 0.000457097 | 0.98865 | -- | --
| 88.00666 | 0.00578 | 0.97076 | -- | -- |  |  | 241.81 | 0.000827583 | 0.98893 | -- | -- |  | 890.0984 | 0.000453452 | 0.98866 | -- | --
| 88.01166 | 0.00578 | 0.97078 | -- | -- |  |  | 241.825 | 0.000829325 | 0.98893 | -- | -- |  | 890.1532 | 0.000451032 | 0.98866 | -- | --
| 88.01834 | 0.00577 | 0.97079 | -- | -- |  |  | 241.84 | 0.000828767 | 0.98894 | -- | -- |  | 890.2082 | 0.00044914 | 0.98867 | -- | --
| 88.02334 | 0.00577 | 0.9708 | -- | -- |  |  | 241.855 | 0.000827967 | 0.98894 | -- | -- |  | 890.2616 | 0.000449473 | 0.98868 | -- | --
| 88.02834 | 0.00577 | 0.97081 | -- | -- |  |  | 241.8684 | 0.000829033 | 0.98895 | -- | -- |  | 890.3149 | 0.000448065 | 0.98869 | -- | --
| 88.03334 | 0.00578 | 0.97083 | -- | -- |  |  | 241.8834 | 0.0008287 | 0.98895 | -- | -- |  | 890.37 | 0.000443882 | 0.98869 | -- | --
| 88.03834 | 0.00578 | 0.97084 | -- | -- |  |  | 241.8984 | 0.0008301 | 0.98896 | -- | -- |  | 890.425 | 0.000438667 | 0.9887 | -- | --
| 88.04501 | 0.00578 | 0.97085 | -- | -- |  |  | 241.9134 | 0.000832067 | 0.98896 | -- | -- |  | 890.4782 | 0.000438516 | 0.98871 | -- | --
| 88.05 | 0.00578 | 0.97086 | -- | -- |  |  | 241.9283 | 0.000831967 | 0.98897 | -- | -- |  | 890.5332 | 0.000434946 | 0.98871 | -- | --
| 88.055 | 0.00578 | 0.97088 | -- | -- |  |  | 241.9434 | 0.0008316 | 0.98897 | -- | -- |  | 890.5882 | 0.000436516 | 0.98872 | -- | --
| 88.06168 | 0.00577 | 0.97089 | -- | -- |  |  | 241.9583 | 0.0008327 | 0.98898 | -- | -- |  | 890.6416 | 0.000438 | 0.98873 | -- | --
| 88.06668 | 0.00577 | 0.9709 | -- | -- |  |  | 241.9716 | 0.000834133 | 0.98898 | -- | -- |  | 890.695 | 0.000433312 | 0.98873 | -- | --
| 88.07168 | 0.00577 | 0.97091 | -- | -- |  |  | 241.9867 | 0.000833258 | 0.98898 | -- | -- |  | 890.75 | 0.000427634 | 0.98874 | -- | --
| 88.07668 | 0.00577 | 0.97093 | -- | -- |  |  | 242.0016 | 0.000833667 | 0.98899 | -- | -- |  | 890.805 | 0.000423742 | 0.98875 | -- | --
| 88.08168 | 0.00577 | 0.97094 | -- | -- |  |  | 242.0167 | 0.000836425 | 0.98899 | -- | -- |  | 890.8582 | 0.00041828 | 0.98875 | -- | --
| 88.08834 | 0.00577 | 0.97095 | -- | -- |  |  | 242.0316 | 0.000835342 | 0.989 | -- | -- |  | 890.9132 | 0.000418602 | 0.98876 | -- | --
| 88.09334 | 0.00577 | 0.97096 | -- | -- |  |  | 242.0467 | 0.000834825 | 0.989 | -- | -- |  | 890.9684 | 0.000419323 | 0.98877 | -- | --
| 88.09832 | 0.00577 | 0.97098 | -- | -- |  |  | 242.0617 | 0.000836083 | 0.98901 | -- | -- |  | 891.0218 | 0.00042072 | 0.98877 | -- | --
| 88.10334 | 0.00577 | 0.97099 | -- | -- |  |  | 242.075 | 0.00083505 | 0.98901 | -- | -- |  | 891.075 | 0.000418817 | 0.98878 | -- | --
| 88.10834 | 0.00576 | 0.971 | -- | -- |  |  | 242.09 | 0.0008341 | 0.98902 | -- | -- |  | 891.13 | 0.000418419 | 0.98878 | -- | --
| 88.115 | 0.00576 | 0.97101 | -- | -- |  |  | 242.105 | 0.000834108 | 0.98902 | -- | -- |  | 891.185 | 0.000415634 | 0.98879 | -- | --
| 88.12 | 0.00576 | 0.97103 | -- | -- |  |  | 242.12 | 0.000834833 | 0.98903 | -- | -- |  | 891.2382 | 0.00041686 | 0.9888 | -- | --
| 88.12501 | 0.00576 | 0.97104 | -- | -- |  |  | 242.135 | 0.0008348 | 0.98903 | -- | -- |  | 891.2932 | 0.000415806 | 0.9888 | -- | --
| 88.13 | 0.00576 | 0.97105 | -- | -- |  |  | 242.15 | 0.000835533 | 0.98904 | -- | -- |  | 891.3484 | 0.000417849 | 0.98881 | -- | --
| 88.135 | 0.00575 | 0.97106 | -- | -- |  |  | 242.165 | 0.000837733 | 0.98904 | -- | -- |  | 891.4016 | 0.000415495 | 0.98882 | -- | --
| 88.14168 | 0.00576 | 0.97108 | -- | -- |  |  | 242.1783 | 0.000838525 | 0.98905 | -- | -- |  | 891.455 | 0.00041571 | 0.98882 | -- | --
| 88.14668 | 0.00576 | 0.97109 | -- | -- |  |  | 242.1934 | 0.000841217 | 0.98905 | -- | -- |  | 891.51 | 0.000419774 | 0.98883 | -- | --
| 88.15168 | 0.00576 | 0.9711 | -- | -- |  |  | 242.2083 | 0.000841908 | 0.98905 | -- | -- |  | 891.5649 | 0.000419247 | 0.98884 | -- | --
| 88.15832 | 0.00575 | 0.97111 | -- | -- |  |  | 242.2234 | 0.000841517 | 0.98906 | -- | -- |  | 891.6184 | 0.000418 | 0.98884 | -- | --
| 88.16334 | 0.00575 | 0.97113 | -- | -- |  |  | 242.2383 | 0.000842217 | 0.98906 | -- | -- |  | 891.6732 | 0.000421183 | 0.98885 | -- | --
| 88.16834 | 0.00575 | 0.97114 | -- | -- |  |  | 242.2534 | 0.000842142 | 0.98907 | -- | -- |  | 891.7282 | 0.000424763 | 0.98886 | -- | --
| 88.17334 | 0.00575 | 0.97115 | -- | -- |  |  | 242.2684 | 0.000843175 | 0.98907 | -- | -- |  | 891.7816 | 0.000425086 | 0.98886 | -- | --
| 88.17834 | 0.00575 | 0.97116 | -- | -- |  |  | 242.2816 | 0.000843667 | 0.98908 | -- | -- |  | 891.835 | 0.000429075 | 0.98887 | -- | --
| 88.185 | 0.00575 | 0.97118 | -- | -- |  |  | 242.2967 | 0.000843392 | 0.98908 | -- | -- |  | 891.8899 | 0.000431452 | 0.98888 | -- | --
| 88.19 | 0.00574 | 0.97119 | -- | -- |  |  | 242.3117 | 0.000844592 | 0.98909 | -- | -- |  | 891.945 | 0.000432086 | 0.98888 | -- | --
| 88.195 | 0.00574 | 0.9712 | -- | -- |  |  | 242.3267 | 0.000844017 | 0.98909 | -- | -- |  | 891.9984 | 0.000428054 | 0.98889 | -- | --
| 88.20001 | 0.00573 | 0.97121 | -- | -- |  |  | 242.3416 | 0.000843567 | 0.9891 | -- | -- |  | 892.0532 | 0.000426462 | 0.9889 | -- | --
| 88.20501 | 0.00573 | 0.97123 | -- | -- |  |  | 242.355 | 0.000844217 | 0.9891 | -- | -- |  | 892.1082 | 0.000428882 | 0.9889 | -- | --
| 88.21168 | 0.00573 | 0.97124 | -- | -- |  |  | 242.37 | 0.000846067 | 0.98911 | -- | -- |  | 892.1616 | 0.000430742 | 0.98891 | -- | --
| 88.21668 | 0.00573 | 0.97125 | -- | -- |  |  | 242.385 | 0.00084695 | 0.98911 | -- | -- |  | 892.215 | 0.000435097 | 0.98892 | -- | --
| 88.22168 | 0.00573 | 0.97126 | -- | -- |  |  | 242.4 | 0.000847892 | 0.98912 | -- | -- |  | 892.2699 | 0.000434 | 0.98892 | -- | --
| 88.22668 | 0.00574 | 0.97128 | -- | -- |  |  | 242.415 | 0.000845317 | 0.98912 | -- | -- |  | 892.325 | 0.000437118 | 0.98893 | -- | --
| 88.23166 | 0.00574 | 0.97129 | -- | -- |  |  | 242.43 | 0.000845483 | 0.98913 | -- | -- |  | 892.3782 | 0.000439419 | 0.98894 | -- | --
| 88.23834 | 0.00574 | 0.9713 | -- | -- |  |  | 242.445 | 0.000845733 | 0.98913 | -- | -- |  | 892.4332 | 0.000441613 | 0.98894 | -- | --
| 88.24334 | 0.00574 | 0.97131 | -- | -- |  |  | 242.4583 | 0.00084515 | 0.98913 | -- | -- |  | 892.4882 | 0.000445366 | 0.98895 | -- | --
| 88.24835 | 0.00574 | 0.97133 | -- | -- |  |  | 242.4734 | 0.000846017 | 0.98914 | -- | -- |  | 892.5416 | 0.000444925 | 0.98896 | -- | --
| 88.255 | 0.00573 | 0.97134 | -- | -- |  |  | 242.4883 | 0.000846417 | 0.98914 | -- | -- |  | 892.5949 | 0.000445613 | 0.98896 | -- | --
| 88.26 | 0.00573 | 0.97135 | -- | -- |  |  | 242.5034 | 0.000846842 | 0.98915 | -- | -- |  | 892.6499 | 0.000447914 | 0.98897 | -- | --
| 88.26501 | 0.00573 | 0.97136 | -- | -- |  |  | 242.5184 | 0.0008463 | 0.98915 | -- | -- |  | 892.705 | 0.000447978 | 0.98898 | -- | --
| 88.27001 | 0.00573 | 0.97138 | -- | -- |  |  | 242.5334 | 0.000844817 | 0.98916 | -- | -- |  | 892.7582 | 0.000445376 | 0.98898 | -- | --
| 88.275 | 0.00573 | 0.97139 | -- | -- |  |  | 242.5483 | 0.000843367 | 0.98916 | -- | -- |  | 892.8134 | 0.000442946 | 0.98899 | -- | --
| 88.28168 | 0.00573 | 0.9714 | -- | -- |  |  | 242.5617 | 0.00084075 | 0.98917 | -- | -- |  | 892.8684 | 0.000437183 | 0.989 | -- | --
| 88.28668 | 0.00573 | 0.97141 | -- | -- |  |  | 242.5767 | 0.000842067 | 0.98917 | -- | -- |  | 892.9218 | 0.000432613 | 0.989 | -- | --
| 88.29166 | 0.00573 | 0.97143 | -- | -- |  |  | 242.5916 | 0.00084225 | 0.98918 | -- | -- |  | 892.975 | 0.000431011 | 0.98901 | -- | --
| 88.29668 | 0.00573 | 0.97144 | -- | -- |  |  | 242.6066 | 0.0008409 | 0.98918 | -- | -- |  | 893.0299 | 0.000428925 | 0.98902 | -- | --
| 88.30168 | 0.00573 | 0.97145 | -- | -- |  |  | 242.6217 | 0.000839225 | 0.98919 | -- | -- |  | 893.085 | 0.000429505 | 0.98902 | -- | --
| 88.30834 | 0.00572 | 0.97146 | -- | -- |  |  | 242.6367 | 0.00083935 | 0.98919 | -- | -- |  | 893.1382 | 0.000429269 | 0.98903 | -- | --
| 88.31334 | 0.00572 | 0.97148 | -- | -- |  |  | 242.6516 | 0.0008381 | 0.9892 | -- | -- |  | 893.1932 | 0.00043686 | 0.98904 | -- | --
| 88.31834 | 0.00572 | 0.97149 | -- | -- |  |  | 242.665 | 0.000839492 | 0.9892 | -- | -- |  | 893.2484 | 0.000442097 | 0.98904 | -- | --
| 88.32332 | 0.00572 | 0.9715 | -- | -- |  |  | 242.68 | 0.000837383 | 0.98921 | -- | -- |  | 893.3016 | 0.00044057 | 0.98905 | -- | --
| 88.32832 | 0.00572 | 0.97151 | -- | -- |  |  | 242.695 | 0.00083545 | 0.98921 | -- | -- |  | 893.355 | 0.00044043 | 0.98906 | -- | --
| 88.335 | 0.00572 | 0.97153 | -- | -- |  |  | 242.71 | 0.000835883 | 0.98921 | -- | -- |  | 893.41 | 0.000441677 | 0.98907 | -- | --
| 88.34 | 0.00572 | 0.97154 | -- | -- |  |  | 242.725 | 0.000837733 | 0.98922 | -- | -- |  | 893.465 | 0.000442258 | 0.98907 | -- | --
| 88.34501 | 0.00572 | 0.97155 | -- | -- |  |  | 242.74 | 0.000836017 | 0.98922 | -- | -- |  | 893.5184 | 0.000444301 | 0.98908 | -- | --
| 88.35001 | 0.00572 | 0.97156 | -- | -- |  |  | 242.755 | 0.000839133 | 0.98923 | -- | -- |  | 893.5732 | 0.000446978 | 0.98909 | -- | --
| 88.355 | 0.00572 | 0.97158 | -- | -- |  |  | 242.7684 | 0.000838242 | 0.98923 | -- | -- |  | 893.6282 | 0.000444366 | 0.98909 | -- | --
| 88.36168 | 0.00572 | 0.97159 | -- | -- |  |  | 242.7834 | 0.000838975 | 0.98924 | -- | -- |  | 893.6816 | 0.000440258 | 0.9891 | -- | --
| 88.36668 | 0.00572 | 0.9716 | -- | -- |  |  | 242.7983 | 0.000841467 | 0.98924 | -- | -- |  | 893.735 | 0.000442731 | 0.98911 | -- | --
| 88.37168 | 0.00571 | 0.97161 | -- | -- |  |  | 242.8133 | 0.000841358 | 0.98925 | -- | -- |  | 893.7899 | 0.000442387 | 0.98911 | -- | --
| 88.37832 | 0.00571 | 0.97163 | -- | -- |  |  | 242.8284 | 0.000841808 | 0.98925 | -- | -- |  | 893.8449 | 0.000443656 | 0.98912 | -- | --
| 88.38334 | 0.00571 | 0.97164 | -- | -- |  |  | 242.8416 | 0.000842717 | 0.98926 | -- | -- |  | 893.8982 | 0.000447452 | 0.98913 | -- | --
| 88.38834 | 0.00571 | 0.97165 | -- | -- |  |  | 242.8566 | 0.000841842 | 0.98926 | -- | -- |  | 893.9532 | 0.00045386 | 0.98913 | -- | --
| 88.39334 | 0.00571 | 0.97166 | -- | -- |  |  | 242.8717 | 0.0008437 | 0.98927 | -- | -- |  | 894.0084 | 0.000459871 | 0.98914 | -- | --
| 88.39834 | 0.0057 | 0.97167 | -- | -- |  |  | 242.8867 | 0.000842983 | 0.98927 | -- | -- |  | 894.0618 | 0.000462688 | 0.98915 | -- | --
| 88.405 | 0.00569 | 0.97169 | -- | -- |  |  | 242.9016 | 0.000842167 | 0.98928 | -- | -- |  | 894.115 | 0.000468204 | 0.98916 | -- | --
| 88.41 | 0.00569 | 0.9717 | -- | -- |  |  | 242.9167 | 0.000842642 | 0.98928 | -- | -- |  | 894.1699 | 0.000470301 | 0.98916 | -- | --
| 88.415 | 0.00569 | 0.97171 | -- | -- |  |  | 242.9316 | 0.000844292 | 0.98928 | -- | -- |  | 894.2249 | 0.000472602 | 0.98917 | -- | --
| 88.42001 | 0.00569 | 0.97172 | -- | -- |  |  | 242.945 | 0.00084485 | 0.98929 | -- | -- |  | 894.2782 | 0.000473108 | 0.98918 | -- | --
| 88.42501 | 0.00569 | 0.97174 | -- | -- |  |  | 242.96 | 0.000843433 | 0.98929 | -- | -- |  | 894.3332 | 0.000471129 | 0.98918 | -- | --
| 88.43166 | 0.00569 | 0.97175 | -- | -- |  |  | 242.975 | 0.000843683 | 0.9893 | -- | -- |  | 894.3882 | 0.00047114 | 0.98919 | -- | --
| 88.43668 | 0.00568 | 0.97176 | -- | -- |  |  | 242.99 | 0.0008445 | 0.9893 | -- | -- |  | 894.4416 | 0.000471129 | 0.9892 | -- | --
| 88.44168 | 0.00568 | 0.97177 | -- | -- |  |  | 243.005 | 0.000846133 | 0.98931 | -- | -- |  | 894.4949 | 0.000469763 | 0.98921 | -- | --
| 88.44668 | 0.00569 | 0.97179 | -- | -- |  |  | 243.02 | 0.000846533 | 0.98931 | -- | -- |  | 894.5499 | 0.000465215 | 0.98921 | -- | --
| 88.45168 | 0.00568 | 0.9718 | -- | -- |  |  | 243.035 | 0.0008466 | 0.98932 | -- | -- |  | 894.6051 | 0.000460645 | 0.98922 | -- | --
| 88.45834 | 0.00568 | 0.97181 | -- | -- |  |  | 243.0483 | 0.000846725 | 0.98932 | -- | -- |  | 894.6582 | 0.000455903 | 0.98923 | -- | --
| 88.46334 | 0.00567 | 0.97182 | -- | -- |  |  | 243.0633 | 0.000847458 | 0.98933 | -- | -- |  | 894.7132 | 0.000452161 | 0.98924 | -- | --
| 88.46832 | 0.00567 | 0.97184 | -- | -- |  |  | 243.0784 | 0.000846567 | 0.98933 | -- | -- |  | 894.7684 | 0.00045071 | 0.98924 | -- | --
| 88.475 | 0.00567 | 0.97185 | -- | -- |  |  | 243.0934 | 0.000846017 | 0.98934 | -- | -- |  | 894.8216 | 0.000449247 | 0.98925 | -- | --
| 88.48 | 0.00568 | 0.97186 | -- | -- |  |  | 243.1083 | 0.000846458 | 0.98934 | -- | -- |  | 894.875 | 0.000448032 | 0.98926 | -- | --
| 88.48501 | 0.00568 | 0.97187 | -- | -- |  |  | 243.1234 | 0.000847417 | 0.98935 | -- | -- |  | 894.93 | 0.000449473 | 0.98926 | -- | --
| 88.49 | 0.00568 | 0.97188 | -- | -- |  |  | 243.1383 | 0.000847983 | 0.98935 | -- | -- |  | 894.985 | 0.00044971 | 0.98927 | -- | --
| 88.495 | 0.00568 | 0.9719 | -- | -- |  |  | 243.1516 | 0.00084885 | 0.98936 | -- | -- |  | 895.0382 | 0.000449376 | 0.98928 | -- | --
| 88.50168 | 0.00567 | 0.97191 | -- | -- |  |  | 243.1667 | 0.0008497 | 0.98936 | -- | -- |  | 895.0932 | 0.000446667 | 0.98928 | -- | --
| 88.50666 | 0.00567 | 0.97192 | -- | -- |  |  | 243.1816 | 0.000849833 | 0.98937 | -- | -- |  | 895.1482 | 0.000439667 | 0.98929 | -- | --
| 88.51166 | 0.00567 | 0.97193 | -- | -- |  |  | 243.1967 | 0.000852125 | 0.98937 | -- | -- |  | 895.2016 | 0.000431634 | 0.9893 | -- | --
| 88.51668 | 0.00566 | 0.97195 | -- | -- |  |  | 243.2116 | 0.000852167 | 0.98937 | -- | -- |  | 895.2551 | 0.000425161 | 0.9893 | -- | --
| 88.52168 | 0.00566 | 0.97196 | -- | -- |  |  | 243.2266 | 0.000852917 | 0.98938 | -- | -- |  | 895.31 | 0.000418344 | 0.98931 | -- | --
| 88.52834 | 0.00567 | 0.97197 | -- | -- |  |  | 243.2417 | 0.000852608 | 0.98938 | -- | -- |  | 895.365 | 0.000415538 | 0.98932 | -- | --
| 88.53334 | 0.00566 | 0.97198 | -- | -- |  |  | 243.255 | 0.000853842 | 0.98939 | -- | -- |  | 895.4182 | 0.000413634 | 0.98932 | -- | --
| 88.53834 | 0.00567 | 0.972 | -- | -- |  |  | 243.27 | 0.000852875 | 0.98939 | -- | -- |  | 895.4732 | 0.000416989 | 0.98933 | -- | --
| 88.54334 | 0.00566 | 0.97201 | -- | -- |  |  | 243.285 | 0.000854983 | 0.9894 | -- | -- |  | 895.5282 | 0.000415742 | 0.98934 | -- | --
| 88.54832 | 0.00566 | 0.97202 | -- | -- |  |  | 243.3 | 0.000855633 | 0.9894 | -- | -- |  | 895.5816 | 0.00041186 | 0.98934 | -- | --
| 88.555 | 0.00565 | 0.97203 | -- | -- |  |  | 243.315 | 0.000855308 | 0.98941 | -- | -- |  | 895.635 | 0.000406151 | 0.98935 | -- | --
| 88.56 | 0.00565 | 0.97204 | -- | -- |  |  | 243.3284 | 0.000852133 | 0.98941 | -- | -- |  | 895.6899 | 0.000402237 | 0.98935 | -- | --
| 88.56501 | 0.00565 | 0.97206 | -- | -- |  |  | 243.3434 | 0.000853817 | 0.98942 | -- | -- |  | 895.7449 | 0.000392667 | 0.98936 | -- | --
| 88.57168 | 0.00565 | 0.97207 | -- | -- |  |  | 243.3583 | 0.000855667 | 0.98942 | -- | -- |  | 895.7982 | 0.000382828 | 0.98937 | -- | --
| 88.57668 | 0.00566 | 0.97208 | -- | -- |  |  | 243.3734 | 0.000855783 | 0.98943 | -- | -- |  | 895.8532 | 0.00037257 | 0.98937 | -- | --
| 88.58168 | 0.00565 | 0.97209 | -- | -- |  |  | 243.3883 | 0.000855267 | 0.98943 | -- | -- |  | 895.9082 | 0.000369753 | 0.98938 | -- | --
| 88.58668 | 0.00565 | 0.97211 | -- | -- |  |  | 243.4034 | 0.00085555 | 0.98944 | -- | -- |  | 895.9618 | 0.00036972 | 0.98938 | -- | --
| 88.59168 | 0.00565 | 0.97212 | -- | -- |  |  | 243.4183 | 0.00085725 | 0.98944 | -- | -- |  | 896.0149 | 0.000365366 | 0.98939 | -- | --
| 88.59832 | 0.00565 | 0.97213 | -- | -- |  |  | 243.4316 | 0.000858292 | 0.98945 | -- | -- |  | 896.0699 | 0.000356989 | 0.9894 | -- | --
| 88.60334 | 0.00565 | 0.97214 | -- | -- |  |  | 243.4467 | 0.000858517 | 0.98945 | -- | -- |  | 896.125 | 0.000351484 | 0.9894 | -- | --
| 88.60834 | 0.00565 | 0.97216 | -- | -- |  |  | 243.4616 | 0.000859842 | 0.98946 | -- | -- |  | 896.1782 | 0.000348301 | 0.98941 | -- | --
| 88.61334 | 0.00564 | 0.97217 | -- | -- |  |  | 243.4766 | 0.000860058 | 0.98946 | -- | -- |  | 896.2332 | 0.000341011 | 0.98941 | -- | --
| 88.61834 | 0.00564 | 0.97218 | -- | -- |  |  | 243.4917 | 0.000860425 | 0.98947 | -- | -- |  | 896.2882 | 0.000332624 | 0.98942 | -- | --
| 88.62501 | 0.00564 | 0.97219 | -- | -- |  |  | 243.5066 | 0.000861042 | 0.98947 | -- | -- |  | 896.3416 | 0.000322527 | 0.98942 | -- | --
| 88.63 | 0.00564 | 0.9722 | -- | -- |  |  | 243.5216 | 0.000863558 | 0.98947 | -- | -- |  | 896.395 | 0.000312226 | 0.98943 | -- | --
| 88.635 | 0.00564 | 0.97222 | -- | -- |  |  | 243.535 | 0.000861583 | 0.98948 | -- | -- |  | 896.45 | 0.00030829 | 0.98943 | -- | --
| 88.64001 | 0.00564 | 0.97223 | -- | -- |  |  | 243.55 | 0.000860067 | 0.98948 | -- | -- |  | 896.5051 | 0.000303978 | 0.98944 | -- | --
| 88.645 | 0.00563 | 0.97224 | -- | -- |  |  | 243.565 | 0.000859758 | 0.98949 | -- | -- |  | 896.5584 | 0.000304538 | 0.98944 | -- | --
| 88.65168 | 0.00563 | 0.97225 | -- | -- |  |  | 243.58 | 0.000860492 | 0.98949 | -- | -- |  | 896.6132 | 0.000301075 | 0.98945 | -- | --
| 88.65668 | 0.00563 | 0.97227 | -- | -- |  |  | 243.595 | 0.000860792 | 0.9895 | -- | -- |  | 896.6682 | 0.000293419 | 0.98945 | -- | --
| 88.66168 | 0.00563 | 0.97228 | -- | -- |  |  | 243.61 | 0.000859733 | 0.9895 | -- | -- |  | 896.7216 | 0.000286882 | 0.98945 | -- | --
| 88.66668 | 0.00563 | 0.97229 | -- | -- |  |  | 243.625 | 0.000858817 | 0.98951 | -- | -- |  | 896.775 | 0.00028686 | 0.98946 | -- | --
| 88.67168 | 0.00563 | 0.9723 | -- | -- |  |  | 243.6383 | 0.000861267 | 0.98951 | -- | -- |  | 896.83 | 0.000287462 | 0.98946 | -- | --
| 88.67834 | 0.00562 | 0.97231 | -- | -- |  |  | 243.6534 | 0.000860392 | 0.98952 | -- | -- |  | 896.885 | 0.000283484 | 0.98947 | -- | --
| 88.68334 | 0.00562 | 0.97233 | -- | -- |  |  | 243.6683 | 0.000859483 | 0.98952 | -- | -- |  | 896.9382 | 0.000278043 | 0.98947 | -- | --
| 88.68832 | 0.00563 | 0.97234 | -- | -- |  |  | 243.6833 | 0.000859967 | 0.98953 | -- | -- |  | 896.9932 | 0.000273946 | 0.98948 | -- | --
| 88.695 | 0.00563 | 0.97235 | -- | -- |  |  | 243.6984 | 0.000858525 | 0.98953 | -- | -- |  | 897.0482 | 0.000266667 | 0.98948 | -- | --
| 88.70001 | 0.00563 | 0.97236 | -- | -- |  |  | 243.7133 | 0.000857808 | 0.98954 | -- | -- |  | 897.1016 | 0.000263183 | 0.98948 | -- | --
| 88.70501 | 0.00563 | 0.97238 | -- | -- |  |  | 243.7284 | 0.000858308 | 0.98954 | -- | -- |  | 897.1551 | 0.000259935 | 0.98949 | -- | --
| 88.71001 | 0.00563 | 0.97239 | -- | -- |  |  | 243.7417 | 0.0008573 | 0.98955 | -- | -- |  | 897.21 | 0.000254194 | 0.98949 | -- | --
| 88.715 | 0.00563 | 0.9724 | -- | -- |  |  | 243.7566 | 0.000856675 | 0.98955 | -- | -- |  | 897.2649 | 0.000249656 | 0.9895 | -- | --
| 88.72168 | 0.00562 | 0.97241 | -- | -- |  |  | 243.7716 | 0.000856025 | 0.98956 | -- | -- |  | 897.3182 | 0.000248011 | 0.9895 | -- | --
| 88.72668 | 0.00562 | 0.97242 | -- | -- |  |  | 243.7867 | 0.00085545 | 0.98956 | -- | -- |  | 897.3732 | 0.000245473 | 0.9895 | -- | --
| 88.73166 | 0.00562 | 0.97244 | -- | -- |  |  | 243.8017 | 0.000855633 | 0.98957 | -- | -- |  | 897.4282 | 0.000247355 | 0.98951 | -- | --
| 88.73668 | 0.00562 | 0.97245 | -- | -- |  |  | 243.815 | 0.00085725 | 0.98957 | -- | -- |  | 897.4816 | 0.000252011 | 0.98951 | -- | --
| 88.74168 | 0.00563 | 0.97246 | -- | -- |  |  | 243.83 | 0.000856008 | 0.98958 | -- | -- |  | 897.535 | 0.000257247 | 0.98952 | -- | --
| 88.74835 | 0.00563 | 0.97247 | -- | -- |  |  | 243.845 | 0.000855492 | 0.98958 | -- | -- |  | 897.5899 | 0.000268129 | 0.98952 | -- | --
| 88.75332 | 0.00562 | 0.97249 | -- | -- |  |  | 243.86 | 0.00085585 | 0.98958 | -- | -- |  | 897.645 | 0.000277699 | 0.98952 | -- | --
| 88.75834 | 0.00562 | 0.9725 | -- | -- |  |  | 243.875 | 0.00085715 | 0.98959 | -- | -- |  | 897.6984 | 0.000280022 | 0.98953 | -- | --
| 88.76334 | 0.00562 | 0.97251 | -- | -- |  |  | 243.89 | 0.0008576 | 0.98959 | -- | -- |  | 897.7532 | 0.00028214 | 0.98953 | -- | --
| 88.76834 | 0.00562 | 0.97252 | -- | -- |  |  | 243.905 | 0.00085595 | 0.9896 | -- | -- |  | 897.8084 | 0.000279839 | 0.98954 | -- | --
| 88.775 | 0.00562 | 0.97253 | -- | -- |  |  | 243.9183 | 0.00085385 | 0.9896 | -- | -- |  | 897.8616 | 0.000275376 | 0.98954 | -- | --
| 88.78 | 0.00562 | 0.97255 | -- | -- |  |  | 243.9333 | 0.000852892 | 0.98961 | -- | -- |  | 897.9149 | 0.000268441 | 0.98955 | -- | --
| 88.785 | 0.00561 | 0.97256 | -- | -- |  |  | 243.9484 | 0.000853592 | 0.98961 | -- | -- |  | 897.9699 | 0.000266086 | 0.98955 | -- | --
| 88.79166 | 0.0056 | 0.97257 | -- | -- |  |  | 243.9633 | 0.000853892 | 0.98962 | -- | -- |  | 898.025 | 0.000266828 | 0.98955 | -- | --
| 88.79668 | 0.0056 | 0.97258 | -- | -- |  |  | 243.9784 | 0.000854367 | 0.98962 | -- | -- |  | 898.0782 | 0.00026628 | 0.98956 | -- | --
| 88.80168 | 0.0056 | 0.97259 | -- | -- |  |  | 243.9934 | 0.000850283 | 0.98963 | -- | -- |  | 898.1332 | 0.000268011 | 0.98956 | -- | --
| 88.80668 | 0.0056 | 0.97261 | -- | -- |  |  | 244.0084 | 0.000849758 | 0.98963 | -- | -- |  | 898.1882 | 0.000267548 | 0.98957 | -- | --
| 88.81168 | 0.0056 | 0.97262 | -- | -- |  |  | 244.0216 | 0.00085295 | 0.98964 | -- | -- |  | 898.2416 | 0.000270151 | 0.98957 | -- | --
| 88.81834 | 0.0056 | 0.97263 | -- | -- |  |  | 244.0367 | 0.000850142 | 0.98964 | -- | -- |  | 898.2949 | 0.000272075 | 0.98957 | -- | --
| 88.82332 | 0.0056 | 0.97264 | -- | -- |  |  | 244.0517 | 0.0008502 | 0.98965 | -- | -- |  | 898.35 | 0.00027172 | 0.98958 | -- | --
| 88.82832 | 0.00559 | 0.97266 | -- | -- |  |  | 244.0667 | 0.000850592 | 0.98965 | -- | -- |  | 898.4051 | 0.000273204 | 0.98958 | -- | --
| 88.83334 | 0.00559 | 0.97267 | -- | -- |  |  | 244.0817 | 0.000849133 | 0.98966 | -- | -- |  | 898.4582 | 0.000278731 | 0.98959 | -- | --
| 88.83834 | 0.00559 | 0.97268 | -- | -- |  |  | 244.0966 | 0.000850417 | 0.98966 | -- | -- |  | 898.5132 | 0.000280215 | 0.98959 | -- | --
| 88.84501 | 0.00559 | 0.97269 | -- | -- |  |  | 244.1117 | 0.000848817 | 0.98967 | -- | -- |  | 898.5682 | 0.000283935 | 0.9896 | -- | --
| 88.85001 | 0.00559 | 0.9727 | -- | -- |  |  | 244.125 | 0.000847892 | 0.98967 | -- | -- |  | 898.6218 | 0.000286903 | 0.9896 | -- | --
| 88.855 | 0.0056 | 0.97272 | -- | -- |  |  | 244.14 | 0.000848933 | 0.98967 | -- | -- |  | 898.675 | 0.000287892 | 0.9896 | -- | --
| 88.86 | 0.0056 | 0.97273 | -- | -- |  |  | 244.155 | 0.000848975 | 0.98968 | -- | -- |  | 898.7299 | 0.000294129 | 0.98961 | -- | --
| 88.865 | 0.0056 | 0.97274 | -- | -- |  |  | 244.17 | 0.000846492 | 0.98968 | -- | -- |  | 898.785 | 0.000302269 | 0.98961 | -- | --
| 88.87168 | 0.00559 | 0.97275 | -- | -- |  |  | 244.185 | 0.000846708 | 0.98969 | -- | -- |  | 898.8382 | 0.000309871 | 0.98962 | -- | --
| 88.87668 | 0.00559 | 0.97277 | -- | -- |  |  | 244.2 | 0.000845183 | 0.98969 | -- | -- |  | 898.8932 | 0.000316828 | 0.98962 | -- | --
| 88.88168 | 0.00559 | 0.97278 | -- | -- |  |  | 244.215 | 0.00084495 | 0.9897 | -- | -- |  | 898.9484 | 0.00032428 | 0.98963 | -- | --
| 88.88834 | 0.00559 | 0.97279 | -- | -- |  |  | 244.2284 | 0.000845067 | 0.9897 | -- | -- |  | 899.0018 | 0.000331409 | 0.98963 | -- | --
| 88.89334 | 0.00559 | 0.9728 | -- | -- |  |  | 244.2434 | 0.000845633 | 0.98971 | -- | -- |  | 899.055 | 0.000334301 | 0.98964 | -- | --
| 88.89834 | 0.00559 | 0.97281 | -- | -- |  |  | 244.2584 | 0.000846317 | 0.98971 | -- | -- |  | 899.11 | 0.000341925 | 0.98964 | -- | --
| 88.90332 | 0.00559 | 0.97283 | -- | -- |  |  | 244.2734 | 0.00084765 | 0.98972 | -- | -- |  | 899.1649 | 0.000349118 | 0.98965 | -- | --
| 88.90832 | 0.00558 | 0.97284 | -- | -- |  |  | 244.2884 | 0.00084705 | 0.98972 | -- | -- |  | 899.2184 | 0.000350301 | 0.98965 | -- | --
| 88.915 | 0.00558 | 0.97285 | -- | -- |  |  | 244.3017 | 0.000848308 | 0.98973 | -- | -- |  | 899.2734 | 0.000351978 | 0.98966 | -- | --
| 88.92001 | 0.00558 | 0.97286 | -- | -- |  |  | 244.3167 | 0.000847267 | 0.98973 | -- | -- |  | 899.3282 | 0.00035671 | 0.98967 | -- | --
| 88.92501 | 0.00558 | 0.97287 | -- | -- |  |  | 244.3317 | 0.000848458 | 0.98974 | -- | -- |  | 899.3816 | 0.000356366 | 0.98967 | -- | --
| 88.93 | 0.00558 | 0.97289 | -- | -- |  |  | 244.3466 | 0.000848708 | 0.98974 | -- | -- |  | 899.435 | 0.000357989 | 0.98968 | -- | --
| 88.935 | 0.00558 | 0.9729 | -- | -- |  |  | 244.3617 | 0.000851592 | 0.98975 | -- | -- |  | 899.4899 | 0.000365806 | 0.98968 | -- | --
| 88.94168 | 0.00558 | 0.97291 | -- | -- |  |  | 244.3767 | 0.000853583 | 0.98975 | -- | -- |  | 899.5449 | 0.000372774 | 0.98969 | -- | --
| 88.94668 | 0.00557 | 0.97292 | -- | -- |  |  | 244.3917 | 0.000854767 | 0.98976 | -- | -- |  | 899.5984 | 0.000381828 | 0.98969 | -- | --
| 88.95168 | 0.00557 | 0.97293 | -- | -- |  |  | 244.405 | 0.0008532 | 0.98976 | -- | -- |  | 899.6532 | 0.000391763 | 0.9897 | -- | --
| 88.95668 | 0.00558 | 0.97295 | -- | -- |  |  | 244.42 | 0.000852675 | 0.98976 | -- | -- |  | 899.7082 | 0.00039471 | 0.98971 | -- | --
| 88.96168 | 0.00558 | 0.97296 | -- | -- |  |  | 244.435 | 0.000851858 | 0.98977 | -- | -- |  | 899.7616 | 0.000398935 | 0.98971 | -- | --
| 88.96832 | 0.00559 | 0.97297 | -- | -- |  |  | 244.45 | 0.000851483 | 0.98977 | -- | -- |  | 899.815 | 0.000400624 | 0.98972 | -- | --
| 88.97332 | 0.00558 | 0.97298 | -- | -- |  |  | 244.465 | 0.000851658 | 0.98978 | -- | -- |  | 899.87 | 0.000401978 | 0.98972 | -- | --
| 88.97834 | 0.00558 | 0.973 | -- | -- |  |  | 244.48 | 0.000849317 | 0.98978 | -- | -- |  | 899.925 | 0.000404097 | 0.98973 | -- | --
| 88.98334 | 0.00558 | 0.97301 | -- | -- |  |  | 244.495 | 0.000848533 | 0.98979 | -- | -- |  | 899.9782 | 0.000405118 | 0.98974 | -- | --
| 88.98834 | 0.00557 | 0.97302 | -- | -- |  |  | 244.5084 | 0.000848017 | 0.98979 | -- | -- |  | 900.0332 | 0.000402484 | 0.98974 | -- | --
| 88.995 | 0.00557 | 0.97303 | -- | -- |  |  | 244.5234 | 0.000846567 | 0.9898 | -- | -- |  | 900.0882 | 0.000399656 | 0.98975 | -- | --
| 89.00001 | 0.00558 | 0.97304 | -- | -- |  |  | 244.5384 | 0.00084775 | 0.9898 | -- | -- |  | 900.1416 | 0.000396763 | 0.98976 | -- | --
| 89.005 | 0.00558 | 0.97306 | -- | -- |  |  | 244.5534 | 0.000848075 | 0.98981 | -- | -- |  | 900.195 | 0.000394086 | 0.98976 | -- | --
| 89.01166 | 0.00559 | 0.97307 | -- | -- |  |  | 244.5684 | 0.000846558 | 0.98981 | -- | -- |  | 900.25 | 0.000389548 | 0.98977 | -- | --
| 89.01668 | 0.00559 | 0.97308 | -- | -- |  |  | 244.5834 | 0.00084675 | 0.98982 | -- | -- |  | 900.305 | 0.000383978 | 0.98977 | -- | --
| 89.02168 | 0.00559 | 0.97309 | -- | -- |  |  | 244.5984 | 0.00084625 | 0.98982 | -- | -- |  | 900.3582 | 0.000380882 | 0.98978 | -- | --
| 89.02668 | 0.00557 | 0.9731 | -- | -- |  |  | 244.6117 | 0.000845883 | 0.98983 | -- | -- |  | 900.4132 | 0.000380581 | 0.98979 | -- | --
| 89.03168 | 0.00557 | 0.97312 | -- | -- |  |  | 244.6267 | 0.000844242 | 0.98983 | -- | -- |  | 900.4684 | 0.00038128 | 0.98979 | -- | --
| 89.03834 | 0.00557 | 0.97313 | -- | -- |  |  | 244.6417 | 0.0008424 | 0.98984 | -- | -- |  | 900.5218 | 0.000384086 | 0.9898 | -- | --
| 89.04334 | 0.00557 | 0.97314 | -- | -- |  |  | 244.6567 | 0.0008442 | 0.98984 | -- | -- |  | 900.575 | 0.000382366 | 0.9898 | -- | --
| 89.04832 | 0.00557 | 0.97315 | -- | -- |  |  | 244.6717 | 0.000842567 | 0.98985 | -- | -- |  | 900.6299 | 0.000384323 | 0.98981 | -- | --
| 89.05334 | 0.00557 | 0.97316 | -- | -- |  |  | 244.6867 | 0.000842775 | 0.98985 | -- | -- |  | 900.685 | 0.000387129 | 0.98982 | -- | --
| 89.05834 | 0.00557 | 0.97318 | -- | -- |  |  | 244.7017 | 0.000844267 | 0.98985 | -- | -- |  | 900.7382 | 0.000388129 | 0.98982 | -- | --
| 89.06501 | 0.00557 | 0.97319 | -- | -- |  |  | 244.715 | 0.000844933 | 0.98986 | -- | -- |  | 900.7932 | 0.000386215 | 0.98983 | -- | --
| 89.07001 | 0.00556 | 0.9732 | -- | -- |  |  | 244.73 | 0.000843408 | 0.98986 | -- | -- |  | 900.8484 | 0.000391011 | 0.98983 | -- | --
| 89.07501 | 0.00556 | 0.97321 | -- | -- |  |  | 244.745 | 0.000844175 | 0.98987 | -- | -- |  | 900.9016 | 0.000392516 | 0.98984 | -- | --
| 89.08 | 0.00556 | 0.97323 | -- | -- |  |  | 244.76 | 0.00084385 | 0.98987 | -- | -- |  | 900.955 | 0.000394409 | 0.98985 | -- | --
| 89.085 | 0.00557 | 0.97324 | -- | -- |  |  | 244.775 | 0.00084325 | 0.98988 | -- | -- |  | 901.01 | 0.000393032 | 0.98985 | -- | --
| 89.09168 | 0.00556 | 0.97325 | -- | -- |  |  | 244.7884 | 0.000844 | 0.98988 | -- | -- |  | 901.065 | 0.000392086 | 0.98986 | -- | --
| 89.09668 | 0.00556 | 0.97326 | -- | -- |  |  | 244.8034 | 0.00084135 | 0.98989 | -- | -- |  | 901.1184 | 0.000393011 | 0.98986 | -- | --
| 89.10168 | 0.00556 | 0.97327 | -- | -- |  |  | 244.8184 | 0.000840333 | 0.98989 | -- | -- |  | 901.1732 | 0.000394613 | 0.98987 | -- | --
| 89.10834 | 0.00557 | 0.97329 | -- | -- |  |  | 244.8334 | 0.000837858 | 0.9899 | -- | -- |  | 901.2282 | 0.000395 | 0.98988 | -- | --
| 89.11334 | 0.00557 | 0.9733 | -- | -- |  |  | 244.8484 | 0.00083545 | 0.9899 | -- | -- |  | 901.2816 | 0.000395344 | 0.98988 | -- | --
| 89.11834 | 0.00557 | 0.97331 | -- | -- |  |  | 244.8634 | 0.000835075 | 0.98991 | -- | -- |  | 901.335 | 0.000394742 | 0.98989 | -- | --
| 89.12334 | 0.00556 | 0.97332 | -- | -- |  |  | 244.8784 | 0.000834525 | 0.98991 | -- | -- |  | 901.3899 | 0.000393742 | 0.98989 | -- | --
| 89.12832 | 0.00556 | 0.97333 | -- | -- |  |  | 244.8917 | 0.000834158 | 0.98992 | -- | -- |  | 901.445 | 0.000395054 | 0.9899 | -- | --
| 89.135 | 0.00556 | 0.97335 | -- | -- |  |  | 244.9067 | 0.000836425 | 0.98992 | -- | -- |  | 901.4984 | 0.000391989 | 0.98991 | -- | --
| 89.14001 | 0.00556 | 0.97336 | -- | -- |  |  | 244.9217 | 0.000836517 | 0.98992 | -- | -- |  | 901.5532 | 0.000392065 | 0.98991 | -- | --
| 89.145 | 0.00556 | 0.97337 | -- | -- |  |  | 244.9367 | 0.000835417 | 0.98993 | -- | -- |  | 901.6082 | 0.000390753 | 0.98992 | -- | --
| 89.15 | 0.00555 | 0.97338 | -- | -- |  |  | 244.9517 | 0.0008349 | 0.98993 | -- | -- |  | 901.6618 | 0.000393022 | 0.98992 | -- | --
| 89.155 | 0.00555 | 0.97339 | -- | -- |  |  | 244.9667 | 0.00083585 | 0.98994 | -- | -- |  | 901.715 | 0.000394258 | 0.98993 | -- | --
| 89.16168 | 0.00556 | 0.97341 | -- | -- |  |  | 244.9816 | 0.000837775 | 0.98994 | -- | -- |  | 901.7699 | 0.00039672 | 0.98994 | -- | --
| 89.16668 | 0.00555 | 0.97342 | -- | -- |  |  | 244.995 | 0.000837108 | 0.98995 | -- | -- |  | 901.825 | 0.000394645 | 0.98994 | -- | --
| 89.17168 | 0.00555 | 0.97343 | -- | -- |  |  | 245.01 | 0.000836083 | 0.98995 | -- | -- |  | 901.8782 | 0.000393312 | 0.98995 | -- | --
| 89.17668 | 0.00555 | 0.97344 | -- | -- |  |  | 245.025 | 0.000834567 | 0.98996 | -- | -- |  | 901.9332 | 0.000394559 | 0.98996 | -- | --
| 89.18166 | 0.00555 | 0.97345 | -- | -- |  |  | 245.04 | 0.000835183 | 0.98996 | -- | -- |  | 901.9882 | 0.000398043 | 0.98996 | -- | --
| 89.18832 | 0.00555 | 0.97347 | -- | -- |  |  | 245.055 | 0.000835808 | 0.98997 | -- | -- |  | 902.0416 | 0.000398817 | 0.98997 | -- | --
| 89.19334 | 0.00555 | 0.97348 | -- | -- |  |  | 245.07 | 0.000834758 | 0.98997 | -- | -- |  | 902.0949 | 0.000401075 | 0.98997 | -- | --
| 89.19834 | 0.00555 | 0.97349 | -- | -- |  |  | 245.085 | 0.000833983 | 0.98998 | -- | -- |  | 902.1499 | 0.000404129 | 0.98998 | -- | --
| 89.20501 | 0.00555 | 0.9735 | -- | -- |  |  | 245.0984 | 0.000832758 | 0.98998 | -- | -- |  | 902.205 | 0.00040572 | 0.98999 | -- | --
| 89.21001 | 0.00554 | 0.97352 | -- | -- |  |  | 245.1134 | 0.0008326 | 0.98999 | -- | -- |  | 902.2584 | 0.000405817 | 0.98999 | -- | --
| 89.215 | 0.00554 | 0.97353 | -- | -- |  |  | 245.1284 | 0.000830217 | 0.98999 | -- | -- |  | 902.3134 | 0.000400968 | 0.99 | -- | --
| 89.22 | 0.00554 | 0.97354 | -- | -- |  |  | 245.1434 | 0.0008272 | 0.98999 | -- | -- |  | 902.3684 | 0.000395581 | 0.99 | -- | --
| 89.225 | 0.00554 | 0.97355 | -- | -- |  |  | 245.1584 | 0.000827633 | 0.99 | -- | -- |  | 902.4218 | 0.000396763 | 0.99001 | -- | --
| 89.23166 | 0.00555 | 0.97356 | -- | -- |  |  | 245.1734 | 0.000829233 | 0.99 | -- | -- |  | 902.4749 | 0.000396129 | 0.99002 | -- | --
| 89.23668 | 0.00554 | 0.97358 | -- | -- |  |  | 245.1883 | 0.0008251 | 0.99001 | -- | -- |  | 902.53 | 0.000399247 | 0.99002 | -- | --
| 89.24168 | 0.00554 | 0.97359 | -- | -- |  |  | 245.2017 | 0.000823958 | 0.99001 | -- | -- |  | 902.585 | 0.000401505 | 0.99003 | -- | --
| 89.24668 | 0.00554 | 0.9736 | -- | -- |  |  | 245.2167 | 0.000824317 | 0.99002 | -- | -- |  | 902.6382 | 0.000406473 | 0.99004 | -- | --
| 89.25168 | 0.00554 | 0.97361 | -- | -- |  |  | 245.2316 | 0.000826317 | 0.99002 | -- | -- |  | 902.6932 | 0.000413075 | 0.99004 | -- | --
| 89.25834 | 0.00554 | 0.97362 | -- | -- |  |  | 245.2467 | 0.000824817 | 0.99003 | -- | -- |  | 902.7484 | 0.000416882 | 0.99005 | -- | --
| 89.26334 | 0.00554 | 0.97364 | -- | -- |  |  | 245.2617 | 0.000824967 | 0.99003 | -- | -- |  | 902.8016 | 0.000418774 | 0.99006 | -- | --
| 89.26834 | 0.00553 | 0.97365 | -- | -- |  |  | 245.275 | 0.000824667 | 0.99004 | -- | -- |  | 902.8551 | 0.000423817 | 0.99006 | -- | --
| 89.27334 | 0.00553 | 0.97366 | -- | -- |  |  | 245.29 | 0.00082325 | 0.99004 | -- | -- |  | 902.91 | 0.000424903 | 0.99007 | -- | --
| 89.27834 | 0.00553 | 0.97367 | -- | -- |  |  | 245.305 | 0.0008238 | 0.99004 | -- | -- |  | 902.965 | 0.000422043 | 0.99007 | -- | --
| 89.285 | 0.00553 | 0.97368 | -- | -- |  |  | 245.32 | 0.000822558 | 0.99005 | -- | -- |  | 903.0184 | 0.000420645 | 0.99008 | -- | --
| 89.29 | 0.00553 | 0.9737 | -- | -- |  |  | 245.335 | 0.000821983 | 0.99005 | -- | -- |  | 903.0732 | 0.000423892 | 0.99009 | -- | --
| 89.29501 | 0.00553 | 0.97371 | -- | -- |  |  | 245.35 | 0.000821783 | 0.99006 | -- | -- |  | 903.1282 | 0.000427312 | 0.99009 | -- | --
| 89.3 | 0.00553 | 0.97372 | -- | -- |  |  | 245.365 | 0.000820683 | 0.99006 | -- | -- |  | 903.1816 | 0.000423849 | 0.9901 | -- | --
| 89.305 | 0.00553 | 0.97373 | -- | -- |  |  | 245.3784 | 0.000820208 | 0.99007 | -- | -- |  | 903.235 | 0.000425742 | 0.99011 | -- | --
| 89.31168 | 0.00553 | 0.97374 | -- | -- |  |  | 245.3934 | 0.000822 | 0.99007 | -- | -- |  | 903.2899 | 0.000427204 | 0.99011 | -- | --
| 89.31668 | 0.00553 | 0.97376 | -- | -- |  |  | 245.4084 | 0.000823175 | 0.99008 | -- | -- |  | 903.3449 | 0.000426581 | 0.99012 | -- | --
| 89.32168 | 0.00553 | 0.97377 | -- | -- |  |  | 245.4234 | 0.000820958 | 0.99008 | -- | -- |  | 903.3982 | 0.000426817 | 0.99013 | -- | --
| 89.32832 | 0.00553 | 0.97378 | -- | -- |  |  | 245.4383 | 0.000819067 | 0.99009 | -- | -- |  | 903.4532 | 0.000432 | 0.99013 | -- | --
| 89.33334 | 0.00553 | 0.97379 | -- | -- |  |  | 245.4534 | 0.000817317 | 0.99009 | -- | -- |  | 903.5084 | 0.000431215 | 0.99014 | -- | --
| 89.33834 | 0.00553 | 0.9738 | -- | -- |  |  | 245.4684 | 0.000817575 | 0.9901 | -- | -- |  | 903.5618 | 0.000427022 | 0.99015 | -- | --
| 89.34334 | 0.00553 | 0.97382 | -- | -- |  |  | 245.4816 | 0.000818058 | 0.9901 | -- | -- |  | 903.615 | 0.000423129 | 0.99015 | -- | --
| 89.34832 | 0.00552 | 0.97383 | -- | -- |  |  | 245.4967 | 0.000816333 | 0.9901 | -- | -- |  | 903.6699 | 0.000423366 | 0.99016 | -- | --
| 89.355 | 0.00552 | 0.97384 | -- | -- |  |  | 245.5117 | 0.000812617 | 0.99011 | -- | -- |  | 903.7249 | 0.000424602 | 0.99017 | -- | --
| 89.36 | 0.00553 | 0.97385 | -- | -- |  |  | 245.5267 | 0.000815658 | 0.99011 | -- | -- |  | 903.7782 | 0.000422505 | 0.99017 | -- | --
| 89.365 | 0.00553 | 0.97386 | -- | -- |  |  | 245.5417 | 0.000815383 | 0.99012 | -- | -- |  | 903.8332 | 0.000417677 | 0.99018 | -- | --
| 89.37 | 0.00553 | 0.97388 | -- | -- |  |  | 245.5567 | 0.000814333 | 0.99012 | -- | -- |  | 903.8882 | 0.000411591 | 0.99019 | -- | --
| 89.37501 | 0.00553 | 0.97389 | -- | -- |  |  | 245.5717 | 0.000815058 | 0.99013 | -- | -- |  | 903.9416 | 0.000407505 | 0.99019 | -- | --
| 89.38168 | 0.00553 | 0.9739 | -- | -- |  |  | 245.585 | 0.000815783 | 0.99013 | -- | -- |  | 903.9949 | 0.000406538 | 0.9902 | -- | --
| 89.38668 | 0.00552 | 0.97391 | -- | -- |  |  | 245.6 | 0.000816792 | 0.99014 | -- | -- |  | 904.0499 | 0.000404011 | 0.99021 | -- | --
| 89.39168 | 0.00552 | 0.97392 | -- | -- |  |  | 245.615 | 0.000815917 | 0.99014 | -- | -- |  | 904.1051 | 0.000404495 | 0.99021 | -- | --
| 89.39668 | 0.00552 | 0.97394 | -- | -- |  |  | 245.63 | 0.000813175 | 0.99015 | -- | -- |  | 904.1582 | 0.000410462 | 0.99022 | -- | --
| 89.40168 | 0.00552 | 0.97395 | -- | -- |  |  | 245.645 | 0.00081255 | 0.99015 | -- | -- |  | 904.2132 | 0.000415312 | 0.99022 | -- | --
| 89.40832 | 0.00552 | 0.97396 | -- | -- |  |  | 245.66 | 0.000814967 | 0.99015 | -- | -- |  | 904.2684 | 0.000415032 | 0.99023 | -- | --
| 89.41334 | 0.00552 | 0.97397 | -- | -- |  |  | 245.675 | 0.00081435 | 0.99016 | -- | -- |  | 904.3216 | 0.000410516 | 0.99024 | -- | --
| 89.41834 | 0.00552 | 0.97398 | -- | -- |  |  | 245.6883 | 0.000814825 | 0.99016 | -- | -- |  | 904.375 | 0.000410204 | 0.99024 | -- | --
| 89.42501 | 0.00552 | 0.974 | -- | -- |  |  | 245.7034 | 0.00081435 | 0.99017 | -- | -- |  | 904.43 | 0.000409559 | 0.99025 | -- | --
| 89.43 | 0.00551 | 0.97401 | -- | -- |  |  | 245.7184 | 0.000817083 | 0.99017 | -- | -- |  | 904.485 | 0.00041243 | 0.99026 | -- | --
| 89.435 | 0.00551 | 0.97402 | -- | -- |  |  | 245.7334 | 0.000815883 | 0.99018 | -- | -- |  | 904.5382 | 0.000411591 | 0.99026 | -- | --
| 89.44 | 0.00551 | 0.97403 | -- | -- |  |  | 245.7484 | 0.000814767 | 0.99018 | -- | -- |  | 904.5932 | 0.000409892 | 0.99027 | -- | --
| 89.445 | 0.00551 | 0.97404 | -- | -- |  |  | 245.7617 | 0.000815467 | 0.99019 | -- | -- |  | 904.6482 | 0.000410226 | 0.99028 | -- | --
| 89.45168 | 0.00552 | 0.97406 | -- | -- |  |  | 245.7767 | 0.000815492 | 0.99019 | -- | -- |  | 904.7016 | 0.000414946 | 0.99028 | -- | --
| 89.45668 | 0.00552 | 0.97407 | -- | -- |  |  | 245.7917 | 0.00081375 | 0.9902 | -- | -- |  | 904.7551 | 0.00041728 | 0.99029 | -- | --
| 89.46168 | 0.00552 | 0.97408 | -- | -- |  |  | 245.8067 | 0.00081115 | 0.9902 | -- | -- |  | 904.81 | 0.000418151 | 0.99029 | -- | --
| 89.46668 | 0.00551 | 0.97409 | -- | -- |  |  | 245.8217 | 0.0008108 | 0.9902 | -- | -- |  | 904.865 | 0.000415914 | 0.9903 | -- | --
| 89.47168 | 0.00552 | 0.9741 | -- | -- |  |  | 245.8367 | 0.000808683 | 0.99021 | -- | -- |  | 904.9182 | 0.000406667 | 0.99031 | -- | --
| 89.47834 | 0.00551 | 0.97412 | -- | -- |  |  | 245.8516 | 0.00080805 | 0.99021 | -- | -- |  | 904.9732 | 0.000405054 | 0.99031 | -- | --
| 89.48334 | 0.00551 | 0.97413 | -- | -- |  |  | 245.865 | 0.000809475 | 0.99022 | -- | -- |  | 905.0282 | 0.000406344 | 0.99032 | -- | --
| 89.48834 | 0.00551 | 0.97414 | -- | -- |  |  | 245.88 | 0.000808067 | 0.99022 | -- | -- |  | 905.0816 | 0.00040628 | 0.99033 | -- | --
| 89.49334 | 0.0055 | 0.97415 | -- | -- |  |  | 245.895 | 0.00080905 | 0.99023 | -- | -- |  | 905.135 | 0.00040372 | 0.99033 | -- | --
| 89.49835 | 0.0055 | 0.97416 | -- | -- |  |  | 245.91 | 0.0008093 | 0.99023 | -- | -- |  | 905.1899 | 0.000406022 | 0.99034 | -- | --
| 89.505 | 0.00551 | 0.97418 | -- | -- |  |  | 245.925 | 0.00080695 | 0.99024 | -- | -- |  | 905.2449 | 0.000411548 | 0.99034 | -- | --
| 89.51 | 0.00552 | 0.97419 | -- | -- |  |  | 245.94 | 0.000806333 | 0.99024 | -- | -- |  | 905.2982 | 0.000412054 | 0.99035 | -- | --
| 89.51501 | 0.00551 | 0.9742 | -- | -- |  |  | 245.955 | 0.000807667 | 0.99024 | -- | -- |  | 905.3532 | 0.000416688 | 0.99036 | -- | --
| 89.52168 | 0.00551 | 0.97421 | -- | -- |  |  | 245.9684 | 0.000807217 | 0.99025 | -- | -- |  | 905.4082 | 0.000413538 | 0.99036 | -- | --
| 89.52668 | 0.00551 | 0.97422 | -- | -- |  |  | 245.9834 | 0.000808125 | 0.99025 | -- | -- |  | 905.4618 | 0.000411785 | 0.99037 | -- | --
| 89.53168 | 0.00551 | 0.97424 | -- | -- |  |  | 245.9984 | 0.000809558 | 0.99026 | -- | -- |  | 905.5149 | 0.000414473 | 0.99038 | -- | --
| 89.53668 | 0.00551 | 0.97425 | -- | -- |  |  | 246.0134 | 0.000809675 | 0.99026 | -- | -- |  | 905.5699 | 0.000409355 | 0.99038 | -- | --
| 89.54166 | 0.00551 | 0.97426 | -- | -- |  |  | 246.0284 | 0.000809375 | 0.99027 | -- | -- |  | 905.625 | 0.000411441 | 0.99039 | -- | --
| 89.54832 | 0.00551 | 0.97427 | -- | -- |  |  | 246.0434 | 0.000808592 | 0.99027 | -- | -- |  | 905.6782 | 0.00041271 | 0.9904 | -- | --
| 89.55334 | 0.00551 | 0.97428 | -- | -- |  |  | 246.0583 | 0.000809633 | 0.99028 | -- | -- |  | 905.7332 | 0.000416065 | 0.9904 | -- | --
| 89.55834 | 0.00551 | 0.97429 | -- | -- |  |  | 246.0717 | 0.000811117 | 0.99028 | -- | -- |  | 905.7882 | 0.000415559 | 0.99041 | -- | --
| 89.56334 | 0.00551 | 0.97431 | -- | -- |  |  | 246.0867 | 0.000814017 | 0.99029 | -- | -- |  | 905.8416 | 0.000414989 | 0.99042 | -- | --
| 89.56834 | 0.00551 | 0.97432 | -- | -- |  |  | 246.1016 | 0.000817675 | 0.99029 | -- | -- |  | 905.895 | 0.000415667 | 0.99042 | -- | --
| 89.57501 | 0.00551 | 0.97433 | -- | -- |  |  | 246.1167 | 0.000821183 | 0.99029 | -- | -- |  | 905.95 | 0.000416774 | 0.99043 | -- | --
| 89.58 | 0.00551 | 0.97434 | -- | -- |  |  | 246.1316 | 0.000823067 | 0.9903 | -- | -- |  | 906.0051 | 0.000420871 | 0.99043 | -- | --
| 89.585 | 0.00551 | 0.97435 | -- | -- |  |  | 246.1467 | 0.000823833 | 0.9903 | -- | -- |  | 906.0584 | 0.00042757 | 0.99044 | -- | --
| 89.59 | 0.00551 | 0.97437 | -- | -- |  |  | 246.1617 | 0.000822625 | 0.99031 | -- | -- |  | 906.1132 | 0.000439301 | 0.99045 | -- | --
| 89.59501 | 0.0055 | 0.97438 | -- | -- |  |  | 246.175 | 0.000824317 | 0.99031 | -- | -- |  | 906.1682 | 0.000443957 | 0.99045 | -- | --
| 89.60168 | 0.0055 | 0.97439 | -- | -- |  |  | 246.19 | 0.000824383 | 0.99032 | -- | -- |  | 906.2216 | 0.000449677 | 0.99046 | -- | --
| 89.60668 | 0.0055 | 0.9744 | -- | -- |  |  | 246.205 | 0.000822767 | 0.99032 | -- | -- |  | 906.275 | 0.000448774 | 0.99047 | -- | --
| 89.61168 | 0.00551 | 0.97441 | -- | -- |  |  | 246.22 | 0.000824508 | 0.99033 | -- | -- |  | 906.33 | 0.000448258 | 0.99048 | -- | --
| 89.61668 | 0.00551 | 0.97443 | -- | -- |  |  | 246.235 | 0.000824892 | 0.99033 | -- | -- |  | 906.385 | 0.000449538 | 0.99048 | -- | --
| 89.62168 | 0.00551 | 0.97444 | -- | -- |  |  | 246.2484 | 0.00082525 | 0.99034 | -- | -- |  | 906.4382 | 0.000446785 | 0.99049 | -- | --
| 89.62832 | 0.00551 | 0.97445 | -- | -- |  |  | 246.2634 | 0.00082385 | 0.99034 | -- | -- |  | 906.4932 | 0.00044086 | 0.9905 | -- | --
| 89.63334 | 0.00551 | 0.97446 | -- | -- |  |  | 246.2784 | 0.00082705 | 0.99034 | -- | -- |  | 906.5482 | 0.000435957 | 0.9905 | -- | --
| 89.63834 | 0.00551 | 0.97447 | -- | -- |  |  | 246.2934 | 0.00082975 | 0.99035 | -- | -- |  | 906.6016 | 0.000434172 | 0.99051 | -- | --
| 89.645 | 0.0055 | 0.97449 | -- | -- |  |  | 246.3083 | 0.000830875 | 0.99035 | -- | -- |  | 906.6551 | 0.000431097 | 0.99052 | -- | --
| 89.65 | 0.0055 | 0.9745 | -- | -- |  |  | 246.3234 | 0.000831492 | 0.99036 | -- | -- |  | 906.71 | 0.000423505 | 0.99052 | -- | --
| 89.655 | 0.0055 | 0.97451 | -- | -- |  |  | 246.3383 | 0.000829933 | 0.99036 | -- | -- |  | 906.7649 | 0.00042557 | 0.99053 | -- | --
| 89.66 | 0.00551 | 0.97452 | -- | -- |  |  | 246.3516 | 0.00083115 | 0.99037 | -- | -- |  | 906.8182 | 0.000426505 | 0.99054 | -- | --
| 89.665 | 0.0055 | 0.97453 | -- | -- |  |  | 246.3667 | 0.000832533 | 0.99037 | -- | -- |  | 906.8732 | 0.00042629 | 0.99054 | -- | --
| 89.67168 | 0.00549 | 0.97455 | -- | -- |  |  | 246.3816 | 0.000835892 | 0.99038 | -- | -- |  | 906.9282 | 0.000427882 | 0.99055 | -- | --
| 89.67668 | 0.00549 | 0.97456 | -- | -- |  |  | 246.3967 | 0.000837533 | 0.99038 | -- | -- |  | 906.9816 | 0.000429978 | 0.99056 | -- | --
| 89.68166 | 0.0055 | 0.97457 | -- | -- |  |  | 246.4117 | 0.000838475 | 0.99039 | -- | -- |  | 907.035 | 0.000431075 | 0.99056 | -- | --
| 89.68668 | 0.0055 | 0.97458 | -- | -- |  |  | 246.4267 | 0.000838517 | 0.99039 | -- | -- |  | 907.0899 | 0.000433097 | 0.99057 | -- | --
| 89.69168 | 0.0055 | 0.97459 | -- | -- |  |  | 246.4417 | 0.00083825 | 0.9904 | -- | -- |  | 907.145 | 0.000434032 | 0.99058 | -- | --
| 89.69834 | 0.0055 | 0.97461 | -- | -- |  |  | 246.455 | 0.000838575 | 0.9904 | -- | -- |  | 907.1984 | 0.000436269 | 0.99058 | -- | --
| 89.70334 | 0.0055 | 0.97462 | -- | -- |  |  | 246.47 | 0.000839133 | 0.99041 | -- | -- |  | 907.2532 | 0.000442602 | 0.99059 | -- | --
| 89.70834 | 0.0055 | 0.97463 | -- | -- |  |  | 246.485 | 0.000839583 | 0.99041 | -- | -- |  | 907.3084 | 0.000440022 | 0.9906 | -- | --
| 89.71334 | 0.0055 | 0.97464 | -- | -- |  |  | 246.5 | 0.000841683 | 0.99041 | -- | -- |  | 907.3616 | 0.000442011 | 0.9906 | -- | --
| 89.71832 | 0.0055 | 0.97465 | -- | -- |  |  | 246.515 | 0.000843233 | 0.99042 | -- | -- |  | 907.4149 | 0.000443226 | 0.99061 | -- | --
| 89.725 | 0.00549 | 0.97467 | -- | -- |  |  | 246.53 | 0.000844058 | 0.99042 | -- | -- |  | 907.4699 | 0.000446634 | 0.99062 | -- | --
| 89.73 | 0.00549 | 0.97468 | -- | -- |  |  | 246.545 | 0.000845225 | 0.99043 | -- | -- |  | 907.525 | 0.000452301 | 0.99062 | -- | --
| 89.73501 | 0.00549 | 0.97469 | -- | -- |  |  | 246.5583 | 0.00084635 | 0.99043 | -- | -- |  | 907.5782 | 0.000457398 | 0.99063 | -- | --
| 89.74168 | 0.00548 | 0.9747 | -- | -- |  |  | 246.5734 | 0.000847233 | 0.99044 | -- | -- |  | 907.6332 | 0.000458043 | 0.99064 | -- | --
| 89.74668 | 0.00548 | 0.97471 | -- | -- |  |  | 246.5883 | 0.000847283 | 0.99044 | -- | -- |  | 907.6882 | 0.000458194 | 0.99065 | -- | --
| 89.75168 | 0.00548 | 0.97473 | -- | -- |  |  | 246.6034 | 0.00084745 | 0.99045 | -- | -- |  | 907.7416 | 0.000457387 | 0.99065 | -- | --
| 89.75666 | 0.00548 | 0.97474 | -- | -- |  |  | 246.6184 | 0.000847142 | 0.99045 | -- | -- |  | 907.7949 | 0.00045929 | 0.99066 | -- | --
| 89.76166 | 0.00548 | 0.97475 | -- | -- |  |  | 246.6334 | 0.000846717 | 0.99046 | -- | -- |  | 907.85 | 0.000458376 | 0.99067 | -- | --
| 89.76834 | 0.00548 | 0.97476 | -- | -- |  |  | 246.6484 | 0.000846867 | 0.99046 | -- | -- |  | 907.9051 | 0.000455129 | 0.99067 | -- | --
| 89.77334 | 0.00548 | 0.97477 | -- | -- |  |  | 246.6617 | 0.000847642 | 0.99047 | -- | -- |  | 907.9582 | 0.000454731 | 0.99068 | -- | --
| 89.77834 | 0.00548 | 0.97478 | -- | -- |  |  | 246.6767 | 0.000847717 | 0.99047 | -- | -- |  | 908.0132 | 0.000450473 | 0.99069 | -- | --
| 89.78334 | 0.00548 | 0.9748 | -- | -- |  |  | 246.6917 | 0.00084995 | 0.99048 | -- | -- |  | 908.0682 | 0.000447183 | 0.99069 | -- | --
| 89.78834 | 0.00548 | 0.97481 | -- | -- |  |  | 246.7067 | 0.000849867 | 0.99048 | -- | -- |  | 908.1218 | 0.000444247 | 0.9907 | -- | --
| 89.79501 | 0.00548 | 0.97482 | -- | -- |  |  | 246.7216 | 0.000847792 | 0.99049 | -- | -- |  | 908.175 | 0.00044857 | 0.99071 | -- | --
| 89.8 | 0.00547 | 0.97483 | -- | -- |  |  | 246.735 | 0.000847367 | 0.99049 | -- | -- |  | 908.2299 | 0.000451054 | 0.99072 | -- | --
| 89.805 | 0.00547 | 0.97484 | -- | -- |  |  | 246.75 | 0.000845042 | 0.9905 | -- | -- |  | 908.285 | 0.000454237 | 0.99072 | -- | --
| 89.81 | 0.00548 | 0.97486 | -- | -- |  |  | 246.765 | 0.000846567 | 0.9905 | -- | -- |  | 908.3382 | 0.000454688 | 0.99073 | -- | --
| 89.81501 | 0.00549 | 0.97487 | -- | -- |  |  | 246.78 | 0.000845658 | 0.9905 | -- | -- |  | 908.3932 | 0.00045686 | 0.99074 | -- | --
| 89.82168 | 0.00549 | 0.97488 | -- | -- |  |  | 246.795 | 0.000848 | 0.99051 | -- | -- |  | 908.4484 | 0.000456688 | 0.99074 | -- | --
| 89.82668 | 0.00548 | 0.97489 | -- | -- |  |  | 246.81 | 0.000847942 | 0.99051 | -- | -- |  | 908.5018 | 0.000458172 | 0.99075 | -- | --
| 89.83168 | 0.00548 | 0.9749 | -- | -- |  |  | 246.825 | 0.000846417 | 0.99052 | -- | -- |  | 908.555 | 0.000460366 | 0.99076 | -- | --
| 89.83834 | 0.00547 | 0.97492 | -- | -- |  |  | 246.8383 | 0.000843525 | 0.99052 | -- | -- |  | 908.61 | 0.000458527 | 0.99077 | -- | --
| 89.84334 | 0.00547 | 0.97493 | -- | -- |  |  | 246.8534 | 0.000843092 | 0.99053 | -- | -- |  | 908.6649 | 0.000454194 | 0.99077 | -- | --
| 89.84832 | 0.00547 | 0.97494 | -- | -- |  |  | 246.8684 | 0.000842617 | 0.99053 | -- | -- |  | 908.7184 | 0.000456839 | 0.99078 | -- | --
| 89.85334 | 0.00547 | 0.97495 | -- | -- |  |  | 246.8834 | 0.0008393 | 0.99054 | -- | -- |  | 908.7734 | 0.000456559 | 0.99079 | -- | --
| 89.85834 | 0.00547 | 0.97496 | -- | -- |  |  | 246.8984 | 0.000837567 | 0.99054 | -- | -- |  | 908.8282 | 0.000455108 | 0.99079 | -- | --
| 89.865 | 0.00546 | 0.97497 | -- | -- |  |  | 246.9134 | 0.000837567 | 0.99055 | -- | -- |  | 908.8816 | 0.000454796 | 0.9908 | -- | --
| 89.87 | 0.00546 | 0.97499 | -- | -- |  |  | 246.9283 | 0.000836517 | 0.99055 | -- | -- |  | 908.935 | 0.000454118 | 0.99081 | -- | --
| 89.87501 | 0.00547 | 0.975 | -- | -- |  |  | 246.9417 | 0.000836133 | 0.99056 | -- | -- |  | 908.9899 | 0.000455452 | 0.99081 | -- | --
| 89.88 | 0.00547 | 0.97501 | -- | -- |  |  | 246.9567 | 0.000836117 | 0.99056 | -- | -- |  | 909.0449 | 0.000459441 | 0.99082 | -- | --
| 89.885 | 0.00547 | 0.97502 | -- | -- |  |  | 246.9716 | 0.000835533 | 0.99057 | -- | -- |  | 909.0984 | 0.000464344 | 0.99083 | -- | --
| 89.89168 | 0.00547 | 0.97503 | -- | -- |  |  | 246.9867 | 0.000833042 | 0.99057 | -- | -- |  | 909.1532 | 0.000463935 | 0.99084 | -- | --
| 89.89668 | 0.00547 | 0.97505 | -- | -- |  |  | 247.0016 | 0.000833275 | 0.99057 | -- | -- |  | 909.2082 | 0.000465118 | 0.99084 | -- | --
| 89.90168 | 0.00547 | 0.97506 | -- | -- |  |  | 247.0167 | 0.000834942 | 0.99058 | -- | -- |  | 909.2616 | 0.000463226 | 0.99085 | -- | --
| 89.90668 | 0.00547 | 0.97507 | -- | -- |  |  | 247.0316 | 0.000835983 | 0.99058 | -- | -- |  | 909.315 | 0.00045957 | 0.99086 | -- | --
| 89.91168 | 0.00546 | 0.97508 | -- | -- |  |  | 247.045 | 0.000835733 | 0.99059 | -- | -- |  | 909.37 | 0.000456785 | 0.99086 | -- | --
| 89.91834 | 0.00546 | 0.97509 | -- | -- |  |  | 247.06 | 0.000836967 | 0.99059 | -- | -- |  | 909.425 | 0.000452656 | 0.99087 | -- | --
| 89.92334 | 0.00547 | 0.97511 | -- | -- |  |  | 247.075 | 0.000836667 | 0.9906 | -- | -- |  | 909.4782 | 0.000449462 | 0.99088 | -- | --
| 89.92834 | 0.00547 | 0.97512 | -- | -- |  |  | 247.09 | 0.000836967 | 0.9906 | -- | -- |  | 909.5332 | 0.000450527 | 0.99089 | -- | --
| 89.93334 | 0.00547 | 0.97513 | -- | -- |  |  | 247.105 | 0.000835533 | 0.99061 | -- | -- |  | 909.5882 | 0.000451774 | 0.99089 | -- | --
| 89.93832 | 0.00547 | 0.97514 | -- | -- |  |  | 247.12 | 0.000836217 | 0.99061 | -- | -- |  | 909.6416 | 0.000452075 | 0.9909 | -- | --
| 89.945 | 0.00547 | 0.97515 | -- | -- |  |  | 247.135 | 0.000834667 | 0.99062 | -- | -- |  | 909.695 | 0.00045171 | 0.99091 | -- | --
| 89.95001 | 0.00547 | 0.97516 | -- | -- |  |  | 247.1484 | 0.000832867 | 0.99062 | -- | -- |  | 909.75 | 0.000451097 | 0.99091 | -- | --
| 89.95501 | 0.00547 | 0.97518 | -- | -- |  |  | 247.1634 | 0.000831792 | 0.99063 | -- | -- |  | 909.805 | 0.000449172 | 0.99092 | -- | --
| 89.96168 | 0.00547 | 0.97519 | -- | -- |  |  | 247.1783 | 0.000830733 | 0.99063 | -- | -- |  | 909.8582 | 0.000449688 | 0.99093 | -- | --
| 89.96668 | 0.00547 | 0.9752 | -- | -- |  |  | 247.1934 | 0.000828367 | 0.99064 | -- | -- |  | 909.9132 | 0.000448398 | 0.99093 | -- | --
| 89.97168 | 0.00547 | 0.97521 | -- | -- |  |  | 247.2083 | 0.000828267 | 0.99064 | -- | -- |  | 909.9684 | 0.000442731 | 0.99094 | -- | --
| 89.97668 | 0.00547 | 0.97522 | -- | -- |  |  | 247.2216 | 0.000829983 | 0.99064 | -- | -- |  | 910.0218 | 0.000440484 | 0.99095 | -- | --
| 89.98166 | 0.00547 | 0.97524 | -- | -- |  |  | 247.2367 | 0.000829042 | 0.99065 | -- | -- |  | 910.075 | 0.000436839 | 0.99095 | -- | --
| 89.98834 | 0.00547 | 0.97525 | -- | -- |  |  | 247.2516 | 0.000830392 | 0.99065 | -- | -- |  | 910.1299 | 0.000432796 | 0.99096 | -- | --
| 89.99334 | 0.00547 | 0.97526 | -- | -- |  |  | 247.2667 | 0.000831117 | 0.99066 | -- | -- |  | 910.185 | 0.000433957 | 0.99097 | -- | --
| 89.99835 | 0.00547 | 0.97527 | -- | -- |  |  | 247.2816 | 0.000831308 | 0.99066 | -- | -- |  | 910.2382 | 0.000429505 | 0.99097 | -- | --
| 90.00332 | 0.00547 | 0.97528 | -- | -- |  |  | 247.2967 | 0.0008294 | 0.99067 | -- | -- |  | 910.2932 | 0.000430925 | 0.99098 | -- | --
| 90.00834 | 0.00546 | 0.9753 | -- | -- |  |  | 247.3117 | 0.000830992 | 0.99067 | -- | -- |  | 910.3484 | 0.000430086 | 0.99099 | -- | --
| 90.01501 | 0.00546 | 0.97531 | -- | -- |  |  | 247.325 | 0.0008307 | 0.99068 | -- | -- |  | 910.4016 | 0.000430022 | 0.99099 | -- | --
| 90.02001 | 0.00547 | 0.97532 | -- | -- |  |  | 247.34 | 0.000832833 | 0.99068 | -- | -- |  | 910.455 | 0.000431817 | 0.991 | -- | --
| 90.025 | 0.00547 | 0.97533 | -- | -- |  |  | 247.355 | 0.000833417 | 0.99069 | -- | -- |  | 910.51 | 0.000428968 | 0.99101 | -- | --
| 90.03 | 0.00547 | 0.97534 | -- | -- |  |  | 247.37 | 0.000831933 | 0.99069 | -- | -- |  | 910.565 | 0.000422129 | 0.99101 | -- | --
| 90.035 | 0.00546 | 0.97535 | -- | -- |  |  | 247.385 | 0.000830883 | 0.9907 | -- | -- |  | 910.6184 | 0.00041686 | 0.99102 | -- | --
| 90.04166 | 0.00546 | 0.97537 | -- | -- |  |  | 247.4 | 0.0008289 | 0.9907 | -- | -- |  | 910.6732 | 0.00041428 | 0.99103 | -- | --
| 90.04668 | 0.00546 | 0.97538 | -- | -- |  |  | 247.415 | 0.000831 | 0.9907 | -- | -- |  | 910.7282 | 0.000417441 | 0.99103 | -- | --
| 90.05168 | 0.00546 | 0.97539 | -- | -- |  |  | 247.4283 | 0.000828058 | 0.99071 | -- | -- |  | 910.7816 | 0.000419806 | 0.99104 | -- | --
| 90.05834 | 0.00546 | 0.9754 | -- | -- |  |  | 247.4434 | 0.000829725 | 0.99071 | -- | -- |  | 910.835 | 0.000418892 | 0.99105 | -- | --
| 90.06334 | 0.00546 | 0.97541 | -- | -- |  |  | 247.4583 | 0.000827283 | 0.99072 | -- | -- |  | 910.8899 | 0.000416892 | 0.99105 | -- | --
| 90.06834 | 0.00546 | 0.97543 | -- | -- |  |  | 247.4734 | 0.000825783 | 0.99072 | -- | -- |  | 910.945 | 0.000411376 | 0.99106 | -- | --
| 90.07332 | 0.00546 | 0.97544 | -- | -- |  |  | 247.4883 | 0.00082605 | 0.99073 | -- | -- |  | 910.9984 | 0.000410624 | 0.99107 | -- | --
| 90.07832 | 0.00547 | 0.97545 | -- | -- |  |  | 247.5034 | 0.000826633 | 0.99073 | -- | -- |  | 911.0532 | 0.00040857 | 0.99107 | -- | --
| 90.085 | 0.00546 | 0.97546 | -- | -- |  |  | 247.5184 | 0.0008248 | 0.99074 | -- | -- |  | 911.1082 | 0.000405032 | 0.99108 | -- | --
| 90.09 | 0.00546 | 0.97547 | -- | -- |  |  | 247.5316 | 0.000825233 | 0.99074 | -- | -- |  | 911.1618 | 0.000405301 | 0.99108 | -- | --
| 90.09501 | 0.00547 | 0.97549 | -- | -- |  |  | 247.5467 | 0.000825983 | 0.99075 | -- | -- |  | 911.215 | 0.000403452 | 0.99109 | -- | --
| 90.10001 | 0.00546 | 0.9755 | -- | -- |  |  | 247.5617 | 0.000822117 | 0.99075 | -- | -- |  | 911.2699 | 0.000404527 | 0.9911 | -- | --
| 90.105 | 0.00546 | 0.97551 | -- | -- |  |  | 247.5767 | 0.0008223 | 0.99076 | -- | -- |  | 911.325 | 0.000405269 | 0.9911 | -- | --
| 90.11168 | 0.00546 | 0.97552 | -- | -- |  |  | 247.5916 | 0.000820558 | 0.99076 | -- | -- |  | 911.3782 | 0.000404538 | 0.99111 | -- | --
| 90.11668 | 0.00546 | 0.97553 | -- | -- |  |  | 247.6066 | 0.000819783 | 0.99076 | -- | -- |  | 911.4332 | 0.000405452 | 0.99112 | -- | --
| 90.12168 | 0.00547 | 0.97554 | -- | -- |  |  | 247.6217 | 0.000821008 | 0.99077 | -- | -- |  | 911.4882 | 0.000407892 | 0.99112 | -- | --
| 90.12668 | 0.00547 | 0.97556 | -- | -- |  |  | 247.635 | 0.000819333 | 0.99077 | -- | -- |  | 911.5416 | 0.000410946 | 0.99113 | -- | --
| 90.13168 | 0.00547 | 0.97557 | -- | -- |  |  | 247.65 | 0.0008175 | 0.99078 | -- | -- |  | 911.5949 | 0.000416 | 0.99113 | -- | --
| 90.13834 | 0.00547 | 0.97558 | -- | -- |  |  | 247.665 | 0.000816383 | 0.99078 | -- | -- |  | 911.6499 | 0.000416925 | 0.99114 | -- | --
| 90.14334 | 0.00546 | 0.97559 | -- | -- |  |  | 247.68 | 0.000820025 | 0.99079 | -- | -- |  | 911.705 | 0.000416355 | 0.99115 | -- | --
| 90.14834 | 0.00546 | 0.9756 | -- | -- |  |  | 247.695 | 0.000820417 | 0.99079 | -- | -- |  | 911.7584 | 0.000421484 | 0.99115 | -- | --
| 90.155 | 0.00547 | 0.97562 | -- | -- |  |  | 247.7083 | 0.000820783 | 0.9908 | -- | -- |  | 911.8134 | 0.000428505 | 0.99116 | -- | --
| 90.16 | 0.00547 | 0.97563 | -- | -- |  |  | 247.7234 | 0.00081965 | 0.9908 | -- | -- |  | 911.8684 | 0.00043471 | 0.99117 | -- | --
| 90.165 | 0.00547 | 0.97564 | -- | -- |  |  | 247.7383 | 0.000818617 | 0.99081 | -- | -- |  | 911.9218 | 0.000440581 | 0.99117 | -- | --
| 90.17001 | 0.00547 | 0.97565 | -- | -- |  |  | 247.7534 | 0.00081835 | 0.99081 | -- | -- |  | 911.9749 | 0.000450774 | 0.99118 | -- | --
| 90.17501 | 0.00548 | 0.97566 | -- | -- |  |  | 247.7684 | 0.0008174 | 0.99081 | -- | -- |  | 912.03 | 0.000454172 | 0.99119 | -- | --
| 90.18166 | 0.00548 | 0.97568 | -- | -- |  |  | 247.7834 | 0.000816125 | 0.99082 | -- | -- |  | 912.085 | 0.000459312 | 0.9912 | -- | --
| 90.18668 | 0.00548 | 0.97569 | -- | -- |  |  | 247.7983 | 0.000817325 | 0.99082 | -- | -- |  | 912.1382 | 0.000463398 | 0.9912 | -- | --
| 90.19168 | 0.00548 | 0.9757 | -- | -- |  |  | 247.8117 | 0.000815383 | 0.99083 | -- | -- |  | 912.1932 | 0.000465978 | 0.99121 | -- | --
| 90.19668 | 0.00547 | 0.97571 | -- | -- |  |  | 247.8267 | 0.000813683 | 0.99083 | -- | -- |  | 912.2484 | 0.000465527 | 0.99122 | -- | --
| 90.20168 | 0.00548 | 0.97572 | -- | -- |  |  | 247.8416 | 0.000813267 | 0.99084 | -- | -- |  | 912.3016 | 0.000463097 | 0.99122 | -- | --
| 90.20834 | 0.00548 | 0.97573 | -- | -- |  |  | 247.8566 | 0.000812667 | 0.99084 | -- | -- |  | 912.3551 | 0.000461839 | 0.99123 | -- | --
| 90.21334 | 0.00548 | 0.97575 | -- | -- |  |  | 247.8717 | 0.000812517 | 0.99085 | -- | -- |  | 912.41 | 0.000461828 | 0.99124 | -- | --
| 90.21832 | 0.00547 | 0.97576 | -- | -- |  |  | 247.8867 | 0.000811 | 0.99085 | -- | -- |  | 912.465 | 0.000456968 | 0.99125 | -- | --
| 90.22332 | 0.00547 | 0.97577 | -- | -- |  |  | 247.9016 | 0.000809775 | 0.99086 | -- | -- |  | 912.5184 | 0.000451452 | 0.99125 | -- | --
| 90.22834 | 0.00547 | 0.97578 | -- | -- |  |  | 247.915 | 0.000809308 | 0.99086 | -- | -- |  | 912.5732 | 0.000450366 | 0.99126 | -- | --
| 90.23501 | 0.00548 | 0.97579 | -- | -- |  |  | 247.93 | 0.0008086 | 0.99086 | -- | -- |  | 912.6282 | 0.000448376 | 0.99127 | -- | --
| 90.24 | 0.00549 | 0.97581 | -- | -- |  |  | 247.945 | 0.0008086 | 0.99087 | -- | -- |  | 912.6816 | 0.000446118 | 0.99127 | -- | --
| 90.245 | 0.00548 | 0.97582 | -- | -- |  |  | 247.96 | 0.000808042 | 0.99087 | -- | -- |  | 912.735 | 0.000443355 | 0.99128 | -- | --
| 90.25001 | 0.00548 | 0.97583 | -- | -- |  |  | 247.975 | 0.0008042 | 0.99088 | -- | -- |  | 912.7899 | 0.000444194 | 0.99129 | -- | --
| 90.255 | 0.00548 | 0.97584 | -- | -- |  |  | 247.99 | 0.000803483 | 0.99088 | -- | -- |  | 912.8449 | 0.000445097 | 0.99129 | -- | --
| 90.26166 | 0.00548 | 0.97585 | -- | -- |  |  | 248.005 | 0.0008019 | 0.99089 | -- | -- |  | 912.8982 | 0.000446129 | 0.9913 | -- | --
| 90.26668 | 0.00548 | 0.97587 | -- | -- |  |  | 248.0184 | 0.000802683 | 0.99089 | -- | -- |  | 912.9532 | 0.000447785 | 0.99131 | -- | --
| 90.27168 | 0.00548 | 0.97588 | -- | -- |  |  | 248.0334 | 0.000800642 | 0.9909 | -- | -- |  | 913.0084 | 0.000443527 | 0.99131 | -- | --
| 90.27834 | 0.00548 | 0.97589 | -- | -- |  |  | 248.0483 | 0.000798483 | 0.9909 | -- | -- |  | 913.0618 | 0.000441989 | 0.99132 | -- | --
| 90.28334 | 0.00548 | 0.9759 | -- | -- |  |  | 248.0633 | 0.0007989 | 0.9909 | -- | -- |  | 913.115 | 0.000442978 | 0.99133 | -- | --
| 90.28834 | 0.00547 | 0.97591 | -- | -- |  |  | 248.0784 | 0.000796242 | 0.99091 | -- | -- |  | 913.1699 | 0.000444452 | 0.99134 | -- | --
| 90.29334 | 0.00547 | 0.97593 | -- | -- |  |  | 248.0934 | 0.000796517 | 0.99091 | -- | -- |  | 913.2249 | 0.000441301 | 0.99134 | -- | --
| 90.29832 | 0.00547 | 0.97594 | -- | -- |  |  | 248.1083 | 0.000798525 | 0.99092 | -- | -- |  | 913.2782 | 0.000439742 | 0.99135 | -- | --
| 90.305 | 0.00547 | 0.97595 | -- | -- |  |  | 248.1217 | 0.000798175 | 0.99092 | -- | -- |  | 913.3332 | 0.000442387 | 0.99136 | -- | --
| 90.31 | 0.00547 | 0.97596 | -- | -- |  |  | 248.1367 | 0.000796408 | 0.99093 | -- | -- |  | 913.3882 | 0.000442215 | 0.99136 | -- | --
| 90.31501 | 0.00547 | 0.97597 | -- | -- |  |  | 248.1516 | 0.0007956 | 0.99093 | -- | -- |  | 913.4416 | 0.000445054 | 0.99137 | -- | --
| 90.32001 | 0.00548 | 0.97598 | -- | -- |  |  | 248.1667 | 0.000792867 | 0.99094 | -- | -- |  | 913.4949 | 0.000448817 | 0.99138 | -- | --
| 90.32501 | 0.00547 | 0.976 | -- | -- |  |  | 248.1816 | 0.000794975 | 0.99094 | -- | -- |  | 913.5499 | 0.000450043 | 0.99138 | -- | --
| 90.33168 | 0.00547 | 0.97601 | -- | -- |  |  | 248.195 | 0.000795492 | 0.99094 | -- | -- |  | 913.6051 | 0.000451946 | 0.99139 | -- | --
| 90.33668 | 0.00547 | 0.97602 | -- | -- |  |  | 248.21 | 0.000794717 | 0.99095 | -- | -- |  | 913.6582 | 0.000456527 | 0.9914 | -- | --
| 90.34168 | 0.00547 | 0.97603 | -- | -- |  |  | 248.225 | 0.000792708 | 0.99095 | -- | -- |  | 913.7132 | 0.000455032 | 0.9914 | -- | --
| 90.34668 | 0.00547 | 0.97604 | -- | -- |  |  | 248.24 | 0.00079395 | 0.99096 | -- | -- |  | 913.7684 | 0.000452946 | 0.99141 | -- | --
| 90.35168 | 0.00547 | 0.97606 | -- | -- |  |  | 248.255 | 0.0007921 | 0.99096 | -- | -- |  | 913.8216 | 0.000454387 | 0.99142 | -- | --
| 90.35834 | 0.00548 | 0.97607 | -- | -- |  |  | 248.27 | 0.000792858 | 0.99097 | -- | -- |  | 913.875 | 0.000449215 | 0.99143 | -- | --
| 90.36334 | 0.00548 | 0.97608 | -- | -- |  |  | 248.285 | 0.000795158 | 0.99097 | -- | -- |  | 913.93 | 0.000447495 | 0.99143 | -- | --
| 90.36834 | 0.00547 | 0.97609 | -- | -- |  |  | 248.2983 | 0.0007946 | 0.99098 | -- | -- |  | 913.985 | 0.00044271 | 0.99144 | -- | --
| 90.37501 | 0.00547 | 0.9761 | -- | -- |  |  | 248.3133 | 0.000793 | 0.99098 | -- | -- |  | 914.0382 | 0.000438065 | 0.99145 | -- | --
| 90.38 | 0.00548 | 0.97612 | -- | -- |  |  | 248.3284 | 0.000793183 | 0.99098 | -- | -- |  | 914.0932 | 0.000433559 | 0.99145 | -- | --
| 90.385 | 0.00548 | 0.97613 | -- | -- |  |  | 248.3434 | 0.000792158 | 0.99099 | -- | -- |  | 914.1482 | 0.000427473 | 0.99146 | -- | --
| 90.39001 | 0.00547 | 0.97614 | -- | -- |  |  | 248.3583 | 0.00079245 | 0.99099 | -- | -- |  | 914.2016 | 0.000423634 | 0.99147 | -- | --
| 90.395 | 0.00546 | 0.97615 | -- | -- |  |  | 248.3734 | 0.000791267 | 0.991 | -- | -- |  | 914.2551 | 0.000415763 | 0.99147 | -- | --
| 90.40168 | 0.00547 | 0.97616 | -- | -- |  |  | 248.3883 | 0.000790283 | 0.991 | -- | -- |  | 914.31 | 0.000411376 | 0.99148 | -- | --
| 90.40668 | 0.00547 | 0.97617 | -- | -- |  |  | 248.4016 | 0.0007926 | 0.99101 | -- | -- |  | 914.365 | 0.000406452 | 0.99149 | -- | --
| 90.41168 | 0.00547 | 0.97619 | -- | -- |  |  | 248.4167 | 0.000793167 | 0.99101 | -- | -- |  | 914.4182 | 0.000407409 | 0.99149 | -- | --
| 90.41668 | 0.00547 | 0.9762 | -- | -- |  |  | 248.4316 | 0.000793483 | 0.99102 | -- | -- |  | 914.4732 | 0.000407763 | 0.9915 | -- | --
| 90.42168 | 0.00547 | 0.97621 | -- | -- |  |  | 248.4467 | 0.000794367 | 0.99102 | -- | -- |  | 914.5282 | 0.000411462 | 0.9915 | -- | --
| 90.42834 | 0.00547 | 0.97622 | -- | -- |  |  | 248.4616 | 0.000796558 | 0.99102 | -- | -- |  | 914.5816 | 0.000416473 | 0.99151 | -- | --
| 90.43334 | 0.00547 | 0.97623 | -- | -- |  |  | 248.4766 | 0.000799908 | 0.99103 | -- | -- |  | 914.635 | 0.000419333 | 0.99152 | -- | --
| 90.43832 | 0.00547 | 0.97625 | -- | -- |  |  | 248.4917 | 0.0008016 | 0.99103 | -- | -- |  | 914.6899 | 0.000423828 | 0.99152 | -- | --
| 90.44334 | 0.00548 | 0.97626 | -- | -- |  |  | 248.505 | 0.00079895 | 0.99104 | -- | -- |  | 914.7449 | 0.00042671 | 0.99153 | -- | --
| 90.44834 | 0.00548 | 0.97627 | -- | -- |  |  | 248.52 | 0.000801108 | 0.99104 | -- | -- |  | 914.7982 | 0.000426516 | 0.99154 | -- | --
| 90.45501 | 0.00548 | 0.97628 | -- | -- |  |  | 248.535 | 0.000802017 | 0.99105 | -- | -- |  | 914.8532 | 0.000427957 | 0.99154 | -- | --
| 90.46001 | 0.00548 | 0.97629 | -- | -- |  |  | 248.55 | 0.000803883 | 0.99105 | -- | -- |  | 914.9082 | 0.000425957 | 0.99155 | -- | --
| 90.465 | 0.00548 | 0.97631 | -- | -- |  |  | 248.565 | 0.000802433 | 0.99106 | -- | -- |  | 914.9618 | 0.000427527 | 0.99156 | -- | --
| 90.47168 | 0.00548 | 0.97632 | -- | -- |  |  | 248.58 | 0.000801933 | 0.99106 | -- | -- |  | 915.0149 | 0.000427806 | 0.99156 | -- | --
| 90.47668 | 0.00548 | 0.97633 | -- | -- |  |  | 248.595 | 0.000799292 | 0.99106 | -- | -- |  | 915.0699 | 0.000430161 | 0.99157 | -- | --
| 90.48166 | 0.00549 | 0.97634 | -- | -- |  |  | 248.6083 | 0.000797817 | 0.99107 | -- | -- |  | 915.125 | 0.00043243 | 0.99158 | -- | --
| 90.48668 | 0.00549 | 0.97635 | -- | -- |  |  | 248.6234 | 0.000797267 | 0.99107 | -- | -- |  | 915.1782 | 0.000435527 | 0.99158 | -- | --
| 90.49168 | 0.00549 | 0.97637 | -- | -- |  |  | 248.6383 | 0.00079645 | 0.99108 | -- | -- |  | 915.2332 | 0.000445505 | 0.99159 | -- | --
| 90.49835 | 0.00549 | 0.97638 | -- | -- |  |  | 248.6534 | 0.000797067 | 0.99108 | -- | -- |  | 915.2882 | 0.000454054 | 0.9916 | -- | --
| 90.50332 | 0.00548 | 0.97639 | -- | -- |  |  | 248.6683 | 0.000795467 | 0.99109 | -- | -- |  | 915.3416 | 0.000459516 | 0.9916 | -- | --
| 90.50834 | 0.00548 | 0.9764 | -- | -- |  |  | 248.6816 | 0.000796875 | 0.99109 | -- | -- |  | 915.395 | 0.000457387 | 0.99161 | -- | --
| 90.51334 | 0.00548 | 0.97641 | -- | -- |  |  | 248.6967 | 0.000796767 | 0.9911 | -- | -- |  | 915.45 | 0.000459656 | 0.99162 | -- | --
| 90.51834 | 0.00548 | 0.97642 | -- | -- |  |  | 248.7116 | 0.000794683 | 0.9911 | -- | -- |  | 915.5051 | 0.000462624 | 0.99163 | -- | --
| 90.525 | 0.00548 | 0.97644 | -- | -- |  |  | 248.7266 | 0.000793283 | 0.9911 | -- | -- |  | 915.5584 | 0.000463968 | 0.99163 | -- | --
| 90.53 | 0.00548 | 0.97645 | -- | -- |  |  | 248.7417 | 0.000791692 | 0.99111 | -- | -- |  | 915.6132 | 0.000466935 | 0.99164 | -- | --
| 90.535 | 0.00548 | 0.97646 | -- | -- |  |  | 248.7566 | 0.0007921 | 0.99111 | -- | -- |  | 915.6682 | 0.000463355 | 0.99165 | -- | --
| 90.54 | 0.00548 | 0.97647 | -- | -- |  |  | 248.7716 | 0.000793725 | 0.99112 | -- | -- |  | 915.7216 | 0.000459505 | 0.99165 | -- | --
| 90.54501 | 0.00549 | 0.97648 | -- | -- |  |  | 248.785 | 0.000794583 | 0.99112 | -- | -- |  | 915.775 | 0.000456828 | 0.99166 | -- | --
| 90.55168 | 0.00549 | 0.9765 | -- | -- |  |  | 248.8 | 0.00079605 | 0.99113 | -- | -- |  | 915.83 | 0.000456849 | 0.99167 | -- | --
| 90.55668 | 0.00549 | 0.97651 | -- | -- |  |  | 248.815 | 0.000796533 | 0.99113 | -- | -- |  | 915.885 | 0.000455011 | 0.99168 | -- | --
| 90.56168 | 0.00549 | 0.97652 | -- | -- |  |  | 248.83 | 0.000799233 | 0.99114 | -- | -- |  | 915.9382 | 0.000457151 | 0.99168 | -- | --
| 90.56668 | 0.00549 | 0.97653 | -- | -- |  |  | 248.845 | 0.000801067 | 0.99114 | -- | -- |  | 915.9932 | 0.000456925 | 0.99169 | -- | --
| 90.57168 | 0.00549 | 0.97654 | -- | -- |  |  | 248.86 | 0.000800817 | 0.99114 | -- | -- |  | 916.0482 | 0.000458581 | 0.9917 | -- | --
| 90.57832 | 0.00549 | 0.97656 | -- | -- |  |  | 248.875 | 0.00080155 | 0.99115 | -- | -- |  | 916.1016 | 0.000456946 | 0.9917 | -- | --
| 90.58334 | 0.00549 | 0.97657 | -- | -- |  |  | 248.8883 | 0.000802283 | 0.99115 | -- | -- |  | 916.1551 | 0.000455667 | 0.99171 | -- | --
| 90.58834 | 0.00549 | 0.97658 | -- | -- |  |  | 248.9034 | 0.000806158 | 0.99116 | -- | -- |  | 916.21 | 0.000453247 | 0.99172 | -- | --
| 90.59501 | 0.0055 | 0.97659 | -- | -- |  |  | 248.9183 | 0.000806083 | 0.99116 | -- | -- |  | 916.2649 | 0.000451742 | 0.99172 | -- | --
| 90.60001 | 0.0055 | 0.9766 | -- | -- |  |  | 248.9333 | 0.000807817 | 0.99117 | -- | -- |  | 916.3182 | 0.000454688 | 0.99173 | -- | --
| 90.605 | 0.0055 | 0.97662 | -- | -- |  |  | 248.9484 | 0.000810283 | 0.99117 | -- | -- |  | 916.3732 | 0.000451075 | 0.99174 | -- | --
| 90.61 | 0.0055 | 0.97663 | -- | -- |  |  | 248.9633 | 0.000813183 | 0.99118 | -- | -- |  | 916.4282 | 0.000451548 | 0.99175 | -- | --
| 90.615 | 0.0055 | 0.97664 | -- | -- |  |  | 248.9784 | 0.0008151 | 0.99118 | -- | -- |  | 916.4816 | 0.000453699 | 0.99175 | -- | --
| 90.62168 | 0.00551 | 0.97665 | -- | -- |  |  | 248.9917 | 0.000815958 | 0.99118 | -- | -- |  | 916.535 | 0.000451591 | 0.99176 | -- | --
| 90.62668 | 0.00551 | 0.97666 | -- | -- |  |  | 249.0066 | 0.000814092 | 0.99119 | -- | -- |  | 916.5899 | 0.000448882 | 0.99177 | -- | --
| 90.63168 | 0.0055 | 0.97668 | -- | -- |  |  | 249.0216 | 0.000812567 | 0.99119 | -- | -- |  | 916.645 | 0.000446344 | 0.99177 | -- | --
| 90.63668 | 0.0055 | 0.97669 | -- | -- |  |  | 249.0367 | 0.000815025 | 0.9912 | -- | -- |  | 916.6984 | 0.000446 | 0.99178 | -- | --
| 90.64168 | 0.00551 | 0.9767 | -- | -- |  |  | 249.0517 | 0.0008205 | 0.9912 | -- | -- |  | 916.7532 | 0.000451183 | 0.99179 | -- | --
| 90.64834 | 0.00551 | 0.97671 | -- | -- |  |  | 249.0667 | 0.000820883 | 0.99121 | -- | -- |  | 916.8084 | 0.000450882 | 0.99179 | -- | --
| 90.65332 | 0.00552 | 0.97672 | -- | -- |  |  | 249.0817 | 0.000822558 | 0.99121 | -- | -- |  | 916.8616 | 0.000445634 | 0.9918 | -- | --
| 90.65832 | 0.00552 | 0.97674 | -- | -- |  |  | 249.095 | 0.000821525 | 0.99122 | -- | -- |  | 916.9149 | 0.000451333 | 0.99181 | -- | --
| 90.66334 | 0.00552 | 0.97675 | -- | -- |  |  | 249.11 | 0.000822475 | 0.99122 | -- | -- |  | 916.9699 | 0.000455323 | 0.99182 | -- | --
| 90.66834 | 0.00552 | 0.97676 | -- | -- |  |  | 249.125 | 0.00082035 | 0.99123 | -- | -- |  | 917.025 | 0.000461559 | 0.99182 | -- | --
| 90.67501 | 0.00552 | 0.97677 | -- | -- |  |  | 249.14 | 0.000818483 | 0.99123 | -- | -- |  | 917.0782 | 0.000466602 | 0.99183 | -- | --
| 90.68 | 0.00552 | 0.97678 | -- | -- |  |  | 249.155 | 0.000820492 | 0.99123 | -- | -- |  | 917.1332 | 0.000467269 | 0.99184 | -- | --
| 90.685 | 0.00552 | 0.9768 | -- | -- |  |  | 249.1683 | 0.0008221 | 0.99124 | -- | -- |  | 917.1882 | 0.000465538 | 0.99184 | -- | --
| 90.69168 | 0.00552 | 0.97681 | -- | -- |  |  | 249.1833 | 0.0008202 | 0.99124 | -- | -- |  | 917.2416 | 0.000464505 | 0.99185 | -- | --
| 90.69668 | 0.00551 | 0.97682 | -- | -- |  |  | 249.1984 | 0.00081945 | 0.99125 | -- | -- |  | 917.2949 | 0.000467849 | 0.99186 | -- | --
| 90.70168 | 0.00552 | 0.97683 | -- | -- |  |  | 249.2133 | 0.000821333 | 0.99125 | -- | -- |  | 917.35 | 0.000471527 | 0.99187 | -- | --
| 90.70668 | 0.00552 | 0.97684 | -- | -- |  |  | 249.2284 | 0.000820233 | 0.99126 | -- | -- |  | 917.4051 | 0.000472366 | 0.99187 | -- | --
| 90.71168 | 0.00552 | 0.97686 | -- | -- |  |  | 249.2434 | 0.000816542 | 0.99126 | -- | -- |  | 917.4582 | 0.000475215 | 0.99188 | -- | --
| 90.71832 | 0.00552 | 0.97687 | -- | -- |  |  | 249.2584 | 0.000816392 | 0.99127 | -- | -- |  | 917.5132 | 0.000476839 | 0.99189 | -- | --
| 90.72332 | 0.00553 | 0.97688 | -- | -- |  |  | 249.2716 | 0.00081465 | 0.99127 | -- | -- |  | 917.5682 | 0.000479151 | 0.9919 | -- | --
| 90.72834 | 0.00553 | 0.97689 | -- | -- |  |  | 249.2867 | 0.00080975 | 0.99128 | -- | -- |  | 917.6218 | 0.000480548 | 0.9919 | -- | --
| 90.73334 | 0.00554 | 0.9769 | -- | -- |  |  | 249.3017 | 0.000807892 | 0.99128 | -- | -- |  | 917.675 | 0.000485978 | 0.99191 | -- | --
| 90.73834 | 0.00553 | 0.97692 | -- | -- |  |  | 249.3167 | 0.0008056 | 0.99128 | -- | -- |  | 917.7299 | 0.000491914 | 0.99192 | -- | --
| 90.745 | 0.00553 | 0.97693 | -- | -- |  |  | 249.3317 | 0.000802958 | 0.99129 | -- | -- |  | 917.785 | 0.000493312 | 0.99193 | -- | --
| 90.75001 | 0.00553 | 0.97694 | -- | -- |  |  | 249.3466 | 0.000800517 | 0.99129 | -- | -- |  | 917.8382 | 0.000491989 | 0.99193 | -- | --
| 90.755 | 0.00553 | 0.97695 | -- | -- |  |  | 249.3617 | 0.000797617 | 0.9913 | -- | -- |  | 917.8932 | 0.000486667 | 0.99194 | -- | --
| 90.76 | 0.00553 | 0.97696 | -- | -- |  |  | 249.375 | 0.000795817 | 0.9913 | -- | -- |  | 917.9484 | 0.000481892 | 0.99195 | -- | --
| 90.76501 | 0.00553 | 0.97698 | -- | -- |  |  | 249.39 | 0.000792267 | 0.99131 | -- | -- |  | 918.0018 | 0.000479892 | 0.99196 | -- | --
| 90.77168 | 0.00553 | 0.97699 | -- | -- |  |  | 249.405 | 0.000790133 | 0.99131 | -- | -- |  | 918.055 | 0.00047629 | 0.99196 | -- | --
| 90.77668 | 0.00553 | 0.977 | -- | -- |  |  | 249.42 | 0.000788817 | 0.99132 | -- | -- |  | 918.11 | 0.000469849 | 0.99197 | -- | --
| 90.78168 | 0.00553 | 0.97701 | -- | -- |  |  | 249.435 | 0.000788642 | 0.99132 | -- | -- |  | 918.1649 | 0.000463151 | 0.99198 | -- | --
| 90.78834 | 0.00553 | 0.97702 | -- | -- |  |  | 249.45 | 0.000789775 | 0.99132 | -- | -- |  | 918.2184 | 0.000455172 | 0.99198 | -- | --
| 90.79334 | 0.00553 | 0.97704 | -- | -- |  |  | 249.465 | 0.000790667 | 0.99133 | -- | -- |  | 918.2734 | 0.000448387 | 0.99199 | -- | --
| 90.79832 | 0.00553 | 0.97705 | -- | -- |  |  | 249.4784 | 0.000792317 | 0.99133 | -- | -- |  | 918.3282 | 0.000437849 | 0.992 | -- | --
| 90.80334 | 0.00554 | 0.97706 | -- | -- |  |  | 249.4934 | 0.000792717 | 0.99134 | -- | -- |  | 918.3816 | 0.000430194 | 0.992 | -- | --
| 90.80834 | 0.00554 | 0.97707 | -- | -- |  |  | 249.5084 | 0.000791417 | 0.99134 | -- | -- |  | 918.435 | 0.000423677 | 0.99201 | -- | --
| 90.81501 | 0.00554 | 0.97708 | -- | -- |  |  | 249.5234 | 0.000790092 | 0.99135 | -- | -- |  | 918.4899 | 0.000419677 | 0.99202 | -- | --
| 90.82001 | 0.00554 | 0.9771 | -- | -- |  |  | 249.5384 | 0.00079255 | 0.99135 | -- | -- |  | 918.5449 | 0.00041357 | 0.99202 | -- | --
| 90.82501 | 0.00553 | 0.97711 | -- | -- |  |  | 249.5534 | 0.000795567 | 0.99136 | -- | -- |  | 918.5984 | 0.000405602 | 0.99203 | -- | --
| 90.83 | 0.00553 | 0.97712 | -- | -- |  |  | 249.5684 | 0.0007985 | 0.99136 | -- | -- |  | 918.6532 | 0.000402796 | 0.99204 | -- | --
| 90.835 | 0.00553 | 0.97713 | -- | -- |  |  | 249.5817 | 0.000796675 | 0.99136 | -- | -- |  | 918.7082 | 0.000399419 | 0.99204 | -- | --
| 90.84168 | 0.00553 | 0.97714 | -- | -- |  |  | 249.5966 | 0.000799033 | 0.99137 | -- | -- |  | 918.7616 | 0.000398849 | 0.99205 | -- | --
| 90.84668 | 0.00552 | 0.97716 | -- | -- |  |  | 249.6117 | 0.00079915 | 0.99137 | -- | -- |  | 918.815 | 0.000398086 | 0.99206 | -- | --
| 90.85168 | 0.00553 | 0.97717 | -- | -- |  |  | 249.6267 | 0.00079485 | 0.99138 | -- | -- |  | 918.87 | 0.000400129 | 0.99206 | -- | --
| 90.85668 | 0.00553 | 0.97718 | -- | -- |  |  | 249.6417 | 0.000794283 | 0.99138 | -- | -- |  | 918.925 | 0.000408032 | 0.99207 | -- | --
| 90.86168 | 0.00553 | 0.97719 | -- | -- |  |  | 249.655 | 0.00079625 | 0.99139 | -- | -- |  | 918.9782 | 0.000410484 | 0.99207 | -- | --
| 90.86834 | 0.00553 | 0.9772 | -- | -- |  |  | 249.67 | 0.000795158 | 0.99139 | -- | -- |  | 919.0332 | 0.000408022 | 0.99208 | -- | --
| 90.87334 | 0.00553 | 0.97722 | -- | -- |  |  | 249.685 | 0.000796275 | 0.9914 | -- | -- |  | 919.0882 | 0.000404 | 0.99209 | -- | --
| 90.87832 | 0.00553 | 0.97723 | -- | -- |  |  | 249.7 | 0.000795833 | 0.9914 | -- | -- |  | 919.1416 | 0.000405398 | 0.99209 | -- | --
| 90.88334 | 0.00553 | 0.97724 | -- | -- |  |  | 249.715 | 0.000799733 | 0.9914 | -- | -- |  | 919.195 | 0.000406237 | 0.9921 | -- | --
| 90.88834 | 0.00553 | 0.97725 | -- | -- |  |  | 249.73 | 0.00080085 | 0.99141 | -- | -- |  | 919.25 | 0.000404161 | 0.99211 | -- | --
| 90.895 | 0.00553 | 0.97726 | -- | -- |  |  | 249.745 | 0.0007986 | 0.99141 | -- | -- |  | 919.305 | 0.000398796 | 0.99211 | -- | --
| 90.9 | 0.00553 | 0.97728 | -- | -- |  |  | 249.7584 | 0.000800267 | 0.99142 | -- | -- |  | 919.3582 | 0.000400086 | 0.99212 | -- | --
| 90.905 | 0.00553 | 0.97729 | -- | -- |  |  | 249.7734 | 0.000799475 | 0.99142 | -- | -- |  | 919.4132 | 0.000401043 | 0.99212 | -- | --
| 90.91168 | 0.00553 | 0.9773 | -- | -- |  |  | 249.7884 | 0.000799083 | 0.99143 | -- | -- |  | 919.4684 | 0.000407097 | 0.99213 | -- | --
| 90.91668 | 0.00553 | 0.97731 | -- | -- |  |  | 249.8034 | 0.000800358 | 0.99143 | -- | -- |  | 919.5218 | 0.000411269 | 0.99214 | -- | --
| 90.92168 | 0.00553 | 0.97732 | -- | -- |  |  | 249.8184 | 0.00079995 | 0.99144 | -- | -- |  | 919.575 | 0.000415849 | 0.99214 | -- | --
| 90.92668 | 0.00553 | 0.97734 | -- | -- |  |  | 249.8334 | 0.000799808 | 0.99144 | -- | -- |  | 919.6299 | 0.000420882 | 0.99215 | -- | --
| 90.93166 | 0.00553 | 0.97735 | -- | -- |  |  | 249.8484 | 0.000798817 | 0.99144 | -- | -- |  | 919.685 | 0.000424946 | 0.99216 | -- | --
| 90.93832 | 0.00553 | 0.97736 | -- | -- |  |  | 249.8617 | 0.000802833 | 0.99145 | -- | -- |  | 919.7382 | 0.000423484 | 0.99216 | -- | --
| 90.94334 | 0.00553 | 0.97737 | -- | -- |  |  | 249.8767 | 0.000802717 | 0.99145 | -- | -- |  | 919.7932 | 0.000422075 | 0.99217 | -- | --
| 90.94834 | 0.00553 | 0.97738 | -- | -- |  |  | 249.8917 | 0.000802217 | 0.99146 | -- | -- |  | 919.8484 | 0.000426054 | 0.99218 | -- | --
| 90.95334 | 0.00553 | 0.9774 | -- | -- |  |  | 249.9067 | 0.000802783 | 0.99146 | -- | -- |  | 919.9016 | 0.000431355 | 0.99218 | -- | --
| 90.95834 | 0.00552 | 0.97741 | -- | -- |  |  | 249.9217 | 0.0008016 | 0.99147 | -- | -- |  | 919.955 | 0.000435968 | 0.99219 | -- | --
| 90.965 | 0.00553 | 0.97742 | -- | -- |  |  | 249.9367 | 0.000801092 | 0.99147 | -- | -- |  | 920.01 | 0.000438344 | 0.9922 | -- | --
| 90.97 | 0.00553 | 0.97743 | -- | -- |  |  | 249.9517 | 0.00080285 | 0.99148 | -- | -- |  | 920.065 | 0.000442333 | 0.9922 | -- | --
| 90.975 | 0.00553 | 0.97744 | -- | -- |  |  | 249.965 | 0.000801942 | 0.99148 | -- | -- |  | 920.1184 | 0.000448667 | 0.99221 | -- | --
| 90.98 | 0.00553 | 0.97746 | -- | -- |  |  | 249.98 | 0.000803017 | 0.99148 | -- | -- |  | 920.1732 | 0.000457043 | 0.99222 | -- | --
| 90.98501 | 0.00553 | 0.97747 | -- | -- |  |  | 249.995 | 0.000804892 | 0.99149 | -- | -- |  | 920.2282 | 0.000466516 | 0.99222 | -- | --
| 90.99168 | 0.00552 | 0.97748 | -- | -- |  |  | 250.01 | 0.00080585 | 0.99149 | -- | -- |  | 920.2816 | 0.000468688 | 0.99223 | -- | --
| 90.99668 | 0.00552 | 0.97749 | -- | -- |  |  | 250.025 | 0.000805933 | 0.9915 | -- | -- |  | 920.335 | 0.000475892 | 0.99224 | -- | --
| 91.00168 | 0.00551 | 0.9775 | -- | -- |  |  | 250.04 | 0.00080725 | 0.9915 | -- | -- |  | 920.3899 | 0.000480882 | 0.99225 | -- | --
| 91.00834 | 0.00552 | 0.97752 | -- | -- |  |  | 250.055 | 0.000807158 | 0.99151 | -- | -- |  | 920.445 | 0.000483624 | 0.99225 | -- | --
| 91.01334 | 0.00552 | 0.97753 | -- | -- |  |  | 250.0684 | 0.000808308 | 0.99151 | -- | -- |  | 920.4984 | 0.000490344 | 0.99226 | -- | --
| 91.01834 | 0.00552 | 0.97754 | -- | -- |  |  | 250.0834 | 0.000810308 | 0.99152 | -- | -- |  | 920.5532 | 0.00049757 | 0.99227 | -- | --
| 91.02334 | 0.00552 | 0.97755 | -- | -- |  |  | 250.0984 | 0.00081345 | 0.99152 | -- | -- |  | 920.6082 | 0.000501161 | 0.99228 | -- | --
| 91.02834 | 0.00551 | 0.97756 | -- | -- |  |  | 250.1134 | 0.000813725 | 0.99153 | -- | -- |  | 920.6618 | 0.000502344 | 0.99228 | -- | --
| 91.035 | 0.00551 | 0.97758 | -- | -- |  |  | 250.1284 | 0.000816783 | 0.99153 | -- | -- |  | 920.715 | 0.000503118 | 0.99229 | -- | --
| 91.04 | 0.00551 | 0.97759 | -- | -- |  |  | 250.1417 | 0.000818825 | 0.99153 | -- | -- |  | 920.7699 | 0.000507656 | 0.9923 | -- | --
| 91.04501 | 0.00551 | 0.9776 | -- | -- |  |  | 250.1567 | 0.0008196 | 0.99154 | -- | -- |  | 920.825 | 0.000510602 | 0.99231 | -- | --
| 91.05 | 0.0055 | 0.97761 | -- | -- |  |  | 250.1717 | 0.000818625 | 0.99154 | -- | -- |  | 920.8782 | 0.000512796 | 0.99232 | -- | --
| 91.055 | 0.0055 | 0.97762 | -- | -- |  |  | 250.1867 | 0.0008208 | 0.99155 | -- | -- |  | 920.9332 | 0.000515065 | 0.99232 | -- | --
| 91.06168 | 0.0055 | 0.97764 | -- | -- |  |  | 250.2017 | 0.000822333 | 0.99155 | -- | -- |  | 920.9882 | 0.000516849 | 0.99233 | -- | --
| 91.06668 | 0.0055 | 0.97765 | -- | -- |  |  | 250.2167 | 0.000823075 | 0.99156 | -- | -- |  | 921.0416 | 0.000521677 | 0.99234 | -- | --
| 91.07168 | 0.0055 | 0.97766 | -- | -- |  |  | 250.2316 | 0.000823933 | 0.99156 | -- | -- |  | 921.0949 | 0.00052714 | 0.99235 | -- | --
| 91.07668 | 0.0055 | 0.97767 | -- | -- |  |  | 250.245 | 0.000828133 | 0.99157 | -- | -- |  | 921.1499 | 0.00053243 | 0.99236 | -- | --
| 91.08168 | 0.00549 | 0.97768 | -- | -- |  |  | 250.26 | 0.000829817 | 0.99157 | -- | -- |  | 921.205 | 0.00053714 | 0.99236 | -- | --
| 91.08834 | 0.00549 | 0.9777 | -- | -- |  |  | 250.275 | 0.000829183 | 0.99158 | -- | -- |  | 921.2584 | 0.000533376 | 0.99237 | -- | --
| 91.09334 | 0.00548 | 0.97771 | -- | -- |  |  | 250.29 | 0.000831467 | 0.99158 | -- | -- |  | 921.3134 | 0.000533075 | 0.99238 | -- | --
| 91.09832 | 0.00548 | 0.97772 | -- | -- |  |  | 250.305 | 0.000831817 | 0.99159 | -- | -- |  | 921.3684 | 0.000528161 | 0.99239 | -- | --
| 91.105 | 0.00548 | 0.97773 | -- | -- |  |  | 250.32 | 0.000831933 | 0.99159 | -- | -- |  | 921.4218 | 0.000527409 | 0.9924 | -- | --
| 91.11 | 0.00548 | 0.97774 | -- | -- |  |  | 250.335 | 0.000833033 | 0.99159 | -- | -- |  | 921.4749 | 0.000532043 | 0.99241 | -- | --
| 91.115 | 0.00549 | 0.97775 | -- | -- |  |  | 250.3484 | 0.000836733 | 0.9916 | -- | -- |  | 921.53 | 0.00053171 | 0.99241 | -- | --
| 91.12 | 0.00549 | 0.97777 | -- | -- |  |  | 250.3634 | 0.000838642 | 0.9916 | -- | -- |  | 921.585 | 0.000525527 | 0.99242 | -- | --
| 91.12501 | 0.00548 | 0.97778 | -- | -- |  |  | 250.3784 | 0.00083865 | 0.99161 | -- | -- |  | 921.6382 | 0.000523247 | 0.99243 | -- | --
| 91.13168 | 0.00548 | 0.97779 | -- | -- |  |  | 250.3934 | 0.000840767 | 0.99161 | -- | -- |  | 921.6932 | 0.000520946 | 0.99244 | -- | --
| 91.13668 | 0.00547 | 0.9778 | -- | -- |  |  | 250.4084 | 0.00084245 | 0.99162 | -- | -- |  | 921.7484 | 0.000517151 | 0.99245 | -- | --
| 91.14168 | 0.00547 | 0.97781 | -- | -- |  |  | 250.4234 | 0.000841767 | 0.99162 | -- | -- |  | 921.8016 | 0.000513656 | 0.99245 | -- | --
| 91.14668 | 0.00547 | 0.97783 | -- | -- |  |  | 250.4383 | 0.00084195 | 0.99163 | -- | -- |  | 921.8551 | 0.000511495 | 0.99246 | -- | --
| 91.15168 | 0.00547 | 0.97784 | -- | -- |  |  | 250.4517 | 0.000845333 | 0.99163 | -- | -- |  | 921.91 | 0.000515 | 0.99247 | -- | --
| 91.15832 | 0.00547 | 0.97785 | -- | -- |  |  | 250.4667 | 0.00084645 | 0.99164 | -- | -- |  | 921.965 | 0.00051672 | 0.99248 | -- | --
| 91.16334 | 0.00546 | 0.97786 | -- | -- |  |  | 250.4816 | 0.000846717 | 0.99164 | -- | -- |  | 922.0184 | 0.000517032 | 0.99249 | -- | --
| 91.16834 | 0.00546 | 0.97787 | -- | -- |  |  | 250.4967 | 0.000847142 | 0.99165 | -- | -- |  | 922.0732 | 0.000517774 | 0.99249 | -- | --
| 91.17334 | 0.00546 | 0.97789 | -- | -- |  |  | 250.5117 | 0.000847542 | 0.99165 | -- | -- |  | 922.1282 | 0.00051614 | 0.9925 | -- | --
| 91.17834 | 0.00546 | 0.9779 | -- | -- |  |  | 250.5267 | 0.000848417 | 0.99166 | -- | -- |  | 922.1816 | 0.000516194 | 0.99251 | -- | --
| 91.185 | 0.00546 | 0.97791 | -- | -- |  |  | 250.5417 | 0.000846817 | 0.99166 | -- | -- |  | 922.235 | 0.000512828 | 0.99252 | -- | --
| 91.19 | 0.00546 | 0.97792 | -- | -- |  |  | 250.555 | 0.00084745 | 0.99166 | -- | -- |  | 922.2899 | 0.000508409 | 0.99253 | -- | --
| 91.195 | 0.00546 | 0.97793 | -- | -- |  |  | 250.57 | 0.000849192 | 0.99167 | -- | -- |  | 922.3449 | 0.000503613 | 0.99253 | -- | --
| 91.20001 | 0.00546 | 0.97794 | -- | -- |  |  | 250.585 | 0.000846433 | 0.99167 | -- | -- |  | 922.3982 | 0.000496882 | 0.99254 | -- | --
| 91.20501 | 0.00546 | 0.97796 | -- | -- |  |  | 250.6 | 0.000846217 | 0.99168 | -- | -- |  | 922.4532 | 0.000491742 | 0.99255 | -- | --
| 91.21168 | 0.00546 | 0.97797 | -- | -- |  |  | 250.615 | 0.000847367 | 0.99168 | -- | -- |  | 922.5084 | 0.000489355 | 0.99256 | -- | --
| 91.21668 | 0.00546 | 0.97798 | -- | -- |  |  | 250.6284 | 0.000847467 | 0.99169 | -- | -- |  | 922.5618 | 0.000486538 | 0.99256 | -- | --
| 91.22168 | 0.00546 | 0.97799 | -- | -- |  |  | 250.6434 | 0.000846375 | 0.99169 | -- | -- |  | 922.615 | 0.000480398 | 0.99257 | -- | --
| 91.22834 | 0.00546 | 0.978 | -- | -- |  |  | 250.6584 | 0.000848158 | 0.9917 | -- | -- |  | 922.6699 | 0.000477419 | 0.99258 | -- | --
| 91.23334 | 0.00545 | 0.97802 | -- | -- |  |  | 250.6734 | 0.00084875 | 0.9917 | -- | -- |  | 922.7249 | 0.000470968 | 0.99259 | -- | --
| 91.23834 | 0.00545 | 0.97803 | -- | -- |  |  | 250.6883 | 0.000847858 | 0.99171 | -- | -- |  | 922.7782 | 0.000465097 | 0.99259 | -- | --
| 91.24334 | 0.00545 | 0.97804 | -- | -- |  |  | 250.7034 | 0.00084915 | 0.99171 | -- | -- |  | 922.8332 | 0.000460075 | 0.9926 | -- | --
| 91.24835 | 0.00545 | 0.97805 | -- | -- |  |  | 250.7184 | 0.000847133 | 0.99172 | -- | -- |  | 922.8882 | 0.000457624 | 0.99261 | -- | --
| 91.255 | 0.00544 | 0.97806 | -- | -- |  |  | 250.7316 | 0.000843767 | 0.99172 | -- | -- |  | 922.9416 | 0.000455516 | 0.99261 | -- | --
| 91.26 | 0.00544 | 0.97807 | -- | -- |  |  | 250.7467 | 0.000843625 | 0.99173 | -- | -- |  | 922.9949 | 0.000451882 | 0.99262 | -- | --
| 91.26501 | 0.00544 | 0.97809 | -- | -- |  |  | 250.7617 | 0.000844375 | 0.99173 | -- | -- |  | 923.0499 | 0.000442409 | 0.99263 | -- | --
| 91.27001 | 0.00544 | 0.9781 | -- | -- |  |  | 250.7767 | 0.000845692 | 0.99174 | -- | -- |  | 923.1051 | 0.000437581 | 0.99264 | -- | --
| 91.275 | 0.00544 | 0.97811 | -- | -- |  |  | 250.7917 | 0.000846267 | 0.99174 | -- | -- |  | 923.1582 | 0.000429839 | 0.99264 | -- | --
| 91.28168 | 0.00544 | 0.97812 | -- | -- |  |  | 250.8067 | 0.000845383 | 0.99175 | -- | -- |  | 923.2132 | 0.000427753 | 0.99265 | -- | --
| 91.28668 | 0.00543 | 0.97813 | -- | -- |  |  | 250.8217 | 0.00084655 | 0.99175 | -- | -- |  | 923.2684 | 0.000428 | 0.99265 | -- | --
| 91.29166 | 0.00544 | 0.97815 | -- | -- |  |  | 250.835 | 0.000847133 | 0.99175 | -- | -- |  | 923.3216 | 0.00042671 | 0.99266 | -- | --
| 91.29668 | 0.00543 | 0.97816 | -- | -- |  |  | 250.85 | 0.000845033 | 0.99176 | -- | -- |  | 923.375 | 0.000424538 | 0.99267 | -- | --
| 91.30168 | 0.00543 | 0.97817 | -- | -- |  |  | 250.865 | 0.000847083 | 0.99176 | -- | -- |  | 923.43 | 0.000425763 | 0.99267 | -- | --
| 91.30834 | 0.00543 | 0.97818 | -- | -- |  |  | 250.88 | 0.0008458 | 0.99177 | -- | -- |  | 923.485 | 0.000429054 | 0.99268 | -- | --
| 91.31334 | 0.00542 | 0.97819 | -- | -- |  |  | 250.895 | 0.000842783 | 0.99177 | -- | -- |  | 923.5382 | 0.000430527 | 0.99269 | -- | --
| 91.31834 | 0.00542 | 0.9782 | -- | -- |  |  | 250.91 | 0.000843525 | 0.99178 | -- | -- |  | 923.5932 | 0.000432602 | 0.99269 | -- | --
| 91.32501 | 0.00544 | 0.97822 | -- | -- |  |  | 250.925 | 0.00084285 | 0.99178 | -- | -- |  | 923.6482 | 0.000439538 | 0.9927 | -- | --
| 91.33 | 0.00544 | 0.97823 | -- | -- |  |  | 250.9383 | 0.000840792 | 0.99179 | -- | -- |  | 923.7016 | 0.000444 | 0.99271 | -- | --
| 91.335 | 0.00544 | 0.97824 | -- | -- |  |  | 250.9534 | 0.000839133 | 0.99179 | -- | -- |  | 923.7551 | 0.00045029 | 0.99272 | -- | --
| 91.34 | 0.00543 | 0.97825 | -- | -- |  |  | 250.9684 | 0.000840133 | 0.9918 | -- | -- |  | 923.81 | 0.000457054 | 0.99272 | -- | --
| 91.34501 | 0.00542 | 0.97826 | -- | -- |  |  | 250.9834 | 0.000838917 | 0.9918 | -- | -- |  | 923.865 | 0.000457 | 0.99273 | -- | --
| 91.35168 | 0.00542 | 0.97828 | -- | -- |  |  | 250.9984 | 0.000839083 | 0.99181 | -- | -- |  | 923.9182 | 0.000457269 | 0.99274 | -- | --
| 91.35668 | 0.00542 | 0.97829 | -- | -- |  |  | 251.0134 | 0.000838667 | 0.99181 | -- | -- |  | 923.9732 | 0.000463925 | 0.99274 | -- | --
| 91.36168 | 0.00542 | 0.9783 | -- | -- |  |  | 251.0284 | 0.000836533 | 0.99182 | -- | -- |  | 924.0282 | 0.000468903 | 0.99275 | -- | --
| 91.36668 | 0.00542 | 0.97831 | -- | -- |  |  | 251.0417 | 0.000835558 | 0.99182 | -- | -- |  | 924.0816 | 0.000471022 | 0.99276 | -- | --
| 91.37168 | 0.00542 | 0.97832 | -- | -- |  |  | 251.0567 | 0.000836767 | 0.99182 | -- | -- |  | 924.135 | 0.000471871 | 0.99277 | -- | --
| 91.37832 | 0.00542 | 0.97833 | -- | -- |  |  | 251.0717 | 0.000836625 | 0.99183 | -- | -- |  | 924.1899 | 0.000477957 | 0.99277 | -- | --
| 91.38334 | 0.00542 | 0.97835 | -- | -- |  |  | 251.0867 | 0.000833967 | 0.99183 | -- | -- |  | 924.2449 | 0.00048143 | 0.99278 | -- | --
| 91.38834 | 0.00541 | 0.97836 | -- | -- |  |  | 251.1016 | 0.000833292 | 0.99184 | -- | -- |  | 924.2982 | 0.000484473 | 0.99279 | -- | --
| 91.39334 | 0.00541 | 0.97837 | -- | -- |  |  | 251.115 | 0.00083075 | 0.99184 | -- | -- |  | 924.3532 | 0.00048572 | 0.9928 | -- | --
| 91.39834 | 0.00541 | 0.97838 | -- | -- |  |  | 251.13 | 0.000829892 | 0.99185 | -- | -- |  | 924.4082 | 0.00048214 | 0.9928 | -- | --
| 91.405 | 0.00541 | 0.97839 | -- | -- |  |  | 251.145 | 0.000828 | 0.99185 | -- | -- |  | 924.4618 | 0.000485613 | 0.99281 | -- | --
| 91.41 | 0.0054 | 0.9784 | -- | -- |  |  | 251.16 | 0.000826883 | 0.99186 | -- | -- |  | 924.5149 | 0.000486774 | 0.99282 | -- | --
| 91.415 | 0.0054 | 0.97842 | -- | -- |  |  | 251.175 | 0.000825167 | 0.99186 | -- | -- |  | 924.5699 | 0.000485215 | 0.99283 | -- | --
| 91.42168 | 0.00541 | 0.97843 | -- | -- |  |  | 251.19 | 0.00082185 | 0.99187 | -- | -- |  | 924.625 | 0.000487032 | 0.99283 | -- | --
| 91.42668 | 0.00541 | 0.97844 | -- | -- |  |  | 251.205 | 0.000820875 | 0.99187 | -- | -- |  | 924.6782 | 0.000490258 | 0.99284 | -- | --
| 91.43166 | 0.00541 | 0.97845 | -- | -- |  |  | 251.2184 | 0.00082025 | 0.99188 | -- | -- |  | 924.7332 | 0.000491247 | 0.99285 | -- | --
| 91.43668 | 0.00541 | 0.97846 | -- | -- |  |  | 251.2334 | 0.000817367 | 0.99188 | -- | -- |  | 924.7882 | 0.000487785 | 0.99286 | -- | --
| 91.44168 | 0.00541 | 0.97848 | -- | -- |  |  | 251.2484 | 0.000818175 | 0.99188 | -- | -- |  | 924.8416 | 0.000488753 | 0.99286 | -- | --
| 91.44834 | 0.00541 | 0.97849 | -- | -- |  |  | 251.2634 | 0.000814525 | 0.99189 | -- | -- |  | 924.895 | 0.000491849 | 0.99287 | -- | --
| 91.45334 | 0.00541 | 0.9785 | -- | -- |  |  | 251.2784 | 0.000814883 | 0.99189 | -- | -- |  | 924.95 | 0.000494043 | 0.99288 | -- | --
| 91.45834 | 0.00541 | 0.97851 | -- | -- |  |  | 251.2934 | 0.0008163 | 0.9919 | -- | -- |  | 925.0051 | 0.000499333 | 0.99289 | -- | --
| 91.46334 | 0.00541 | 0.97852 | -- | -- |  |  | 251.3083 | 0.000812083 | 0.9919 | -- | -- |  | 925.0584 | 0.000498462 | 0.99289 | -- | --
| 91.46832 | 0.00541 | 0.97853 | -- | -- |  |  | 251.3217 | 0.000812133 | 0.99191 | -- | -- |  | 925.1132 | 0.000500194 | 0.9929 | -- | --
| 91.475 | 0.00541 | 0.97855 | -- | -- |  |  | 251.3367 | 0.000812325 | 0.99191 | -- | -- |  | 925.1682 | 0.000506161 | 0.99291 | -- | --
| 91.48 | 0.00541 | 0.97856 | -- | -- |  |  | 251.3516 | 0.000811483 | 0.99192 | -- | -- |  | 925.2216 | 0.000505441 | 0.99292 | -- | --
| 91.48501 | 0.00541 | 0.97857 | -- | -- |  |  | 251.3667 | 0.00081 | 0.99192 | -- | -- |  | 925.275 | 0.000507215 | 0.99293 | -- | --
| 91.49 | 0.00541 | 0.97858 | -- | -- |  |  | 251.3816 | 0.000807458 | 0.99193 | -- | -- |  | 925.33 | 0.00050843 | 0.99293 | -- | --
| 91.495 | 0.00541 | 0.97859 | -- | -- |  |  | 251.3967 | 0.000807383 | 0.99193 | -- | -- |  | 925.385 | 0.000514731 | 0.99294 | -- | --
| 91.50168 | 0.00541 | 0.9786 | -- | -- |  |  | 251.4117 | 0.000807308 | 0.99193 | -- | -- |  | 925.4382 | 0.000514613 | 0.99295 | -- | --
| 91.50666 | 0.00541 | 0.97862 | -- | -- |  |  | 251.425 | 0.000807317 | 0.99194 | -- | -- |  | 925.4932 | 0.000513247 | 0.99296 | -- | --
| 91.51166 | 0.00541 | 0.97863 | -- | -- |  |  | 251.44 | 0.000806517 | 0.99194 | -- | -- |  | 925.5482 | 0.000511559 | 0.99296 | -- | --
| 91.51668 | 0.0054 | 0.97864 | -- | -- |  |  | 251.455 | 0.000808283 | 0.99195 | -- | -- |  | 925.6016 | 0.000507806 | 0.99297 | -- | --
| 91.52168 | 0.0054 | 0.97865 | -- | -- |  |  | 251.47 | 0.000808667 | 0.99195 | -- | -- |  | 925.6551 | 0.000504914 | 0.99298 | -- | --
| 91.52834 | 0.00541 | 0.97866 | -- | -- |  |  | 251.485 | 0.000808167 | 0.99196 | -- | -- |  | 925.71 | 0.000504538 | 0.99299 | -- | --
| 91.53334 | 0.00541 | 0.97868 | -- | -- |  |  | 251.5 | 0.000807092 | 0.99196 | -- | -- |  | 925.7649 | 0.000503419 | 0.993 | -- | --
| 91.53834 | 0.0054 | 0.97869 | -- | -- |  |  | 251.515 | 0.000804633 | 0.99197 | -- | -- |  | 925.8182 | 0.000501441 | 0.993 | -- | --
| 91.54501 | 0.0054 | 0.9787 | -- | -- |  |  | 251.5284 | 0.000803525 | 0.99197 | -- | -- |  | 925.8732 | 0.000501462 | 0.99301 | -- | --
| 91.55 | 0.0054 | 0.97871 | -- | -- |  |  | 251.5434 | 0.000801317 | 0.99197 | -- | -- |  | 925.9282 | 0.000498323 | 0.99302 | -- | --
| 91.555 | 0.0054 | 0.97872 | -- | -- |  |  | 251.5583 | 0.000800333 | 0.99198 | -- | -- |  | 925.9816 | 0.00050257 | 0.99303 | -- | --
| 91.56 | 0.0054 | 0.97873 | -- | -- |  |  | 251.5734 | 0.000801275 | 0.99198 | -- | -- |  | 926.035 | 0.000501742 | 0.99303 | -- | --
| 91.56501 | 0.00541 | 0.97875 | -- | -- |  |  | 251.5883 | 0.00080085 | 0.99199 | -- | -- |  | 926.0899 | 0.000500151 | 0.99304 | -- | --
| 91.57168 | 0.00541 | 0.97876 | -- | -- |  |  | 251.6016 | 0.000799342 | 0.99199 | -- | -- |  | 926.145 | 0.000496667 | 0.99305 | -- | --
| 91.57668 | 0.00542 | 0.97877 | -- | -- |  |  | 251.6167 | 0.000799517 | 0.992 | -- | -- |  | 926.1984 | 0.00049286 | 0.99306 | -- | --
| 91.58168 | 0.00542 | 0.97878 | -- | -- |  |  | 251.6316 | 0.000798967 | 0.992 | -- | -- |  | 926.2532 | 0.000491419 | 0.99307 | -- | --
| 91.58668 | 0.00542 | 0.97879 | -- | -- |  |  | 251.6467 | 0.000797958 | 0.99201 | -- | -- |  | 926.3084 | 0.000486591 | 0.99307 | -- | --
| 91.59168 | 0.00542 | 0.9788 | -- | -- |  |  | 251.6617 | 0.000796967 | 0.99201 | -- | -- |  | 926.3616 | 0.000486032 | 0.99308 | -- | --
| 91.59832 | 0.00541 | 0.97882 | -- | -- |  |  | 251.6767 | 0.000797333 | 0.99201 | -- | -- |  | 926.4149 | 0.00047914 | 0.99309 | -- | --
| 91.60334 | 0.00541 | 0.97883 | -- | -- |  |  | 251.6917 | 0.000797333 | 0.99202 | -- | -- |  | 926.4699 | 0.00047457 | 0.9931 | -- | --
| 91.60834 | 0.00541 | 0.97884 | -- | -- |  |  | 251.705 | 0.000797542 | 0.99202 | -- | -- |  | 926.525 | 0.000469957 | 0.9931 | -- | --
| 91.61334 | 0.00541 | 0.97885 | -- | -- |  |  | 251.72 | 0.0007968 | 0.99203 | -- | -- |  | 926.5782 | 0.000465022 | 0.99311 | -- | --
| 91.61834 | 0.00542 | 0.97886 | -- | -- |  |  | 251.735 | 0.000797567 | 0.99203 | -- | -- |  | 926.6332 | 0.00046514 | 0.99312 | -- | --
| 91.62501 | 0.00542 | 0.97887 | -- | -- |  |  | 251.75 | 0.000798275 | 0.99204 | -- | -- |  | 926.6882 | 0.000458796 | 0.99312 | -- | --
| 91.63 | 0.00541 | 0.97889 | -- | -- |  |  | 251.765 | 0.000795533 | 0.99204 | -- | -- |  | 926.7416 | 0.000451075 | 0.99313 | -- | --
| 91.635 | 0.00541 | 0.9789 | -- | -- |  |  | 251.78 | 0.000793683 | 0.99205 | -- | -- |  | 926.7949 | 0.000442946 | 0.99314 | -- | --
| 91.64168 | 0.00541 | 0.97891 | -- | -- |  |  | 251.795 | 0.0007923 | 0.99205 | -- | -- |  | 926.85 | 0.000443118 | 0.99314 | -- | --
| 91.64668 | 0.00541 | 0.97892 | -- | -- |  |  | 251.8083 | 0.0007915 | 0.99205 | -- | -- |  | 926.9051 | 0.00044043 | 0.99315 | -- | --
| 91.65168 | 0.00541 | 0.97893 | -- | -- |  |  | 251.8234 | 0.00079075 | 0.99206 | -- | -- |  | 926.9582 | 0.000440161 | 0.99316 | -- | --
| 91.65668 | 0.00541 | 0.97895 | -- | -- |  |  | 251.8383 | 0.000789433 | 0.99206 | -- | -- |  | 927.0132 | 0.000439613 | 0.99316 | -- | --
| 91.66168 | 0.00542 | 0.97896 | -- | -- |  |  | 251.8534 | 0.000787867 | 0.99207 | -- | -- |  | 927.0682 | 0.000440817 | 0.99317 | -- | --
| 91.66834 | 0.00542 | 0.97897 | -- | -- |  |  | 251.8684 | 0.000786383 | 0.99207 | -- | -- |  | 927.1218 | 0.000438796 | 0.99318 | -- | --
| 91.67334 | 0.00541 | 0.97898 | -- | -- |  |  | 251.8834 | 0.000786033 | 0.99208 | -- | -- |  | 927.175 | 0.000439108 | 0.99319 | -- | --
| 91.67834 | 0.00541 | 0.97899 | -- | -- |  |  | 251.8984 | 0.000783617 | 0.99208 | -- | -- |  | 927.2299 | 0.000442022 | 0.99319 | -- | --
| 91.68334 | 0.00541 | 0.979 | -- | -- |  |  | 251.9117 | 0.000781825 | 0.99209 | -- | -- |  | 927.285 | 0.000445731 | 0.9932 | -- | --
| 91.68832 | 0.00541 | 0.97902 | -- | -- |  |  | 251.9267 | 0.000782967 | 0.99209 | -- | -- |  | 927.3382 | 0.000446226 | 0.99321 | -- | --
| 91.695 | 0.00542 | 0.97903 | -- | -- |  |  | 251.9417 | 0.000780875 | 0.99209 | -- | -- |  | 927.3932 | 0.000448634 | 0.99321 | -- | --
| 91.70001 | 0.00542 | 0.97904 | -- | -- |  |  | 251.9567 | 0.000780067 | 0.9921 | -- | -- |  | 927.4484 | 0.000449871 | 0.99322 | -- | --
| 91.70501 | 0.00541 | 0.97905 | -- | -- |  |  | 251.9716 | 0.0007809 | 0.9921 | -- | -- |  | 927.5018 | 0.000447828 | 0.99323 | -- | --
| 91.71001 | 0.00541 | 0.97906 | -- | -- |  |  | 251.9867 | 0.000777167 | 0.99211 | -- | -- |  | 927.555 | 0.000442 | 0.99323 | -- | --
| 91.715 | 0.00541 | 0.97907 | -- | -- |  |  | 252.0016 | 0.000776083 | 0.99211 | -- | -- |  | 927.61 | 0.00043443 | 0.99324 | -- | --
| 91.72168 | 0.00541 | 0.97909 | -- | -- |  |  | 252.015 | 0.000774908 | 0.99212 | -- | -- |  | 927.6649 | 0.000431817 | 0.99325 | -- | --
| 91.72668 | 0.00541 | 0.9791 | -- | -- |  |  | 252.03 | 0.000771383 | 0.99212 | -- | -- |  | 927.7184 | 0.000431075 | 0.99325 | -- | --
| 91.73166 | 0.00541 | 0.97911 | -- | -- |  |  | 252.045 | 0.000770267 | 0.99212 | -- | -- |  | 927.7734 | 0.000427753 | 0.99326 | -- | --
| 91.73834 | 0.00541 | 0.97912 | -- | -- |  |  | 252.06 | 0.000768408 | 0.99213 | -- | -- |  | 927.8282 | 0.000428624 | 0.99327 | -- | --
| 91.74334 | 0.00541 | 0.97913 | -- | -- |  |  | 252.075 | 0.000768408 | 0.99213 | -- | -- |  | 927.8816 | 0.000427688 | 0.99327 | -- | --
| 91.74835 | 0.00541 | 0.97915 | -- | -- |  |  | 252.0883 | 0.000769883 | 0.99214 | -- | -- |  | 927.935 | 0.000427473 | 0.99328 | -- | --
| 91.75332 | 0.00541 | 0.97916 | -- | -- |  |  | 252.1034 | 0.000771283 | 0.99214 | -- | -- |  | 927.9899 | 0.000423333 | 0.99329 | -- | --
| 91.75834 | 0.00541 | 0.97917 | -- | -- |  |  | 252.1184 | 0.000771917 | 0.99215 | -- | -- |  | 928.0449 | 0.000415763 | 0.99329 | -- | --
| 91.76501 | 0.00542 | 0.97918 | -- | -- |  |  | 252.1334 | 0.000771667 | 0.99215 | -- | -- |  | 928.0984 | 0.000409398 | 0.9933 | -- | --
| 91.77001 | 0.00542 | 0.97919 | -- | -- |  |  | 252.1484 | 0.000770192 | 0.99215 | -- | -- |  | 928.1532 | 0.00040228 | 0.99331 | -- | --
| 91.775 | 0.00541 | 0.9792 | -- | -- |  |  | 252.1634 | 0.000770825 | 0.99216 | -- | -- |  | 928.2082 | 0.000397978 | 0.99331 | -- | --
| 91.78 | 0.00541 | 0.97922 | -- | -- |  |  | 252.1783 | 0.000769883 | 0.99216 | -- | -- |  | 928.2616 | 0.000393204 | 0.99332 | -- | --
| 91.785 | 0.0054 | 0.97923 | -- | -- |  |  | 252.1917 | 0.000770725 | 0.99217 | -- | -- |  | 928.315 | 0.00039028 | 0.99332 | -- | --
| 91.79166 | 0.00541 | 0.97924 | -- | -- |  |  | 252.2067 | 0.000770433 | 0.99217 | -- | -- |  | 928.37 | 0.000382129 | 0.99333 | -- | --
| 91.79668 | 0.00541 | 0.97925 | -- | -- |  |  | 252.2216 | 0.000771342 | 0.99218 | -- | -- |  | 928.425 | 0.000378172 | 0.99334 | -- | --
| 91.80168 | 0.00541 | 0.97926 | -- | -- |  |  | 252.2367 | 0.000774325 | 0.99218 | -- | -- |  | 928.4782 | 0.000372 | 0.99334 | -- | --
| 91.80668 | 0.00541 | 0.97927 | -- | -- |  |  | 252.2516 | 0.000772308 | 0.99218 | -- | -- |  | 928.5332 | 0.00037129 | 0.99335 | -- | --
| 91.81168 | 0.00541 | 0.97929 | -- | -- |  |  | 252.2667 | 0.000774067 | 0.99219 | -- | -- |  | 928.5882 | 0.000370022 | 0.99335 | -- | --
| 91.81834 | 0.00541 | 0.9793 | -- | -- |  |  | 252.2816 | 0.000774383 | 0.99219 | -- | -- |  | 928.6416 | 0.000373656 | 0.99336 | -- | --
| 91.82332 | 0.00541 | 0.97931 | -- | -- |  |  | 252.295 | 0.000774817 | 0.9922 | -- | -- |  | 928.695 | 0.000373419 | 0.99336 | -- | --
| 91.82832 | 0.00541 | 0.97932 | -- | -- |  |  | 252.31 | 0.000774375 | 0.9922 | -- | -- |  | 928.75 | 0.000371763 | 0.99337 | -- | --
| 91.83334 | 0.00541 | 0.97933 | -- | -- |  |  | 252.325 | 0.00077715 | 0.99221 | -- | -- |  | 928.805 | 0.000368774 | 0.99338 | -- | --
| 91.83834 | 0.0054 | 0.97935 | -- | -- |  |  | 252.34 | 0.0007776 | 0.99221 | -- | -- |  | 928.8582 | 0.000366183 | 0.99338 | -- | --
| 91.84501 | 0.0054 | 0.97936 | -- | -- |  |  | 252.355 | 0.00077965 | 0.99221 | -- | -- |  | 928.9132 | 0.000359108 | 0.99339 | -- | --
| 91.85001 | 0.0054 | 0.97937 | -- | -- |  |  | 252.37 | 0.000780742 | 0.99222 | -- | -- |  | 928.9684 | 0.000352774 | 0.99339 | -- | --
| 91.855 | 0.0054 | 0.97938 | -- | -- |  |  | 252.385 | 0.0007824 | 0.99222 | -- | -- |  | 929.0218 | 0.00034272 | 0.9934 | -- | --
| 91.86168 | 0.00541 | 0.97939 | -- | -- |  |  | 252.3984 | 0.000786067 | 0.99223 | -- | -- |  | 929.075 | 0.000339645 | 0.9934 | -- | --
| 91.86668 | 0.00541 | 0.9794 | -- | -- |  |  | 252.4134 | 0.000785558 | 0.99223 | -- | -- |  | 929.1299 | 0.000339753 | 0.99341 | -- | --
| 91.87168 | 0.0054 | 0.97942 | -- | -- |  |  | 252.4283 | 0.000784933 | 0.99224 | -- | -- |  | 929.185 | 0.000337204 | 0.99341 | -- | --
| 91.87668 | 0.0054 | 0.97943 | -- | -- |  |  | 252.4434 | 0.000786375 | 0.99224 | -- | -- |  | 929.2382 | 0.000335892 | 0.99342 | -- | --
| 91.88168 | 0.0054 | 0.97944 | -- | -- |  |  | 252.4583 | 0.00078635 | 0.99225 | -- | -- |  | 929.2932 | 0.000338172 | 0.99342 | -- | --
| 91.88834 | 0.0054 | 0.97945 | -- | -- |  |  | 252.4734 | 0.000787325 | 0.99225 | -- | -- |  | 929.3484 | 0.000339462 | 0.99343 | -- | --
| 91.89334 | 0.0054 | 0.97946 | -- | -- |  |  | 252.4883 | 0.000787683 | 0.99225 | -- | -- |  | 929.4016 | 0.000339419 | 0.99343 | -- | --
| 91.89834 | 0.00539 | 0.97947 | -- | -- |  |  | 252.5016 | 0.000787417 | 0.99226 | -- | -- |  | 929.455 | 0.000337656 | 0.99344 | -- | --
| 91.90332 | 0.00539 | 0.97949 | -- | -- |  |  | 252.5167 | 0.000789075 | 0.99226 | -- | -- |  | 929.51 | 0.000337376 | 0.99345 | -- | --
| 91.90832 | 0.0054 | 0.9795 | -- | -- |  |  | 252.5316 | 0.000789642 | 0.99227 | -- | -- |  | 929.565 | 0.000337828 | 0.99345 | -- | --
| 91.915 | 0.0054 | 0.97951 | -- | -- |  |  | 252.5467 | 0.000789792 | 0.99227 | -- | -- |  | 929.6184 | 0.000339312 | 0.99346 | -- | --
| 91.92001 | 0.00539 | 0.97952 | -- | -- |  |  | 252.5617 | 0.000790283 | 0.99228 | -- | -- |  | 929.6732 | 0.000338882 | 0.99346 | -- | --
| 91.92501 | 0.00539 | 0.97953 | -- | -- |  |  | 252.575 | 0.000791358 | 0.99228 | -- | -- |  | 929.7282 | 0.000342903 | 0.99347 | -- | --
| 91.93 | 0.0054 | 0.97954 | -- | -- |  |  | 252.59 | 0.000791567 | 0.99228 | -- | -- |  | 929.7816 | 0.000346581 | 0.99347 | -- | --
| 91.935 | 0.0054 | 0.97956 | -- | -- |  |  | 252.605 | 0.000793583 | 0.99229 | -- | -- |  | 929.835 | 0.00034643 | 0.99348 | -- | --
| 91.94168 | 0.00539 | 0.97957 | -- | -- |  |  | 252.62 | 0.000793967 | 0.99229 | -- | -- |  | 929.8899 | 0.000351914 | 0.99348 | -- | --
| 91.94668 | 0.00538 | 0.97958 | -- | -- |  |  | 252.635 | 0.0007957 | 0.9923 | -- | -- |  | 929.945 | 0.000358312 | 0.99349 | -- | --
| 91.95168 | 0.00538 | 0.97959 | -- | -- |  |  | 252.65 | 0.000794933 | 0.9923 | -- | -- |  | 929.9984 | 0.000361269 | 0.99349 | -- | --
| 91.95834 | 0.00539 | 0.9796 | -- | -- |  |  | 252.665 | 0.000794842 | 0.99231 | -- | -- |  | 930.0532 | 0.00036572 | 0.9935 | -- | --
| 91.96334 | 0.00539 | 0.97961 | -- | -- |  |  | 252.6783 | 0.000794617 | 0.99231 | -- | -- |  | 930.1082 | 0.000371387 | 0.9935 | -- | --
| 91.96832 | 0.00539 | 0.97963 | -- | -- |  |  | 252.6934 | 0.000793725 | 0.99232 | -- | -- |  | 930.1618 | 0.00036872 | 0.99351 | -- | --
| 91.97332 | 0.00538 | 0.97964 | -- | -- |  |  | 252.7083 | 0.000791242 | 0.99232 | -- | -- |  | 930.215 | 0.000368355 | 0.99352 | -- | --
| 91.97834 | 0.00538 | 0.97965 | -- | -- |  |  | 252.7234 | 0.000791583 | 0.99232 | -- | -- |  | 930.2699 | 0.000371333 | 0.99352 | -- | --
| 91.98501 | 0.00539 | 0.97966 | -- | -- |  |  | 252.7383 | 0.000791792 | 0.99233 | -- | -- |  | 930.325 | 0.000371774 | 0.99353 | -- | --
| 91.99 | 0.00538 | 0.97967 | -- | -- |  |  | 252.7534 | 0.0007896 | 0.99233 | -- | -- |  | 930.3782 | 0.000379495 | 0.99353 | -- | --
| 91.995 | 0.00538 | 0.97968 | -- | -- |  |  | 252.7684 | 0.000788933 | 0.99234 | -- | -- |  | 930.4332 | 0.000380914 | 0.99354 | -- | --
| 92.00001 | 0.00538 | 0.9797 | -- | -- |  |  | 252.7816 | 0.000788692 | 0.99234 | -- | -- |  | 930.4882 | 0.000385925 | 0.99355 | -- | --
| 92.005 | 0.00538 | 0.97971 | -- | -- |  |  | 252.7967 | 0.000786117 | 0.99235 | -- | -- |  | 930.5416 | 0.000391398 | 0.99355 | -- | --
| 92.01166 | 0.00538 | 0.97972 | -- | -- |  |  | 252.8117 | 0.000787917 | 0.99235 | -- | -- |  | 930.5949 | 0.000395742 | 0.99356 | -- | --
| 92.01668 | 0.00537 | 0.97973 | -- | -- |  |  | 252.8267 | 0.000788933 | 0.99236 | -- | -- |  | 930.6499 | 0.000404925 | 0.99356 | -- | --
| 92.02168 | 0.00537 | 0.97974 | -- | -- |  |  | 252.8416 | 0.000790658 | 0.99236 | -- | -- |  | 930.705 | 0.000411441 | 0.99357 | -- | --
| 92.02668 | 0.00538 | 0.97975 | -- | -- |  |  | 252.8566 | 0.000791833 | 0.99236 | -- | -- |  | 930.7584 | 0.000418075 | 0.99358 | -- | --
| 92.03168 | 0.00538 | 0.97977 | -- | -- |  |  | 252.8717 | 0.000793817 | 0.99237 | -- | -- |  | 930.8134 | 0.000424151 | 0.99358 | -- | --
| 92.03834 | 0.00538 | 0.97978 | -- | -- |  |  | 252.885 | 0.000793942 | 0.99237 | -- | -- |  | 930.8684 | 0.000428634 | 0.99359 | -- | --
| 92.04334 | 0.00538 | 0.97979 | -- | -- |  |  | 252.9 | 0.000796733 | 0.99238 | -- | -- |  | 930.9218 | 0.000433656 | 0.9936 | -- | --
| 92.04832 | 0.00538 | 0.9798 | -- | -- |  |  | 252.915 | 0.000795233 | 0.99238 | -- | -- |  | 930.9749 | 0.00043228 | 0.9936 | -- | --
| 92.055 | 0.00537 | 0.97981 | -- | -- |  |  | 252.93 | 0.000794092 | 0.99239 | -- | -- |  | 931.03 | 0.000430774 | 0.99361 | -- | --
| 92.06 | 0.00538 | 0.97982 | -- | -- |  |  | 252.945 | 0.000792092 | 0.99239 | -- | -- |  | 931.085 | 0.000428172 | 0.99362 | -- | --
| 92.06501 | 0.00537 | 0.97984 | -- | -- |  |  | 252.96 | 0.000792783 | 0.9924 | -- | -- |  | 931.1382 | 0.000427505 | 0.99362 | -- | --
| 92.07001 | 0.00537 | 0.97985 | -- | -- |  |  | 252.975 | 0.0007939 | 0.9924 | -- | -- |  | 931.1932 | 0.000423151 | 0.99363 | -- | --
| 92.07501 | 0.00536 | 0.97986 | -- | -- |  |  | 252.9883 | 0.000792508 | 0.9924 | -- | -- |  | 931.2484 | 0.000418538 | 0.99364 | -- | --
| 92.08168 | 0.00536 | 0.97987 | -- | -- |  |  | 253.0034 | 0.0007894 | 0.99241 | -- | -- |  | 931.3016 | 0.000421183 | 0.99364 | -- | --
| 92.08668 | 0.00536 | 0.97988 | -- | -- |  |  | 253.0184 | 0.000790883 | 0.99241 | -- | -- |  | 931.3551 | 0.000425054 | 0.99365 | -- | --
| 92.09168 | 0.00536 | 0.97989 | -- | -- |  |  | 253.0334 | 0.000791017 | 0.99242 | -- | -- |  | 931.41 | 0.000428312 | 0.99366 | -- | --
| 92.09668 | 0.00537 | 0.97991 | -- | -- |  |  | 253.0483 | 0.0007908 | 0.99242 | -- | -- |  | 931.465 | 0.000427333 | 0.99366 | -- | --
| 92.10168 | 0.00538 | 0.97992 | -- | -- |  |  | 253.0617 | 0.000793458 | 0.99243 | -- | -- |  | 931.5184 | 0.000428473 | 0.99367 | -- | --
| 92.10834 | 0.00537 | 0.97993 | -- | -- |  |  | 253.0767 | 0.000793383 | 0.99243 | -- | -- |  | 931.5732 | 0.00042586 | 0.99368 | -- | --
| 92.11334 | 0.00537 | 0.97994 | -- | -- |  |  | 253.0916 | 0.00079215 | 0.99244 | -- | -- |  | 931.6282 | 0.000424817 | 0.99368 | -- | --
| 92.11834 | 0.00537 | 0.97995 | -- | -- |  |  | 253.1066 | 0.000794767 | 0.99244 | -- | -- |  | 931.6816 | 0.000427613 | 0.99369 | -- | --
| 92.12334 | 0.00537 | 0.97996 | -- | -- |  |  | 253.1217 | 0.000795492 | 0.99244 | -- | -- |  | 931.735 | 0.00043572 | 0.9937 | -- | --
| 92.12832 | 0.00537 | 0.97998 | -- | -- |  |  | 253.1367 | 0.000795983 | 0.99245 | -- | -- |  | 931.7899 | 0.000443376 | 0.9937 | -- | --
| 92.135 | 0.00536 | 0.97999 | -- | -- |  |  | 253.1516 | 0.00079835 | 0.99245 | -- | -- |  | 931.8449 | 0.000447323 | 0.99371 | -- | --
| 92.14001 | 0.00537 | 0.98 | -- | -- |  |  | 253.165 | 0.000799175 | 0.99246 | -- | -- |  | 931.8982 | 0.000448925 | 0.99372 | -- | --
| 92.145 | 0.00537 | 0.98001 | -- | -- |  |  | 253.18 | 0.000799967 | 0.99246 | -- | -- |  | 931.9532 | 0.000453204 | 0.99372 | -- | --
| 92.15 | 0.00536 | 0.98002 | -- | -- |  |  | 253.195 | 0.000799933 | 0.99247 | -- | -- |  | 932.0084 | 0.000451129 | 0.99373 | -- | --
| 92.155 | 0.00536 | 0.98003 | -- | -- |  |  | 253.21 | 0.000800883 | 0.99247 | -- | -- |  | 932.0618 | 0.000452763 | 0.99374 | -- | --
| 92.16168 | 0.00536 | 0.98005 | -- | -- |  |  | 253.225 | 0.000801325 | 0.99248 | -- | -- |  | 932.115 | 0.000449656 | 0.99374 | -- | --
| 92.16668 | 0.00536 | 0.98006 | -- | -- |  |  | 253.24 | 0.000802433 | 0.99248 | -- | -- |  | 932.1699 | 0.000446473 | 0.99375 | -- | --
| 92.17168 | 0.00536 | 0.98007 | -- | -- |  |  | 253.255 | 0.0008021 | 0.99248 | -- | -- |  | 932.2249 | 0.000445591 | 0.99376 | -- | --
| 92.17834 | 0.00536 | 0.98008 | -- | -- |  |  | 253.2684 | 0.000801325 | 0.99249 | -- | -- |  | 932.2782 | 0.000442946 | 0.99376 | -- | --
| 92.18334 | 0.00536 | 0.98009 | -- | -- |  |  | 253.2834 | 0.0007999 | 0.99249 | -- | -- |  | 932.3332 | 0.000441677 | 0.99377 | -- | --
| 92.18832 | 0.00535 | 0.9801 | -- | -- |  |  | 253.2983 | 0.000801275 | 0.9925 | -- | -- |  | 932.3882 | 0.000435656 | 0.99378 | -- | --
| 92.19334 | 0.00536 | 0.98012 | -- | -- |  |  | 253.3133 | 0.000800933 | 0.9925 | -- | -- |  | 932.4416 | 0.000432968 | 0.99379 | -- | --
| 92.19834 | 0.00536 | 0.98013 | -- | -- |  |  | 253.3284 | 0.000801492 | 0.99251 | -- | -- |  | 932.4949 | 0.000435194 | 0.99379 | -- | --
| 92.20501 | 0.00535 | 0.98014 | -- | -- |  |  | 253.3434 | 0.0008004 | 0.99251 | -- | -- |  | 932.5499 | 0.000436419 | 0.9938 | -- | --
| 92.21001 | 0.00535 | 0.98015 | -- | -- |  |  | 253.3583 | 0.000801433 | 0.99252 | -- | -- |  | 932.6051 | 0.000437548 | 0.99381 | -- | --
| 92.215 | 0.00535 | 0.98016 | -- | -- |  |  | 253.3717 | 0.0008007 | 0.99252 | -- | -- |  | 932.6582 | 0.000438548 | 0.99381 | -- | --
| 92.22 | 0.00535 | 0.98017 | -- | -- |  |  | 253.3867 | 0.0007985 | 0.99252 | -- | -- |  | 932.7132 | 0.00043872 | 0.99382 | -- | --
| 92.225 | 0.00535 | 0.98019 | -- | -- |  |  | 253.4016 | 0.000793192 | 0.99253 | -- | -- |  | 932.7684 | 0.000435 | 0.99383 | -- | --
| 92.23166 | 0.00534 | 0.9802 | -- | -- |  |  | 253.4167 | 0.000795208 | 0.99253 | -- | -- |  | 932.8216 | 0.000434484 | 0.99383 | -- | --
| 92.23668 | 0.00534 | 0.98021 | -- | -- |  |  | 253.4316 | 0.000795667 | 0.99254 | -- | -- |  | 932.875 | 0.000435108 | 0.99384 | -- | --
| 92.24168 | 0.00535 | 0.98022 | -- | -- |  |  | 253.4467 | 0.000792975 | 0.99254 | -- | -- |  | 932.93 | 0.000442538 | 0.99385 | -- | --
| 92.24668 | 0.00534 | 0.98023 | -- | -- |  |  | 253.4616 | 0.000793283 | 0.99255 | -- | -- |  | 932.985 | 0.000445903 | 0.99385 | -- | --
| 92.25168 | 0.00534 | 0.98024 | -- | -- |  |  | 253.475 | 0.000792933 | 0.99255 | -- | -- |  | 933.0382 | 0.00045 | 0.99386 | -- | --
| 92.25834 | 0.00534 | 0.98026 | -- | -- |  |  | 253.49 | 0.000793575 | 0.99256 | -- | -- |  | 933.0932 | 0.000456505 | 0.99387 | -- | --
| 92.26334 | 0.00534 | 0.98027 | -- | -- |  |  | 253.505 | 0.000793225 | 0.99256 | -- | -- |  | 933.1482 | 0.00046472 | 0.99387 | -- | --
| 92.26834 | 0.00534 | 0.98028 | -- | -- |  |  | 253.52 | 0.000791792 | 0.99256 | -- | -- |  | 933.2016 | 0.000465742 | 0.99388 | -- | --
| 92.275 | 0.00533 | 0.98029 | -- | -- |  |  | 253.535 | 0.000791892 | 0.99257 | -- | -- |  | 933.2551 | 0.000474505 | 0.99389 | -- | --
| 92.28 | 0.00533 | 0.9803 | -- | -- |  |  | 253.5483 | 0.000792217 | 0.99257 | -- | -- |  | 933.31 | 0.000481763 | 0.9939 | -- | --
| 92.285 | 0.00533 | 0.98031 | -- | -- |  |  | 253.5633 | 0.000792625 | 0.99258 | -- | -- |  | 933.365 | 0.000489011 | 0.9939 | -- | --
| 92.29 | 0.00533 | 0.98033 | -- | -- |  |  | 253.5784 | 0.00079275 | 0.99258 | -- | -- |  | 933.4182 | 0.00049486 | 0.99391 | -- | --
| 92.29501 | 0.00534 | 0.98034 | -- | -- |  |  | 253.5934 | 0.0007917 | 0.99259 | -- | -- |  | 933.4732 | 0.000498183 | 0.99392 | -- | --
| 92.30168 | 0.00533 | 0.98035 | -- | -- |  |  | 253.6083 | 0.00079115 | 0.99259 | -- | -- |  | 933.5282 | 0.000499785 | 0.99393 | -- | --
| 92.30668 | 0.00533 | 0.98036 | -- | -- |  |  | 253.6234 | 0.000790725 | 0.99259 | -- | -- |  | 933.5816 | 0.000503699 | 0.99393 | -- | --
| 92.31168 | 0.00533 | 0.98037 | -- | -- |  |  | 253.6383 | 0.00078955 | 0.9926 | -- | -- |  | 933.635 | 0.00050557 | 0.99394 | -- | --
| 92.31668 | 0.00533 | 0.98038 | -- | -- |  |  | 253.6516 | 0.00078785 | 0.9926 | -- | -- |  | 933.6899 | 0.000508409 | 0.99395 | -- | --
| 92.32168 | 0.00532 | 0.98039 | -- | -- |  |  | 253.6667 | 0.000788067 | 0.99261 | -- | -- |  | 933.7449 | 0.000508968 | 0.99396 | -- | --
| 92.32832 | 0.00532 | 0.98041 | -- | -- |  |  | 253.6816 | 0.000786042 | 0.99261 | -- | -- |  | 933.7982 | 0.00050857 | 0.99397 | -- | --
| 92.33334 | 0.00532 | 0.98042 | -- | -- |  |  | 253.6967 | 0.000786767 | 0.99262 | -- | -- |  | 933.8532 | 0.000507419 | 0.99397 | -- | --
| 92.33834 | 0.00531 | 0.98043 | -- | -- |  |  | 253.7116 | 0.000786183 | 0.99262 | -- | -- |  | 933.9082 | 0.000509903 | 0.99398 | -- | --
| 92.34334 | 0.00531 | 0.98044 | -- | -- |  |  | 253.7266 | 0.000786367 | 0.99263 | -- | -- |  | 933.9618 | 0.000512387 | 0.99399 | -- | --
| 92.34832 | 0.00531 | 0.98045 | -- | -- |  |  | 253.7417 | 0.000787392 | 0.99263 | -- | -- |  | 934.0149 | 0.000513462 | 0.994 | -- | --
| 92.355 | 0.00532 | 0.98046 | -- | -- |  |  | 253.755 | 0.000787283 | 0.99263 | -- | -- |  | 934.0699 | 0.000510753 | 0.99401 | -- | --
| 92.36 | 0.00531 | 0.98048 | -- | -- |  |  | 253.77 | 0.000788408 | 0.99264 | -- | -- |  | 934.125 | 0.000505075 | 0.99401 | -- | --
| 92.365 | 0.00531 | 0.98049 | -- | -- |  |  | 253.785 | 0.000785792 | 0.99264 | -- | -- |  | 934.1782 | 0.000496226 | 0.99402 | -- | --
| 92.37168 | 0.00531 | 0.9805 | -- | -- |  |  | 253.8 | 0.000786383 | 0.99265 | -- | -- |  | 934.2332 | 0.000486086 | 0.99403 | -- | --
| 92.37668 | 0.00532 | 0.98051 | -- | -- |  |  | 253.815 | 0.000787267 | 0.99265 | -- | -- |  | 934.2882 | 0.000482763 | 0.99404 | -- | --
| 92.38168 | 0.00532 | 0.98052 | -- | -- |  |  | 253.83 | 0.000785892 | 0.99266 | -- | -- |  | 934.3416 | 0.000475806 | 0.99404 | -- | --
| 92.38668 | 0.00531 | 0.98053 | -- | -- |  |  | 253.845 | 0.000786192 | 0.99266 | -- | -- |  | 934.395 | 0.000468011 | 0.99405 | -- | --
| 92.39168 | 0.00532 | 0.98054 | -- | -- |  |  | 253.8583 | 0.00078695 | 0.99267 | -- | -- |  | 934.45 | 0.000463075 | 0.99406 | -- | --
| 92.39834 | 0.00532 | 0.98056 | -- | -- |  |  | 253.8734 | 0.000786625 | 0.99267 | -- | -- |  | 934.5051 | 0.000458946 | 0.99406 | -- | --
| 92.40332 | 0.00532 | 0.98057 | -- | -- |  |  | 253.8883 | 0.000785617 | 0.99267 | -- | -- |  | 934.5584 | 0.000452634 | 0.99407 | -- | --
| 92.40832 | 0.00531 | 0.98058 | -- | -- |  |  | 253.9034 | 0.000785183 | 0.99268 | -- | -- |  | 934.6132 | 0.000450839 | 0.99408 | -- | --
| 92.41334 | 0.0053 | 0.98059 | -- | -- |  |  | 253.9183 | 0.000782733 | 0.99268 | -- | -- |  | 934.6682 | 0.000447183 | 0.99409 | -- | --
| 92.41834 | 0.0053 | 0.9806 | -- | -- |  |  | 253.9333 | 0.000784867 | 0.99269 | -- | -- |  | 934.7216 | 0.00044886 | 0.99409 | -- | --
| 92.42501 | 0.00531 | 0.98061 | -- | -- |  |  | 253.9484 | 0.000785233 | 0.99269 | -- | -- |  | 934.775 | 0.00044643 | 0.9941 | -- | --
| 92.43 | 0.0053 | 0.98063 | -- | -- |  |  | 253.9616 | 0.000785683 | 0.9927 | -- | -- |  | 934.83 | 0.000447258 | 0.99411 | -- | --
| 92.435 | 0.00531 | 0.98064 | -- | -- |  |  | 253.9766 | 0.00078675 | 0.9927 | -- | -- |  | 934.885 | 0.00044514 | 0.99411 | -- | --
| 92.44 | 0.00531 | 0.98065 | -- | -- |  |  | 253.9917 | 0.00078705 | 0.9927 | -- | -- |  | 934.9382 | 0.000440527 | 0.99412 | -- | --
| 92.445 | 0.00531 | 0.98066 | -- | -- |  |  | 254.0066 | 0.000787383 | 0.99271 | -- | -- |  | 934.9932 | 0.000438817 | 0.99413 | -- | --
| 92.45168 | 0.00531 | 0.98067 | -- | -- |  |  | 254.0216 | 0.00078725 | 0.99271 | -- | -- |  | 935.0482 | 0.000437054 | 0.99413 | -- | --
| 92.45668 | 0.00531 | 0.98068 | -- | -- |  |  | 254.035 | 0.000785017 | 0.99272 | -- | -- |  | 935.1016 | 0.000440247 | 0.99414 | -- | --
| 92.46168 | 0.00531 | 0.98069 | -- | -- |  |  | 254.05 | 0.000785325 | 0.99272 | -- | -- |  | 935.1551 | 0.000438742 | 0.99415 | -- | --
| 92.46668 | 0.00531 | 0.98071 | -- | -- |  |  | 254.065 | 0.000784592 | 0.99273 | -- | -- |  | 935.21 | 0.000437086 | 0.99415 | -- | --
| 92.47168 | 0.00531 | 0.98072 | -- | -- |  |  | 254.08 | 0.000783408 | 0.99273 | -- | -- |  | 935.2649 | 0.000436301 | 0.99416 | -- | --
| 92.47834 | 0.00531 | 0.98073 | -- | -- |  |  | 254.095 | 0.000785358 | 0.99274 | -- | -- |  | 935.3182 | 0.000438323 | 0.99417 | -- | --
| 92.48334 | 0.00531 | 0.98074 | -- | -- |  |  | 254.11 | 0.000783558 | 0.99274 | -- | -- |  | 935.3732 | 0.000435785 | 0.99417 | -- | --
| 92.48834 | 0.00531 | 0.98075 | -- | -- |  |  | 254.125 | 0.000784933 | 0.99274 | -- | -- |  | 935.4282 | 0.000431011 | 0.99418 | -- | --
| 92.495 | 0.0053 | 0.98076 | -- | -- |  |  | 254.1383 | 0.000784483 | 0.99275 | -- | -- |  | 935.4816 | 0.000428065 | 0.99419 | -- | --
| 92.50001 | 0.00531 | 0.98078 | -- | -- |  |  | 254.1534 | 0.000785883 | 0.99275 | -- | -- |  | 935.535 | 0.000420774 | 0.99419 | -- | --
| 92.505 | 0.00531 | 0.98079 | -- | -- |  |  | 254.1683 | 0.0007877 | 0.99276 | -- | -- |  | 935.5899 | 0.000410591 | 0.9942 | -- | --
| 92.51 | 0.00531 | 0.9808 | -- | -- |  |  | 254.1833 | 0.000788975 | 0.99276 | -- | -- |  | 935.645 | 0.000401516 | 0.99421 | -- | --
| 92.51501 | 0.00531 | 0.98081 | -- | -- |  |  | 254.1984 | 0.000787617 | 0.99277 | -- | -- |  | 935.6984 | 0.000395355 | 0.99421 | -- | --
| 92.52168 | 0.0053 | 0.98082 | -- | -- |  |  | 254.2133 | 0.000785942 | 0.99277 | -- | -- |  | 935.7532 | 0.000389355 | 0.99422 | -- | --
| 92.52668 | 0.0053 | 0.98083 | -- | -- |  |  | 254.2284 | 0.000785058 | 0.99277 | -- | -- |  | 935.8084 | 0.000384753 | 0.99422 | -- | --
| 92.53168 | 0.0053 | 0.98084 | -- | -- |  |  | 254.2417 | 0.000784267 | 0.99278 | -- | -- |  | 935.8616 | 0.000378559 | 0.99423 | -- | --
| 92.53668 | 0.0053 | 0.98086 | -- | -- |  |  | 254.2566 | 0.000783825 | 0.99278 | -- | -- |  | 935.9149 | 0.000373183 | 0.99424 | -- | --
| 92.54166 | 0.00531 | 0.98087 | -- | -- |  |  | 254.2716 | 0.000785233 | 0.99279 | -- | -- |  | 935.9699 | 0.000369204 | 0.99424 | -- | --
| 92.54832 | 0.0053 | 0.98088 | -- | -- |  |  | 254.2867 | 0.000785183 | 0.99279 | -- | -- |  | 936.025 | 0.000366559 | 0.99425 | -- | --
| 92.55334 | 0.0053 | 0.98089 | -- | -- |  |  | 254.3017 | 0.000784142 | 0.9928 | -- | -- |  | 936.0782 | 0.000365108 | 0.99425 | -- | --
| 92.55834 | 0.0053 | 0.9809 | -- | -- |  |  | 254.3167 | 0.0007825 | 0.9928 | -- | -- |  | 936.1332 | 0.000367742 | 0.99426 | -- | --
| 92.56334 | 0.00531 | 0.98091 | -- | -- |  |  | 254.3317 | 0.000782317 | 0.99281 | -- | -- |  | 936.1882 | 0.000366344 | 0.99426 | -- | --
| 92.56834 | 0.0053 | 0.98093 | -- | -- |  |  | 254.345 | 0.0007826 | 0.99281 | -- | -- |  | 936.2416 | 0.000362398 | 0.99427 | -- | --
| 92.57501 | 0.00529 | 0.98094 | -- | -- |  |  | 254.36 | 0.000779917 | 0.99281 | -- | -- |  | 936.2949 | 0.000357237 | 0.99428 | -- | --
| 92.58 | 0.00529 | 0.98095 | -- | -- |  |  | 254.375 | 0.000780425 | 0.99282 | -- | -- |  | 936.35 | 0.000357763 | 0.99428 | -- | --
| 92.585 | 0.00529 | 0.98096 | -- | -- |  |  | 254.39 | 0.000778933 | 0.99282 | -- | -- |  | 936.4051 | 0.000357366 | 0.99429 | -- | --
| 92.59168 | 0.00529 | 0.98097 | -- | -- |  |  | 254.405 | 0.000778583 | 0.99283 | -- | -- |  | 936.4582 | 0.000358839 | 0.99429 | -- | --
| 92.59668 | 0.00529 | 0.98098 | -- | -- |  |  | 254.42 | 0.000776508 | 0.99283 | -- | -- |  | 936.5132 | 0.000352151 | 0.9943 | -- | --
| 92.60168 | 0.00529 | 0.98099 | -- | -- |  |  | 254.435 | 0.000776358 | 0.99284 | -- | -- |  | 936.5682 | 0.000351183 | 0.9943 | -- | --
| 92.60668 | 0.00529 | 0.98101 | -- | -- |  |  | 254.4484 | 0.000776325 | 0.99284 | -- | -- |  | 936.6218 | 0.000347699 | 0.99431 | -- | --
| 92.61168 | 0.00529 | 0.98102 | -- | -- |  |  | 254.4633 | 0.000774608 | 0.99284 | -- | -- |  | 936.675 | 0.000343312 | 0.99431 | -- | --
| 92.61834 | 0.00529 | 0.98103 | -- | -- |  |  | 254.4784 | 0.000774783 | 0.99285 | -- | -- |  | 936.7299 | 0.00034314 | 0.99432 | -- | --
| 92.62334 | 0.00529 | 0.98104 | -- | -- |  |  | 254.4934 | 0.000773983 | 0.99285 | -- | -- |  | 936.785 | 0.000343355 | 0.99432 | -- | --
| 92.62832 | 0.00529 | 0.98105 | -- | -- |  |  | 254.5084 | 0.0007747 | 0.99286 | -- | -- |  | 936.8382 | 0.000342688 | 0.99433 | -- | --
| 92.63334 | 0.00529 | 0.98106 | -- | -- |  |  | 254.5216 | 0.000772525 | 0.99286 | -- | -- |  | 936.8932 | 0.000339505 | 0.99434 | -- | --
| 92.63834 | 0.00529 | 0.98107 | -- | -- |  |  | 254.5367 | 0.000771367 | 0.99287 | -- | -- |  | 936.9484 | 0.00033828 | 0.99434 | -- | --
| 92.645 | 0.00529 | 0.98109 | -- | -- |  |  | 254.5517 | 0.000770717 | 0.99287 | -- | -- |  | 937.0018 | 0.000334473 | 0.99435 | -- | --
| 92.65 | 0.00529 | 0.9811 | -- | -- |  |  | 254.5667 | 0.000770033 | 0.99287 | -- | -- |  | 937.055 | 0.000332688 | 0.99435 | -- | --
| 92.655 | 0.00529 | 0.98111 | -- | -- |  |  | 254.5817 | 0.0007682 | 0.99288 | -- | -- |  | 937.11 | 0.000337086 | 0.99436 | -- | --
| 92.66 | 0.00529 | 0.98112 | -- | -- |  |  | 254.5966 | 0.000767783 | 0.99288 | -- | -- |  | 937.1649 | 0.000334968 | 0.99436 | -- | --
| 92.665 | 0.00529 | 0.98113 | -- | -- |  |  | 254.6117 | 0.0007657 | 0.99289 | -- | -- |  | 937.2184 | 0.000331419 | 0.99437 | -- | --
| 92.67168 | 0.00529 | 0.98114 | -- | -- |  |  | 254.625 | 0.000766558 | 0.99289 | -- | -- |  | 937.2734 | 0.000334753 | 0.99437 | -- | --
| 92.67668 | 0.00529 | 0.98115 | -- | -- |  |  | 254.64 | 0.000767117 | 0.9929 | -- | -- |  | 937.3282 | 0.000340527 | 0.99438 | -- | --
| 92.68166 | 0.00529 | 0.98117 | -- | -- |  |  | 254.655 | 0.000764608 | 0.9929 | -- | -- |  | 937.3816 | 0.000339376 | 0.99438 | -- | --
| 92.68832 | 0.00529 | 0.98118 | -- | -- |  |  | 254.67 | 0.000765492 | 0.9929 | -- | -- |  | 937.435 | 0.000344355 | 0.99439 | -- | --
| 92.69334 | 0.00529 | 0.98119 | -- | -- |  |  | 254.685 | 0.000765233 | 0.99291 | -- | -- |  | 937.4899 | 0.000343183 | 0.99439 | -- | --
| 92.69834 | 0.00529 | 0.9812 | -- | -- |  |  | 254.7 | 0.000765183 | 0.99291 | -- | -- |  | 937.5449 | 0.000344774 | 0.9944 | -- | --
| 92.70334 | 0.00529 | 0.98121 | -- | -- |  |  | 254.715 | 0.0007659 | 0.99292 | -- | -- |  | 937.5984 | 0.000350688 | 0.9944 | -- | --
| 92.70834 | 0.00529 | 0.98122 | -- | -- |  |  | 254.7284 | 0.000768267 | 0.99292 | -- | -- |  | 937.6532 | 0.000351892 | 0.99441 | -- | --
| 92.715 | 0.00529 | 0.98124 | -- | -- |  |  | 254.7434 | 0.000770333 | 0.99293 | -- | -- |  | 937.7082 | 0.000351946 | 0.99441 | -- | --
| 92.72 | 0.00529 | 0.98125 | -- | -- |  |  | 254.7584 | 0.000771783 | 0.99293 | -- | -- |  | 937.7616 | 0.000354312 | 0.99442 | -- | --
| 92.725 | 0.00528 | 0.98126 | -- | -- |  |  | 254.7734 | 0.00077395 | 0.99293 | -- | -- |  | 937.815 | 0.000354677 | 0.99443 | -- | --
| 92.73 | 0.00527 | 0.98127 | -- | -- |  |  | 254.7884 | 0.0007741 | 0.99294 | -- | -- |  | 937.87 | 0.000354946 | 0.99443 | -- | --
| 92.73501 | 0.00528 | 0.98128 | -- | -- |  |  | 254.8034 | 0.000774767 | 0.99294 | -- | -- |  | 937.925 | 0.000357269 | 0.99444 | -- | --
| 92.74168 | 0.00529 | 0.98129 | -- | -- |  |  | 254.8184 | 0.00077775 | 0.99295 | -- | -- |  | 937.9782 | 0.000345387 | 0.99444 | -- | --
| 92.74668 | 0.00528 | 0.9813 | -- | -- |  |  | 254.8317 | 0.00077995 | 0.99295 | -- | -- |  | 938.0332 | 0.000341527 | 0.99445 | -- | --
| 92.75168 | 0.00528 | 0.98132 | -- | -- |  |  | 254.8466 | 0.000782075 | 0.99296 | -- | -- |  | 938.0882 | 0.000339677 | 0.99445 | -- | --
| 92.75666 | 0.00528 | 0.98133 | -- | -- |  |  | 254.8617 | 0.000783917 | 0.99296 | -- | -- |  | 938.1416 | 0.000338194 | 0.99446 | -- | --
| 92.76166 | 0.00528 | 0.98134 | -- | -- |  |  | 254.8767 | 0.000785 | 0.99296 | -- | -- |  | 938.195 | 0.000339054 | 0.99446 | -- | --
| 92.76834 | 0.00528 | 0.98135 | -- | -- |  |  | 254.8917 | 0.00078715 | 0.99297 | -- | -- |  | 938.25 | 0.000340731 | 0.99447 | -- | --
| 92.77334 | 0.00528 | 0.98136 | -- | -- |  |  | 254.9067 | 0.000788383 | 0.99297 | -- | -- |  | 938.305 | 0.000343344 | 0.99447 | -- | --
| 92.77834 | 0.00528 | 0.98137 | -- | -- |  |  | 254.9217 | 0.0007931 | 0.99298 | -- | -- |  | 938.3582 | 0.000341312 | 0.99448 | -- | --
| 92.78334 | 0.00528 | 0.98138 | -- | -- |  |  | 254.935 | 0.000794333 | 0.99298 | -- | -- |  | 938.4132 | 0.000340731 | 0.99448 | -- | --
| 92.78834 | 0.00528 | 0.9814 | -- | -- |  |  | 254.95 | 0.0007957 | 0.99299 | -- | -- |  | 938.4684 | 0.00034114 | 0.99449 | -- | --
| 92.79501 | 0.00528 | 0.98141 | -- | -- |  |  | 254.965 | 0.000798567 | 0.99299 | -- | -- |  | 938.5218 | 0.000341892 | 0.99449 | -- | --
| 92.8 | 0.00528 | 0.98142 | -- | -- |  |  | 254.98 | 0.000799742 | 0.993 | -- | -- |  | 938.575 | 0.000345978 | 0.9945 | -- | --
| 92.805 | 0.00528 | 0.98143 | -- | -- |  |  | 254.995 | 0.000802283 | 0.993 | -- | -- |  | 938.6299 | 0.000346806 | 0.99451 | -- | --
| 92.81168 | 0.00528 | 0.98144 | -- | -- |  |  | 255.0084 | 0.000804717 | 0.993 | -- | -- |  | 938.685 | 0.000348473 | 0.99451 | -- | --
| 92.81668 | 0.00527 | 0.98145 | -- | -- |  |  | 255.0234 | 0.00080625 | 0.99301 | -- | -- |  | 938.7382 | 0.000342989 | 0.99452 | -- | --
| 92.82168 | 0.00527 | 0.98146 | -- | -- |  |  | 255.0384 | 0.0008081 | 0.99301 | -- | -- |  | 938.7932 | 0.000341032 | 0.99452 | -- | --
| 92.82668 | 0.00527 | 0.98148 | -- | -- |  |  | 255.0534 | 0.000808767 | 0.99302 | -- | -- |  | 938.8484 | 0.000340527 | 0.99453 | -- | --
| 92.83168 | 0.00527 | 0.98149 | -- | -- |  |  | 255.0684 | 0.000810617 | 0.99302 | -- | -- |  | 938.9016 | 0.00033986 | 0.99453 | -- | --
| 92.83834 | 0.00527 | 0.9815 | -- | -- |  |  | 255.0834 | 0.000812342 | 0.99303 | -- | -- |  | 938.955 | 0.000337806 | 0.99454 | -- | --
| 92.84334 | 0.00527 | 0.98151 | -- | -- |  |  | 255.0984 | 0.000813483 | 0.99303 | -- | -- |  | 939.01 | 0.000338731 | 0.99454 | -- | --
| 92.84832 | 0.00527 | 0.98152 | -- | -- |  |  | 255.1117 | 0.000816258 | 0.99304 | -- | -- |  | 939.065 | 0.000340075 | 0.99455 | -- | --
| 92.85334 | 0.00528 | 0.98153 | -- | -- |  |  | 255.1267 | 0.000815833 | 0.99304 | -- | -- |  | 939.1184 | 0.000341452 | 0.99455 | -- | --
| 92.85834 | 0.00528 | 0.98154 | -- | -- |  |  | 255.1417 | 0.000818533 | 0.99305 | -- | -- |  | 939.1732 | 0.000346796 | 0.99456 | -- | --
| 92.865 | 0.00528 | 0.98156 | -- | -- |  |  | 255.1567 | 0.000819925 | 0.99305 | -- | -- |  | 939.2282 | 0.000347312 | 0.99456 | -- | --
| 92.87 | 0.00528 | 0.98157 | -- | -- |  |  | 255.1717 | 0.000820983 | 0.99305 | -- | -- |  | 939.2816 | 0.000347129 | 0.99457 | -- | --
| 92.87501 | 0.00528 | 0.98158 | -- | -- |  |  | 255.1867 | 0.000823867 | 0.99306 | -- | -- |  | 939.335 | 0.000346871 | 0.99457 | -- | --
| 92.88 | 0.00528 | 0.98159 | -- | -- |  |  | 255.2017 | 0.000824125 | 0.99306 | -- | -- |  | 939.3899 | 0.000342387 | 0.99458 | -- | --
| 92.885 | 0.00527 | 0.9816 | -- | -- |  |  | 255.215 | 0.000826433 | 0.99307 | -- | -- |  | 939.445 | 0.00033786 | 0.99458 | -- | --
| 92.89168 | 0.00527 | 0.98161 | -- | -- |  |  | 255.23 | 0.000826658 | 0.99307 | -- | -- |  | 939.4984 | 0.000335978 | 0.99459 | -- | --
| 92.89668 | 0.00527 | 0.98163 | -- | -- |  |  | 255.245 | 0.0008292 | 0.99308 | -- | -- |  | 939.5532 | 0.000330452 | 0.99459 | -- | --
| 92.90168 | 0.00527 | 0.98164 | -- | -- |  |  | 255.26 | 0.000829708 | 0.99308 | -- | -- |  | 939.6082 | 0.000327957 | 0.9946 | -- | --
| 92.90832 | 0.00527 | 0.98165 | -- | -- |  |  | 255.275 | 0.000829083 | 0.99309 | -- | -- |  | 939.6618 | 0.000323817 | 0.9946 | -- | --
| 92.91334 | 0.00527 | 0.98166 | -- | -- |  |  | 255.29 | 0.000830833 | 0.99309 | -- | -- |  | 939.715 | 0.000314946 | 0.99461 | -- | --
| 92.91834 | 0.00527 | 0.98167 | -- | -- |  |  | 255.305 | 0.000832708 | 0.9931 | -- | -- |  | 939.7699 | 0.000306935 | 0.99461 | -- | --
| 92.92334 | 0.00527 | 0.98168 | -- | -- |  |  | 255.3184 | 0.000832567 | 0.9931 | -- | -- |  | 939.825 | 0.000306032 | 0.99462 | -- | --
| 92.92834 | 0.00526 | 0.98169 | -- | -- |  |  | 255.3334 | 0.0008321 | 0.99311 | -- | -- |  | 939.8782 | 0.000307634 | 0.99462 | -- | --
| 92.935 | 0.00526 | 0.98171 | -- | -- |  |  | 255.3484 | 0.000832283 | 0.99311 | -- | -- |  | 939.9332 | 0.000313925 | 0.99463 | -- | --
| 92.94 | 0.00526 | 0.98172 | -- | -- |  |  | 255.3634 | 0.000833525 | 0.99311 | -- | -- |  | 939.9882 | 0.000320086 | 0.99463 | -- | --
| 92.945 | 0.00526 | 0.98173 | -- | -- |  |  | 255.3784 | 0.000835042 | 0.99312 | -- | -- |  | 940.0416 | 0.000326419 | 0.99464 | -- | --
| 92.95001 | 0.00527 | 0.98174 | -- | -- |  |  | 255.3934 | 0.00083435 | 0.99312 | -- | -- |  | 940.0949 | 0.000328452 | 0.99464 | -- | --
| 92.95501 | 0.00527 | 0.98175 | -- | -- |  |  | 255.4084 | 0.000833217 | 0.99313 | -- | -- |  | 940.1499 | 0.000334882 | 0.99465 | -- | --
| 92.96168 | 0.00526 | 0.98176 | -- | -- |  |  | 255.4217 | 0.000834617 | 0.99313 | -- | -- |  | 940.205 | 0.000339634 | 0.99465 | -- | --
| 92.96668 | 0.00526 | 0.98177 | -- | -- |  |  | 255.4367 | 0.000834958 | 0.99314 | -- | -- |  | 940.2584 | 0.000343742 | 0.99466 | -- | --
| 92.97168 | 0.00526 | 0.98179 | -- | -- |  |  | 255.4517 | 0.000836142 | 0.99314 | -- | -- |  | 940.3134 | 0.000347677 | 0.99467 | -- | --
| 92.97668 | 0.00526 | 0.9818 | -- | -- |  |  | 255.4667 | 0.000833542 | 0.99315 | -- | -- |  | 940.3684 | 0.000348161 | 0.99467 | -- | --
| 92.98166 | 0.00526 | 0.98181 | -- | -- |  |  | 255.4816 | 0.000833117 | 0.99315 | -- | -- |  | 940.4218 | 0.000349914 | 0.99468 | -- | --
| 92.98834 | 0.00526 | 0.98182 | -- | -- |  |  | 255.495 | 0.00083355 | 0.99316 | -- | -- |  | 940.4749 | 0.000352237 | 0.99468 | -- | --
| 92.99334 | 0.00526 | 0.98183 | -- | -- |  |  | 255.51 | 0.000831783 | 0.99316 | -- | -- |  | 940.53 | 0.000353075 | 0.99469 | -- | --
| 92.99835 | 0.00526 | 0.98184 | -- | -- |  |  | 255.525 | 0.000830408 | 0.99317 | -- | -- |  | 940.585 | 0.000355376 | 0.99469 | -- | --
| 93.005 | 0.00526 | 0.98185 | -- | -- |  |  | 255.54 | 0.000828625 | 0.99317 | -- | -- |  | 940.6382 | 0.000359194 | 0.9947 | -- | --
| 93.01 | 0.00526 | 0.98187 | -- | -- |  |  | 255.555 | 0.000829683 | 0.99317 | -- | -- |  | 940.6932 | 0.000360366 | 0.9947 | -- | --
| 93.01501 | 0.00526 | 0.98188 | -- | -- |  |  | 255.57 | 0.0008275 | 0.99318 | -- | -- |  | 940.7484 | 0.000355032 | 0.99471 | -- | --
| 93.02001 | 0.00526 | 0.98189 | -- | -- |  |  | 255.585 | 0.0008261 | 0.99318 | -- | -- |  | 940.8016 | 0.00035357 | 0.99471 | -- | --
| 93.025 | 0.00526 | 0.9819 | -- | -- |  |  | 255.5984 | 0.000826783 | 0.99319 | -- | -- |  | 940.8551 | 0.000351183 | 0.99472 | -- | --
| 93.03168 | 0.00526 | 0.98191 | -- | -- |  |  | 255.6134 | 0.0008277 | 0.99319 | -- | -- |  | 940.91 | 0.000348505 | 0.99473 | -- | --
| 93.03668 | 0.00526 | 0.98192 | -- | -- |  |  | 255.6284 | 0.000828025 | 0.9932 | -- | -- |  | 940.965 | 0.000349194 | 0.99473 | -- | --
| 93.04166 | 0.00526 | 0.98193 | -- | -- |  |  | 255.6434 | 0.000829325 | 0.9932 | -- | -- |  | 941.0184 | 0.000349699 | 0.99474 | -- | --
| 93.04668 | 0.00526 | 0.98195 | -- | -- |  |  | 255.6584 | 0.0008289 | 0.99321 | -- | -- |  | 941.0732 | 0.000348495 | 0.99474 | -- | --
| 93.05168 | 0.00525 | 0.98196 | -- | -- |  |  | 255.6734 | 0.000827808 | 0.99321 | -- | -- |  | 941.1282 | 0.000353656 | 0.99475 | -- | --
| 93.05834 | 0.00525 | 0.98197 | -- | -- |  |  | 255.6883 | 0.000829058 | 0.99322 | -- | -- |  | 941.1816 | 0.000356032 | 0.99475 | -- | --
| 93.06334 | 0.00525 | 0.98198 | -- | -- |  |  | 255.7017 | 0.000828792 | 0.99322 | -- | -- |  | 941.235 | 0.000358387 | 0.99476 | -- | --
| 93.06834 | 0.00525 | 0.98199 | -- | -- |  |  | 255.7167 | 0.000827567 | 0.99323 | -- | -- |  | 941.2899 | 0.000360022 | 0.99476 | -- | --
| 93.07332 | 0.00525 | 0.982 | -- | -- |  |  | 255.7316 | 0.000826975 | 0.99323 | -- | -- |  | 941.3449 | 0.000359978 | 0.99477 | -- | --
| 93.07832 | 0.00525 | 0.98201 | -- | -- |  |  | 255.7467 | 0.000829942 | 0.99323 | -- | -- |  | 941.3982 | 0.00035728 | 0.99477 | -- | --
| 93.085 | 0.00525 | 0.98202 | -- | -- |  |  | 255.7617 | 0.000830325 | 0.99324 | -- | -- |  | 941.4532 | 0.000350839 | 0.99478 | -- | --
| 93.09 | 0.00524 | 0.98204 | -- | -- |  |  | 255.7767 | 0.0008321 | 0.99324 | -- | -- |  | 941.5084 | 0.000345387 | 0.99479 | -- | --
| 93.09501 | 0.00524 | 0.98205 | -- | -- |  |  | 255.7917 | 0.00083065 | 0.99325 | -- | -- |  | 941.5618 | 0.000348011 | 0.99479 | -- | --
| 93.10001 | 0.00524 | 0.98206 | -- | -- |  |  | 255.805 | 0.00083145 | 0.99325 | -- | -- |  | 941.615 | 0.000351688 | 0.9948 | -- | --
| 93.105 | 0.00524 | 0.98207 | -- | -- |  |  | 255.82 | 0.00083135 | 0.99326 | -- | -- |  | 941.6699 | 0.000347516 | 0.9948 | -- | --
| 93.11168 | 0.00524 | 0.98208 | -- | -- |  |  | 255.835 | 0.00083345 | 0.99326 | -- | -- |  | 941.7249 | 0.000341989 | 0.99481 | -- | --
| 93.11668 | 0.00524 | 0.98209 | -- | -- |  |  | 255.85 | 0.000829325 | 0.99327 | -- | -- |  | 941.7782 | 0.000338065 | 0.99481 | -- | --
| 93.12168 | 0.00525 | 0.9821 | -- | -- |  |  | 255.865 | 0.000829567 | 0.99327 | -- | -- |  | 941.8332 | 0.000333957 | 0.99482 | -- | --
| 93.12832 | 0.00526 | 0.98212 | -- | -- |  |  | 255.88 | 0.000830317 | 0.99328 | -- | -- |  | 941.8882 | 0.000329968 | 0.99482 | -- | --
| 93.13334 | 0.00525 | 0.98213 | -- | -- |  |  | 255.895 | 0.00082995 | 0.99328 | -- | -- |  | 941.9416 | 0.000325763 | 0.99483 | -- | --
| 93.13834 | 0.00525 | 0.98214 | -- | -- |  |  | 255.9084 | 0.000830233 | 0.99329 | -- | -- |  | 941.9949 | 0.000322667 | 0.99483 | -- | --
| 93.14334 | 0.00525 | 0.98215 | -- | -- |  |  | 255.9234 | 0.000826917 | 0.99329 | -- | -- |  | 942.0499 | 0.000320387 | 0.99484 | -- | --
| 93.14834 | 0.00524 | 0.98216 | -- | -- |  |  | 255.9383 | 0.000828058 | 0.99329 | -- | -- |  | 942.1051 | 0.000319032 | 0.99484 | -- | --
| 93.155 | 0.00524 | 0.98217 | -- | -- |  |  | 255.9534 | 0.000826617 | 0.9933 | -- | -- |  | 942.1582 | 0.000319204 | 0.99485 | -- | --
| 93.16 | 0.00524 | 0.98218 | -- | -- |  |  | 255.9684 | 0.000826033 | 0.9933 | -- | -- |  | 942.2132 | 0.000321882 | 0.99485 | -- | --
| 93.165 | 0.00524 | 0.9822 | -- | -- |  |  | 255.9816 | 0.00082385 | 0.99331 | -- | -- |  | 942.2684 | 0.00032172 | 0.99486 | -- | --
| 93.17001 | 0.00524 | 0.98221 | -- | -- |  |  | 255.9967 | 0.000824367 | 0.99331 | -- | -- |  | 942.3216 | 0.000323957 | 0.99486 | -- | --
| 93.17501 | 0.00524 | 0.98222 | -- | -- |  |  | 256.0117 | 0.0008261 | 0.99332 | -- | -- |  | 942.375 | 0.000327634 | 0.99487 | -- | --
| 93.18166 | 0.00525 | 0.98223 | -- | -- |  |  | 256.0267 | 0.000825017 | 0.99332 | -- | -- |  | 942.43 | 0.000323505 | 0.99487 | -- | --
| 93.18668 | 0.00524 | 0.98224 | -- | -- |  |  | 256.0417 | 0.000822867 | 0.99333 | -- | -- |  | 942.485 | 0.000328215 | 0.99488 | -- | --
| 93.19168 | 0.00524 | 0.98225 | -- | -- |  |  | 256.0567 | 0.0008217 | 0.99333 | -- | -- |  | 942.5382 | 0.000330215 | 0.99488 | -- | --
| 93.19668 | 0.00524 | 0.98226 | -- | -- |  |  | 256.0717 | 0.000823533 | 0.99334 | -- | -- |  | 942.5932 | 0.000330108 | 0.99489 | -- | --
| 93.20168 | 0.00524 | 0.98228 | -- | -- |  |  | 256.085 | 0.000822333 | 0.99334 | -- | -- |  | 942.6482 | 0.000330645 | 0.99489 | -- | --
| 93.20834 | 0.00524 | 0.98229 | -- | -- |  |  | 256.1 | 0.000820767 | 0.99335 | -- | -- |  | 942.7016 | 0.000326581 | 0.9949 | -- | --
| 93.21334 | 0.00524 | 0.9823 | -- | -- |  |  | 256.115 | 0.000820233 | 0.99335 | -- | -- |  | 942.7551 | 0.000326355 | 0.9949 | -- | --
| 93.21832 | 0.00525 | 0.98231 | -- | -- |  |  | 256.13 | 0.000818633 | 0.99335 | -- | -- |  | 942.81 | 0.000330355 | 0.99491 | -- | --
| 93.225 | 0.00525 | 0.98232 | -- | -- |  |  | 256.145 | 0.00081935 | 0.99336 | -- | -- |  | 942.865 | 0.00033514 | 0.99491 | -- | --
| 93.23 | 0.00525 | 0.98233 | -- | -- |  |  | 256.16 | 0.000819433 | 0.99336 | -- | -- |  | 942.9182 | 0.000339398 | 0.99492 | -- | --
| 93.23501 | 0.00525 | 0.98234 | -- | -- |  |  | 256.175 | 0.000817983 | 0.99337 | -- | -- |  | 942.9732 | 0.000335151 | 0.99492 | -- | --
| 93.24 | 0.00525 | 0.98236 | -- | -- |  |  | 256.1884 | 0.000816908 | 0.99337 | -- | -- |  | 943.0282 | 0.000335086 | 0.99493 | -- | --
| 93.245 | 0.00524 | 0.98237 | -- | -- |  |  | 256.2034 | 0.000816717 | 0.99338 | -- | -- |  | 943.0816 | 0.00033757 | 0.99493 | -- | --
| 93.25168 | 0.00524 | 0.98238 | -- | -- |  |  | 256.2184 | 0.000814333 | 0.99338 | -- | -- |  | 943.135 | 0.000334559 | 0.99494 | -- | --
| 93.25666 | 0.00524 | 0.98239 | -- | -- |  |  | 256.2334 | 0.000812992 | 0.99339 | -- | -- |  | 943.1899 | 0.000334108 | 0.99494 | -- | --
| 93.26166 | 0.00525 | 0.9824 | -- | -- |  |  | 256.2484 | 0.000813808 | 0.99339 | -- | -- |  | 943.2449 | 0.000333677 | 0.99495 | -- | --
| 93.26668 | 0.00525 | 0.98241 | -- | -- |  |  | 256.2634 | 0.000813783 | 0.9934 | -- | -- |  | 943.2982 | 0.000332215 | 0.99495 | -- | --
| 93.27168 | 0.00525 | 0.98242 | -- | -- |  |  | 256.2784 | 0.000813733 | 0.9934 | -- | -- |  | 943.3532 | 0.000333258 | 0.99496 | -- | --
| 93.27834 | 0.00525 | 0.98244 | -- | -- |  |  | 256.2917 | 0.000814425 | 0.9934 | -- | -- |  | 943.4082 | 0.000335914 | 0.99496 | -- | --
| 93.28334 | 0.00525 | 0.98245 | -- | -- |  |  | 256.3067 | 0.000811425 | 0.99341 | -- | -- |  | 943.4618 | 0.000337484 | 0.99497 | -- | --
| 93.28834 | 0.00525 | 0.98246 | -- | -- |  |  | 256.3217 | 0.000811267 | 0.99341 | -- | -- |  | 943.5149 | 0.00034128 | 0.99498 | -- | --
| 93.29334 | 0.00526 | 0.98247 | -- | -- |  |  | 256.3367 | 0.000811633 | 0.99342 | -- | -- |  | 943.5699 | 0.00034043 | 0.99498 | -- | --
| 93.29832 | 0.00525 | 0.98248 | -- | -- |  |  | 256.3517 | 0.000811225 | 0.99342 | -- | -- |  | 943.625 | 0.000343591 | 0.99499 | -- | --
| 93.305 | 0.00525 | 0.98249 | -- | -- |  |  | 256.3667 | 0.000810142 | 0.99343 | -- | -- |  | 943.6782 | 0.000348495 | 0.99499 | -- | --
| 93.31 | 0.00525 | 0.9825 | -- | -- |  |  | 256.3817 | 0.000808417 | 0.99343 | -- | -- |  | 943.7332 | 0.000348516 | 0.995 | -- | --
| 93.31501 | 0.00525 | 0.98251 | -- | -- |  |  | 256.395 | 0.000806283 | 0.99344 | -- | -- |  | 943.7882 | 0.000348667 | 0.995 | -- | --
| 93.32168 | 0.00525 | 0.98253 | -- | -- |  |  | 256.41 | 0.000804983 | 0.99344 | -- | -- |  | 943.8416 | 0.000348 | 0.99501 | -- | --
| 93.32668 | 0.00525 | 0.98254 | -- | -- |  |  | 256.425 | 0.000804583 | 0.99345 | -- | -- |  | 943.895 | 0.000349387 | 0.99501 | -- | --
| 93.33168 | 0.00525 | 0.98255 | -- | -- |  |  | 256.44 | 0.00080285 | 0.99345 | -- | -- |  | 943.95 | 0.000346204 | 0.99502 | -- | --
| 93.33668 | 0.00525 | 0.98256 | -- | -- |  |  | 256.455 | 0.000802942 | 0.99345 | -- | -- |  | 944.0051 | 0.000344452 | 0.99502 | -- | --
| 93.34168 | 0.00524 | 0.98257 | -- | -- |  |  | 256.4684 | 0.000803067 | 0.99346 | -- | -- |  | 944.0584 | 0.000340054 | 0.99503 | -- | --
| 93.34832 | 0.00524 | 0.98258 | -- | -- |  |  | 256.4834 | 0.000802533 | 0.99346 | -- | -- |  | 944.1132 | 0.000342925 | 0.99503 | -- | --
| 93.35334 | 0.00525 | 0.98259 | -- | -- |  |  | 256.4984 | 0.000801025 | 0.99347 | -- | -- |  | 944.1682 | 0.000342054 | 0.99504 | -- | --
| 93.35834 | 0.00525 | 0.98261 | -- | -- |  |  | 256.5134 | 0.000799767 | 0.99347 | -- | -- |  | 944.2216 | 0.000337677 | 0.99504 | -- | --
| 93.36334 | 0.00525 | 0.98262 | -- | -- |  |  | 256.5284 | 0.000801292 | 0.99348 | -- | -- |  | 944.275 | 0.000341376 | 0.99505 | -- | --
| 93.36834 | 0.00525 | 0.98263 | -- | -- |  |  | 256.5434 | 0.000799683 | 0.99348 | -- | -- |  | 944.33 | 0.000343656 | 0.99506 | -- | --
| 93.37501 | 0.00525 | 0.98264 | -- | -- |  |  | 256.5584 | 0.000801658 | 0.99349 | -- | -- |  | 944.385 | 0.000349656 | 0.99506 | -- | --
| 93.38 | 0.00525 | 0.98265 | -- | -- |  |  | 256.5717 | 0.000799833 | 0.99349 | -- | -- |  | 944.4382 | 0.000353419 | 0.99507 | -- | --
| 93.385 | 0.00525 | 0.98266 | -- | -- |  |  | 256.5867 | 0.000799967 | 0.99349 | -- | -- |  | 944.4932 | 0.000354 | 0.99507 | -- | --
| 93.39001 | 0.00525 | 0.98267 | -- | -- |  |  | 256.6017 | 0.0008022 | 0.9935 | -- | -- |  | 944.5482 | 0.000354301 | 0.99508 | -- | --
| 93.395 | 0.00525 | 0.98269 | -- | -- |  |  | 256.6167 | 0.00080285 | 0.9935 | -- | -- |  | 944.6016 | 0.000347538 | 0.99508 | -- | --
| 93.40168 | 0.00524 | 0.9827 | -- | -- |  |  | 256.6317 | 0.000802433 | 0.99351 | -- | -- |  | 944.6551 | 0.000347409 | 0.99509 | -- | --
| 93.40668 | 0.00524 | 0.98271 | -- | -- |  |  | 256.6467 | 0.000802842 | 0.99351 | -- | -- |  | 944.71 | 0.000344484 | 0.99509 | -- | --
| 93.41168 | 0.00524 | 0.98272 | -- | -- |  |  | 256.6617 | 0.000803083 | 0.99352 | -- | -- |  | 944.7649 | 0.000342312 | 0.9951 | -- | --
| 93.41668 | 0.00524 | 0.98273 | -- | -- |  |  | 256.675 | 0.00080155 | 0.99352 | -- | -- |  | 944.8182 | 0.000340161 | 0.9951 | -- | --
| 93.42168 | 0.00524 | 0.98274 | -- | -- |  |  | 256.69 | 0.00080005 | 0.99353 | -- | -- |  | 944.8732 | 0.000338032 | 0.99511 | -- | --
| 93.42834 | 0.00524 | 0.98275 | -- | -- |  |  | 256.705 | 0.000797942 | 0.99353 | -- | -- |  | 944.9282 | 0.000333871 | 0.99511 | -- | --
| 93.43334 | 0.00524 | 0.98277 | -- | -- |  |  | 256.72 | 0.000796683 | 0.99353 | -- | -- |  | 944.9816 | 0.000332516 | 0.99512 | -- | --
| 93.43832 | 0.00524 | 0.98278 | -- | -- |  |  | 256.735 | 0.000794133 | 0.99354 | -- | -- |  | 945.035 | 0.000330269 | 0.99512 | -- | --
| 93.445 | 0.00524 | 0.98279 | -- | -- |  |  | 256.75 | 0.000794783 | 0.99354 | -- | -- |  | 945.0899 | 0.000331817 | 0.99513 | -- | --
| 93.45001 | 0.00524 | 0.9828 | -- | -- |  |  | 256.765 | 0.000793 | 0.99355 | -- | -- |  | 945.145 | 0.000329452 | 0.99513 | -- | --
| 93.45501 | 0.00524 | 0.98281 | -- | -- |  |  | 256.7784 | 0.000790183 | 0.99355 | -- | -- |  | 945.1984 | 0.000329839 | 0.99514 | -- | --
| 93.46001 | 0.00524 | 0.98282 | -- | -- |  |  | 256.7934 | 0.000786133 | 0.99356 | -- | -- |  | 945.2532 | 0.000332925 | 0.99514 | -- | --
| 93.465 | 0.00524 | 0.98283 | -- | -- |  |  | 256.8084 | 0.00078485 | 0.99356 | -- | -- |  | 945.3084 | 0.000340237 | 0.99515 | -- | --
| 93.47168 | 0.00525 | 0.98285 | -- | -- |  |  | 256.8234 | 0.000783358 | 0.99357 | -- | -- |  | 945.3616 | 0.000346505 | 0.99516 | -- | --
| 93.47668 | 0.00525 | 0.98286 | -- | -- |  |  | 256.8384 | 0.000779917 | 0.99357 | -- | -- |  | 945.4149 | 0.000349548 | 0.99516 | -- | --
| 93.48166 | 0.00525 | 0.98287 | -- | -- |  |  | 256.8534 | 0.000777092 | 0.99357 | -- | -- |  | 945.4699 | 0.000353849 | 0.99517 | -- | --
| 93.48668 | 0.00525 | 0.98288 | -- | -- |  |  | 256.8684 | 0.000776275 | 0.99358 | -- | -- |  | 945.525 | 0.000359118 | 0.99517 | -- | --
| 93.49168 | 0.00525 | 0.98289 | -- | -- |  |  | 256.8817 | 0.000776858 | 0.99358 | -- | -- |  | 945.5782 | 0.000359849 | 0.99518 | -- | --
| 93.49835 | 0.00525 | 0.9829 | -- | -- |  |  | 256.8967 | 0.000772767 | 0.99359 | -- | -- |  | 945.6332 | 0.000360613 | 0.99518 | -- | --
| 93.50332 | 0.00525 | 0.98291 | -- | -- |  |  | 256.9117 | 0.000770083 | 0.99359 | -- | -- |  | 945.6882 | 0.000356989 | 0.99519 | -- | --
| 93.50834 | 0.00525 | 0.98293 | -- | -- |  |  | 256.9267 | 0.00077205 | 0.9936 | -- | -- |  | 945.7416 | 0.000357548 | 0.99519 | -- | --
| 93.51334 | 0.00525 | 0.98294 | -- | -- |  |  | 256.9417 | 0.000772042 | 0.9936 | -- | -- |  | 945.7949 | 0.000363763 | 0.9952 | -- | --
| 93.51834 | 0.00525 | 0.98295 | -- | -- |  |  | 256.955 | 0.000768417 | 0.9936 | -- | -- |  | 945.85 | 0.000370226 | 0.99521 | -- | --
| 93.525 | 0.00526 | 0.98296 | -- | -- |  |  | 256.97 | 0.000768017 | 0.99361 | -- | -- |  | 945.9051 | 0.000377892 | 0.99521 | -- | --
| 93.53 | 0.00525 | 0.98297 | -- | -- |  |  | 256.985 | 0.000765308 | 0.99361 | -- | -- |  | 945.9582 | 0.000383161 | 0.99522 | -- | --
| 93.535 | 0.00525 | 0.98298 | -- | -- |  |  | 257 | 0.00076335 | 0.99362 | -- | -- |  | 946.0132 | 0.000388849 | 0.99522 | -- | --
| 93.54166 | 0.00525 | 0.98299 | -- | -- |  |  | 257.015 | 0.000763308 | 0.99362 | -- | -- |  | 946.0682 | 0.000388602 | 0.99523 | -- | --
| 93.54668 | 0.00525 | 0.983 | -- | -- |  |  | 257.03 | 0.000762733 | 0.99363 | -- | -- |  | 946.1218 | 0.000386452 | 0.99524 | -- | --
| 93.55168 | 0.00525 | 0.98302 | -- | -- |  |  | 257.045 | 0.000763892 | 0.99363 | -- | -- |  | 946.175 | 0.000385667 | 0.99524 | -- | --
| 93.55668 | 0.00525 | 0.98303 | -- | -- |  |  | 257.0584 | 0.0007658 | 0.99363 | -- | -- |  | 946.2299 | 0.000384785 | 0.99525 | -- | --
| 93.56168 | 0.00525 | 0.98304 | -- | -- |  |  | 257.0734 | 0.000765492 | 0.99364 | -- | -- |  | 946.285 | 0.000388151 | 0.99525 | -- | --
| 93.56834 | 0.00525 | 0.98305 | -- | -- |  |  | 257.0884 | 0.000766475 | 0.99364 | -- | -- |  | 946.3382 | 0.00039129 | 0.99526 | -- | --
| 93.57332 | 0.00525 | 0.98306 | -- | -- |  |  | 257.1034 | 0.000766817 | 0.99365 | -- | -- |  | 946.3932 | 0.000394108 | 0.99527 | -- | --
| 93.57832 | 0.00525 | 0.98307 | -- | -- |  |  | 257.1184 | 0.000767075 | 0.99365 | -- | -- |  | 946.4484 | 0.000396559 | 0.99527 | -- | --
| 93.58334 | 0.00526 | 0.98308 | -- | -- |  |  | 257.1334 | 0.000766208 | 0.99366 | -- | -- |  | 946.5018 | 0.000392194 | 0.99528 | -- | --
| 93.58834 | 0.00526 | 0.9831 | -- | -- |  |  | 257.1484 | 0.00076795 | 0.99366 | -- | -- |  | 946.555 | 0.000390086 | 0.99528 | -- | --
| 93.59501 | 0.00526 | 0.98311 | -- | -- |  |  | 257.1617 | 0.000767958 | 0.99366 | -- | -- |  | 946.61 | 0.00038628 | 0.99529 | -- | --
| 93.60001 | 0.00526 | 0.98312 | -- | -- |  |  | 257.1767 | 0.000769158 | 0.99367 | -- | -- |  | 946.6649 | 0.000386774 | 0.9953 | -- | --
| 93.605 | 0.00525 | 0.98313 | -- | -- |  |  | 257.1917 | 0.000767692 | 0.99367 | -- | -- |  | 946.7184 | 0.000384667 | 0.9953 | -- | --
| 93.61 | 0.00525 | 0.98314 | -- | -- |  |  | 257.2067 | 0.00076625 | 0.99368 | -- | -- |  | 946.7734 | 0.000379333 | 0.99531 | -- | --
| 93.615 | 0.00525 | 0.98315 | -- | -- |  |  | 257.2217 | 0.000769383 | 0.99368 | -- | -- |  | 946.8282 | 0.000375108 | 0.99531 | -- | --
| 93.62168 | 0.00525 | 0.98316 | -- | -- |  |  | 257.2367 | 0.0007684 | 0.99369 | -- | -- |  | 946.8816 | 0.000372032 | 0.99532 | -- | --
| 93.62668 | 0.00526 | 0.98318 | -- | -- |  |  | 257.2517 | 0.0007709 | 0.99369 | -- | -- |  | 946.935 | 0.000365366 | 0.99532 | -- | --
| 93.63168 | 0.00526 | 0.98319 | -- | -- |  |  | 257.265 | 0.000771192 | 0.99369 | -- | -- |  | 946.9899 | 0.000360688 | 0.99533 | -- | --
| 93.63834 | 0.00526 | 0.9832 | -- | -- |  |  | 257.28 | 0.000769908 | 0.9937 | -- | -- |  | 947.0449 | 0.000358108 | 0.99534 | -- | --
| 93.64334 | 0.00526 | 0.98321 | -- | -- |  |  | 257.295 | 0.000771858 | 0.9937 | -- | -- |  | 947.0984 | 0.000354903 | 0.99534 | -- | --
| 93.64834 | 0.00525 | 0.98322 | -- | -- |  |  | 257.31 | 0.00077135 | 0.99371 | -- | -- |  | 947.1532 | 0.000354925 | 0.99535 | -- | --
| 93.65332 | 0.00525 | 0.98323 | -- | -- |  |  | 257.325 | 0.00077205 | 0.99371 | -- | -- |  | 947.2082 | 0.000352935 | 0.99535 | -- | --
| 93.65832 | 0.00525 | 0.98324 | -- | -- |  |  | 257.34 | 0.000774817 | 0.99372 | -- | -- |  | 947.2616 | 0.000349925 | 0.99536 | -- | --
| 93.665 | 0.00525 | 0.98326 | -- | -- |  |  | 257.355 | 0.000776883 | 0.99372 | -- | -- |  | 947.315 | 0.000349161 | 0.99536 | -- | --
| 93.67001 | 0.00525 | 0.98327 | -- | -- |  |  | 257.3684 | 0.000777783 | 0.99372 | -- | -- |  | 947.37 | 0.000346828 | 0.99537 | -- | --
| 93.67501 | 0.00526 | 0.98328 | -- | -- |  |  | 257.3834 | 0.000778183 | 0.99373 | -- | -- |  | 947.425 | 0.000346226 | 0.99537 | -- | --
| 93.68 | 0.00526 | 0.98329 | -- | -- |  |  | 257.3984 | 0.000781033 | 0.99373 | -- | -- |  | 947.4782 | 0.000342677 | 0.99538 | -- | --
| 93.685 | 0.00526 | 0.9833 | -- | -- |  |  | 257.4134 | 0.00078245 | 0.99374 | -- | -- |  | 947.5332 | 0.000340699 | 0.99538 | -- | --
| 93.69168 | 0.00525 | 0.98331 | -- | -- |  |  | 257.4284 | 0.000784342 | 0.99374 | -- | -- |  | 947.5882 | 0.000337323 | 0.99539 | -- | --
| 93.69668 | 0.00525 | 0.98332 | -- | -- |  |  | 257.4417 | 0.00078535 | 0.99375 | -- | -- |  | 947.6416 | 0.000337161 | 0.99539 | -- | --
| 93.70168 | 0.00526 | 0.98334 | -- | -- |  |  | 257.4567 | 0.0007877 | 0.99375 | -- | -- |  | 947.695 | 0.000337258 | 0.9954 | -- | --
| 93.70668 | 0.00526 | 0.98335 | -- | -- |  |  | 257.4717 | 0.00078865 | 0.99375 | -- | -- |  | 947.75 | 0.000341398 | 0.99541 | -- | --
| 93.71168 | 0.00526 | 0.98336 | -- | -- |  |  | 257.4867 | 0.000789442 | 0.99376 | -- | -- |  | 947.805 | 0.000342806 | 0.99541 | -- | --
| 93.71832 | 0.00526 | 0.98337 | -- | -- |  |  | 257.5017 | 0.00079245 | 0.99376 | -- | -- |  | 947.8582 | 0.00034429 | 0.99542 | -- | --
| 93.72332 | 0.00526 | 0.98338 | -- | -- |  |  | 257.5167 | 0.000794975 | 0.99377 | -- | -- |  | 947.9132 | 0.000342753 | 0.99542 | -- | --
| 93.72834 | 0.00526 | 0.98339 | -- | -- |  |  | 257.5317 | 0.000795517 | 0.99377 | -- | -- |  | 947.9684 | 0.000337032 | 0.99543 | -- | --
| 93.73334 | 0.00525 | 0.9834 | -- | -- |  |  | 257.545 | 0.0007959 | 0.99378 | -- | -- |  | 948.0218 | 0.000332828 | 0.99543 | -- | --
| 93.73834 | 0.00526 | 0.98342 | -- | -- |  |  | 257.56 | 0.000799467 | 0.99378 | -- | -- |  | 948.075 | 0.000329215 | 0.99544 | -- | --
| 93.745 | 0.00526 | 0.98343 | -- | -- |  |  | 257.575 | 0.00080165 | 0.99379 | -- | -- |  | 948.1299 | 0.000321656 | 0.99544 | -- | --
| 93.75001 | 0.00525 | 0.98344 | -- | -- |  |  | 257.59 | 0.0008032 | 0.99379 | -- | -- |  | 948.185 | 0.000319183 | 0.99545 | -- | --
| 93.755 | 0.00526 | 0.98345 | -- | -- |  |  | 257.605 | 0.000802225 | 0.99379 | -- | -- |  | 948.2382 | 0.000312925 | 0.99545 | -- | --
| 93.76166 | 0.00526 | 0.98346 | -- | -- |  |  | 257.62 | 0.000805275 | 0.9938 | -- | -- |  | 948.2932 | 0.000311054 | 0.99546 | -- | --
| 93.76668 | 0.00525 | 0.98347 | -- | -- |  |  | 257.635 | 0.000806308 | 0.9938 | -- | -- |  | 948.3484 | 0.000308839 | 0.99546 | -- | --
| 93.77168 | 0.00525 | 0.98348 | -- | -- |  |  | 257.6484 | 0.000809367 | 0.99381 | -- | -- |  | 948.4016 | 0.000304957 | 0.99547 | -- | --
| 93.77668 | 0.00525 | 0.9835 | -- | -- |  |  | 257.6634 | 0.000812333 | 0.99381 | -- | -- |  | 948.455 | 0.000306194 | 0.99547 | -- | --
| 93.78168 | 0.00525 | 0.98351 | -- | -- |  |  | 257.6784 | 0.000811333 | 0.99382 | -- | -- |  | 948.51 | 0.00030529 | 0.99548 | -- | --
| 93.78834 | 0.00525 | 0.98352 | -- | -- |  |  | 257.6934 | 0.000810825 | 0.99382 | -- | -- |  | 948.565 | 0.00030571 | 0.99548 | -- | --
| 93.79334 | 0.00524 | 0.98353 | -- | -- |  |  | 257.7084 | 0.000810483 | 0.99383 | -- | -- |  | 948.6184 | 0.000303957 | 0.99548 | -- | --
| 93.79832 | 0.00524 | 0.98354 | -- | -- |  |  | 257.7234 | 0.000810817 | 0.99383 | -- | -- |  | 948.6732 | 0.000302624 | 0.99549 | -- | --
| 93.80334 | 0.00525 | 0.98355 | -- | -- |  |  | 257.7383 | 0.0008121 | 0.99384 | -- | -- |  | 948.7282 | 0.000305613 | 0.99549 | -- | --
| 93.80834 | 0.00525 | 0.98356 | -- | -- |  |  | 257.7517 | 0.00081045 | 0.99384 | -- | -- |  | 948.7816 | 0.000305645 | 0.9955 | -- | --
| 93.81501 | 0.00525 | 0.98358 | -- | -- |  |  | 257.7667 | 0.00081065 | 0.99384 | -- | -- |  | 948.835 | 0.000306301 | 0.9955 | -- | --
| 93.82001 | 0.00525 | 0.98359 | -- | -- |  |  | 257.7817 | 0.000810483 | 0.99385 | -- | -- |  | 948.8899 | 0.000308129 | 0.99551 | -- | --
| 93.82501 | 0.00524 | 0.9836 | -- | -- |  |  | 257.7967 | 0.000810483 | 0.99385 | -- | -- |  | 948.945 | 0.000311806 | 0.99551 | -- | --
| 93.83 | 0.00524 | 0.98361 | -- | -- |  |  | 257.8117 | 0.0008093 | 0.99386 | -- | -- |  | 948.9984 | 0.000307075 | 0.99552 | -- | --
| 93.835 | 0.00524 | 0.98362 | -- | -- |  |  | 257.8267 | 0.000809917 | 0.99386 | -- | -- |  | 949.0532 | 0.00030757 | 0.99552 | -- | --
| 93.84168 | 0.00524 | 0.98363 | -- | -- |  |  | 257.8417 | 0.000811708 | 0.99387 | -- | -- |  | 949.1082 | 0.000306258 | 0.99553 | -- | --
| 93.84668 | 0.00524 | 0.98364 | -- | -- |  |  | 257.855 | 0.000811017 | 0.99387 | -- | -- |  | 949.1618 | 0.000306935 | 0.99553 | -- | --
| 93.85168 | 0.00524 | 0.98366 | -- | -- |  |  | 257.87 | 0.000813617 | 0.99388 | -- | -- |  | 949.215 | 0.000305323 | 0.99554 | -- | --
| 93.85834 | 0.00524 | 0.98367 | -- | -- |  |  | 257.885 | 0.000815367 | 0.99388 | -- | -- |  | 949.2699 | 0.000301516 | 0.99554 | -- | --
| 93.86334 | 0.00525 | 0.98368 | -- | -- |  |  | 257.9 | 0.000816933 | 0.99388 | -- | -- |  | 949.325 | 0.000296086 | 0.99555 | -- | --
| 93.86834 | 0.00524 | 0.98369 | -- | -- |  |  | 257.915 | 0.0008175 | 0.99389 | -- | -- |  | 949.3782 | 0.000292946 | 0.99555 | -- | --
| 93.87334 | 0.00524 | 0.9837 | -- | -- |  |  | 257.9284 | 0.000817183 | 0.99389 | -- | -- |  | 949.4332 | 0.00029086 | 0.99555 | -- | --
| 93.87832 | 0.00524 | 0.98371 | -- | -- |  |  | 257.9434 | 0.00081875 | 0.9939 | -- | -- |  | 949.4882 | 0.00029271 | 0.99556 | -- | --
| 93.885 | 0.00523 | 0.98372 | -- | -- |  |  | 257.9584 | 0.000817933 | 0.9939 | -- | -- |  | 949.5416 | 0.000289828 | 0.99556 | -- | --
| 93.89001 | 0.00522 | 0.98373 | -- | -- |  |  | 257.9734 | 0.00081945 | 0.99391 | -- | -- |  | 949.5949 | 0.000285452 | 0.99557 | -- | --
| 93.895 | 0.00522 | 0.98375 | -- | -- |  |  | 257.9883 | 0.000818975 | 0.99391 | -- | -- |  | 949.6499 | 0.000284495 | 0.99557 | -- | --
| 93.9 | 0.00522 | 0.98376 | -- | -- |  |  | 258.0034 | 0.000821033 | 0.99392 | -- | -- |  | 949.705 | 0.000285871 | 0.99558 | -- | --
| 93.905 | 0.00523 | 0.98377 | -- | -- |  |  | 258.0184 | 0.000821633 | 0.99392 | -- | -- |  | 949.7584 | 0.00028628 | 0.99558 | -- | --
| 93.91168 | 0.00523 | 0.98378 | -- | -- |  |  | 258.0317 | 0.000824225 | 0.99393 | -- | -- |  | 949.8134 | 0.000289495 | 0.99559 | -- | --
| 93.91668 | 0.00524 | 0.98379 | -- | -- |  |  | 258.0467 | 0.000825042 | 0.99393 | -- | -- |  | 949.8684 | 0.000295161 | 0.99559 | -- | --
| 93.92168 | 0.00523 | 0.9838 | -- | -- |  |  | 258.0617 | 0.00082635 | 0.99394 | -- | -- |  | 949.9218 | 0.00029772 | 0.9956 | -- | --
| 93.92668 | 0.00523 | 0.98381 | -- | -- |  |  | 258.0767 | 0.0008265 | 0.99394 | -- | -- |  | 949.9749 | 0.000296194 | 0.9956 | -- | --
| 93.93166 | 0.00523 | 0.98383 | -- | -- |  |  | 258.0917 | 0.000828 | 0.99394 | -- | -- |  | 950.03 | 0.000298581 | 0.9956 | -- | --
| 93.93832 | 0.00523 | 0.98384 | -- | -- |  |  | 258.1067 | 0.000829408 | 0.99395 | -- | -- |  | 950.085 | 0.000303226 | 0.99561 | -- | --
| 93.94334 | 0.00523 | 0.98385 | -- | -- |  |  | 258.1217 | 0.000829033 | 0.99395 | -- | -- |  | 950.1382 | 0.000305677 | 0.99561 | -- | --
| 93.94834 | 0.00523 | 0.98386 | -- | -- |  |  | 258.135 | 0.00083165 | 0.99396 | -- | -- |  | 950.1932 | 0.000305011 | 0.99562 | -- | --
| 93.95501 | 0.00522 | 0.98387 | -- | -- |  |  | 258.15 | 0.000834283 | 0.99396 | -- | -- |  | 950.2484 | 0.000307376 | 0.99562 | -- | --
| 93.96001 | 0.00523 | 0.98388 | -- | -- |  |  | 258.165 | 0.000837467 | 0.99397 | -- | -- |  | 950.3016 | 0.000306301 | 0.99563 | -- | --
| 93.965 | 0.00523 | 0.98389 | -- | -- |  |  | 258.18 | 0.000839092 | 0.99397 | -- | -- |  | 950.3551 | 0.000306882 | 0.99563 | -- | --
| 93.97 | 0.00523 | 0.98391 | -- | -- |  |  | 258.195 | 0.00084035 | 0.99398 | -- | -- |  | 950.41 | 0.000306978 | 0.99564 | -- | --
| 93.975 | 0.00522 | 0.98392 | -- | -- |  |  | 258.21 | 0.000842533 | 0.99398 | -- | -- |  | 950.465 | 0.000311978 | 0.99564 | -- | --
| 93.98166 | 0.00522 | 0.98393 | -- | -- |  |  | 258.225 | 0.00084505 | 0.99399 | -- | -- |  | 950.5184 | 0.000319634 | 0.99565 | -- | --
| 93.98668 | 0.00522 | 0.98394 | -- | -- |  |  | 258.2383 | 0.000844533 | 0.99399 | -- | -- |  | 950.5732 | 0.000330806 | 0.99565 | -- | --
| 93.99168 | 0.00521 | 0.98395 | -- | -- |  |  | 258.2534 | 0.000846908 | 0.994 | -- | -- |  | 950.6282 | 0.000337473 | 0.99566 | -- | --
| 93.99668 | 0.00522 | 0.98396 | -- | -- |  |  | 258.2684 | 0.0008495 | 0.994 | -- | -- |  | 950.6816 | 0.000343269 | 0.99566 | -- | --
| 94.00168 | 0.00522 | 0.98397 | -- | -- |  |  | 258.2834 | 0.000848533 | 0.99401 | -- | -- |  | 950.735 | 0.000351075 | 0.99567 | -- | --
| 94.00834 | 0.00522 | 0.98398 | -- | -- |  |  | 258.2984 | 0.000848417 | 0.99401 | -- | -- |  | 950.7899 | 0.000360796 | 0.99567 | -- | --
| 94.01334 | 0.00522 | 0.984 | -- | -- |  |  | 258.3134 | 0.000849633 | 0.99401 | -- | -- |  | 950.8449 | 0.000370387 | 0.99568 | -- | --
| 94.01834 | 0.00522 | 0.98401 | -- | -- |  |  | 258.3284 | 0.000851092 | 0.99402 | -- | -- |  | 950.8982 | 0.000383516 | 0.99569 | -- | --
| 94.02334 | 0.00521 | 0.98402 | -- | -- |  |  | 258.3417 | 0.000850267 | 0.99402 | -- | -- |  | 950.9532 | 0.000398409 | 0.99569 | -- | --
| 94.02834 | 0.00522 | 0.98403 | -- | -- |  |  | 258.3567 | 0.00085325 | 0.99403 | -- | -- |  | 951.0084 | 0.000406656 | 0.9957 | -- | --
| 94.035 | 0.00522 | 0.98404 | -- | -- |  |  | 258.3717 | 0.000856167 | 0.99403 | -- | -- |  | 951.0618 | 0.000412495 | 0.9957 | -- | --
| 94.04 | 0.00522 | 0.98405 | -- | -- |  |  | 258.3867 | 0.000858567 | 0.99404 | -- | -- |  | 951.115 | 0.000417333 | 0.99571 | -- | --
| 94.04501 | 0.00521 | 0.98406 | -- | -- |  |  | 258.4016 | 0.0008598 | 0.99404 | -- | -- |  | 951.1699 | 0.000424602 | 0.99572 | -- | --
| 94.05 | 0.00521 | 0.98408 | -- | -- |  |  | 258.415 | 0.000862183 | 0.99405 | -- | -- |  | 951.2249 | 0.000425022 | 0.99572 | -- | --
| 94.055 | 0.00521 | 0.98409 | -- | -- |  |  | 258.43 | 0.000863025 | 0.99405 | -- | -- |  | 951.2782 | 0.000425 | 0.99573 | -- | --
| 94.06168 | 0.00521 | 0.9841 | -- | -- |  |  | 258.445 | 0.000864942 | 0.99406 | -- | -- |  | 951.3332 | 0.000425118 | 0.99574 | -- | --
| 94.06668 | 0.00521 | 0.98411 | -- | -- |  |  | 258.46 | 0.000864483 | 0.99406 | -- | -- |  | 951.3882 | 0.000422677 | 0.99574 | -- | --
| 94.07168 | 0.00521 | 0.98412 | -- | -- |  |  | 258.475 | 0.000866458 | 0.99407 | -- | -- |  | 951.4416 | 0.000417344 | 0.99575 | -- | --
| 94.07832 | 0.00521 | 0.98413 | -- | -- |  |  | 258.49 | 0.000868067 | 0.99407 | -- | -- |  | 951.4949 | 0.000414054 | 0.99576 | -- | --
| 94.08334 | 0.00521 | 0.98414 | -- | -- |  |  | 258.505 | 0.000870808 | 0.99408 | -- | -- |  | 951.5499 | 0.000412129 | 0.99576 | -- | --
| 94.08834 | 0.00521 | 0.98415 | -- | -- |  |  | 258.5184 | 0.0008717 | 0.99408 | -- | -- |  | 951.6051 | 0.000409871 | 0.99577 | -- | --
| 94.09334 | 0.00521 | 0.98417 | -- | -- |  |  | 258.5334 | 0.00087345 | 0.99409 | -- | -- |  | 951.6582 | 0.000404817 | 0.99578 | -- | --
| 94.09832 | 0.00521 | 0.98418 | -- | -- |  |  | 258.5484 | 0.0008763 | 0.99409 | -- | -- |  | 951.7132 | 0.000396581 | 0.99578 | -- | --
| 94.105 | 0.0052 | 0.98419 | -- | -- |  |  | 258.5634 | 0.000877967 | 0.9941 | -- | -- |  | 951.7684 | 0.000386613 | 0.99579 | -- | --
| 94.11 | 0.0052 | 0.9842 | -- | -- |  |  | 258.5784 | 0.000878775 | 0.9941 | -- | -- |  | 951.8216 | 0.000376161 | 0.99579 | -- | --
| 94.115 | 0.0052 | 0.98421 | -- | -- |  |  | 258.5934 | 0.000878458 | 0.99411 | -- | -- |  | 951.875 | 0.000362882 | 0.9958 | -- | --
| 94.12 | 0.00521 | 0.98422 | -- | -- |  |  | 258.6084 | 0.000879192 | 0.99411 | -- | -- |  | 951.93 | 0.000347301 | 0.9958 | -- | --
| 94.12501 | 0.00521 | 0.98423 | -- | -- |  |  | 258.6217 | 0.000880042 | 0.99412 | -- | -- |  | 951.985 | 0.000331323 | 0.99581 | -- | --
| 94.13168 | 0.0052 | 0.98424 | -- | -- |  |  | 258.6367 | 0.00088005 | 0.99412 | -- | -- |  | 952.0382 | 0.000318323 | 0.99581 | -- | --
| 94.13668 | 0.0052 | 0.98426 | -- | -- |  |  | 258.6516 | 0.00088005 | 0.99413 | -- | -- |  | 952.0932 | 0.000304419 | 0.99582 | -- | --
| 94.14168 | 0.0052 | 0.98427 | -- | -- |  |  | 258.6667 | 0.000881933 | 0.99413 | -- | -- |  | 952.1482 | 0.000294344 | 0.99582 | -- | --
| 94.14668 | 0.0052 | 0.98428 | -- | -- |  |  | 258.6816 | 0.0008821 | 0.99414 | -- | -- |  | 952.2016 | 0.000286925 | 0.99583 | -- | --
| 94.15168 | 0.0052 | 0.98429 | -- | -- |  |  | 258.6967 | 0.000881733 | 0.99414 | -- | -- |  | 952.2551 | 0.000277366 | 0.99583 | -- | --
| 94.15832 | 0.0052 | 0.9843 | -- | -- |  |  | 258.7117 | 0.000884683 | 0.99415 | -- | -- |  | 952.31 | 0.000266753 | 0.99584 | -- | --
| 94.16334 | 0.0052 | 0.98431 | -- | -- |  |  | 258.725 | 0.000884867 | 0.99415 | -- | -- |  | 952.365 | 0.000262957 | 0.99584 | -- | --
| 94.16834 | 0.0052 | 0.98432 | -- | -- |  |  | 258.74 | 0.000883967 | 0.99416 | -- | -- |  | 952.4182 | 0.000262527 | 0.99584 | -- | --
| 94.17501 | 0.00521 | 0.98434 | -- | -- |  |  | 258.755 | 0.000883767 | 0.99416 | -- | -- |  | 952.4732 | 0.000261301 | 0.99585 | -- | --
| 94.18 | 0.0052 | 0.98435 | -- | -- |  |  | 258.77 | 0.0008835 | 0.99417 | -- | -- |  | 952.5282 | 0.000262312 | 0.99585 | -- | --
| 94.185 | 0.0052 | 0.98436 | -- | -- |  |  | 258.785 | 0.000882783 | 0.99417 | -- | -- |  | 952.5816 | 0.000262785 | 0.99586 | -- | --
| 94.19 | 0.0052 | 0.98437 | -- | -- |  |  | 258.8 | 0.000879333 | 0.99418 | -- | -- |  | 952.635 | 0.000260495 | 0.99586 | -- | --
| 94.195 | 0.00519 | 0.98438 | -- | -- |  |  | 258.815 | 0.0008773 | 0.99418 | -- | -- |  | 952.6899 | 0.000263054 | 0.99587 | -- | --
| 94.20168 | 0.0052 | 0.98439 | -- | -- |  |  | 258.8284 | 0.000876208 | 0.99418 | -- | -- |  | 952.7449 | 0.000264151 | 0.99587 | -- | --
| 94.20668 | 0.0052 | 0.9844 | -- | -- |  |  | 258.8434 | 0.000874 | 0.99419 | -- | -- |  | 952.7982 | 0.000262118 | 0.99587 | -- | --
| 94.21168 | 0.00519 | 0.98441 | -- | -- |  |  | 258.8584 | 0.000873492 | 0.99419 | -- | -- |  | 952.8532 | 0.000261387 | 0.99588 | -- | --
| 94.21668 | 0.00519 | 0.98443 | -- | -- |  |  | 258.8734 | 0.000869917 | 0.9942 | -- | -- |  | 952.9082 | 0.000254774 | 0.99588 | -- | --
| 94.22168 | 0.00519 | 0.98444 | -- | -- |  |  | 258.8883 | 0.000867867 | 0.9942 | -- | -- |  | 952.9618 | 0.000253333 | 0.99589 | -- | --
| 94.22834 | 0.00519 | 0.98445 | -- | -- |  |  | 258.9016 | 0.00086575 | 0.99421 | -- | -- |  | 953.0149 | 0.000252183 | 0.99589 | -- | --
| 94.23334 | 0.00519 | 0.98446 | -- | -- |  |  | 258.9167 | 0.000860883 | 0.99421 | -- | -- |  | 953.0699 | 0.000249355 | 0.99589 | -- | --
| 94.23834 | 0.00519 | 0.98447 | -- | -- |  |  | 258.9316 | 0.000858833 | 0.99422 | -- | -- |  | 953.125 | 0.000242258 | 0.9959 | -- | --
| 94.24334 | 0.00519 | 0.98448 | -- | -- |  |  | 258.9467 | 0.000856758 | 0.99422 | -- | -- |  | 953.1782 | 0.000238624 | 0.9959 | -- | --
| 94.24835 | 0.00519 | 0.98449 | -- | -- |  |  | 258.9617 | 0.0008526 | 0.99423 | -- | -- |  | 953.2332 | 0.000234387 | 0.9959 | -- | --
| 94.255 | 0.00518 | 0.9845 | -- | -- |  |  | 258.9767 | 0.000848483 | 0.99423 | -- | -- |  | 953.2882 | 0.000226097 | 0.99591 | -- | --
| 94.26 | 0.00518 | 0.98452 | -- | -- |  |  | 258.9917 | 0.00084625 | 0.99424 | -- | -- |  | 953.3416 | 0.000216516 | 0.99591 | -- | --
| 94.26501 | 0.00518 | 0.98453 | -- | -- |  |  | 259.005 | 0.000841575 | 0.99424 | -- | -- |  | 953.395 | 0.000204946 | 0.99591 | -- | --
| 94.27168 | 0.00518 | 0.98454 | -- | -- |  |  | 259.02 | 0.000840117 | 0.99425 | -- | -- |  | 953.45 | 0.000193989 | 0.99592 | -- | --
| 94.27668 | 0.00518 | 0.98455 | -- | -- |  |  | 259.035 | 0.00083885 | 0.99425 | -- | -- |  | 953.5051 | 0.000187602 | 0.99592 | -- | --
| 94.28168 | 0.00517 | 0.98456 | -- | -- |  |  | 259.05 | 0.0008347 | 0.99426 | -- | -- |  | 953.5584 | 0.000181484 | 0.99592 | -- | --
| 94.28668 | 0.00517 | 0.98457 | -- | -- |  |  | 259.065 | 0.0008287 | 0.99426 | -- | -- |  | 953.6132 | 0.000173398 | 0.99593 | -- | --
| 94.29166 | 0.00518 | 0.98458 | -- | -- |  |  | 259.08 | 0.000824992 | 0.99427 | -- | -- |  | 953.6682 | 0.000164989 | 0.99593 | -- | --
| 94.29832 | 0.00518 | 0.98459 | -- | -- |  |  | 259.095 | 0.00082255 | 0.99427 | -- | -- |  | 953.7216 | 0.000159516 | 0.99593 | -- | --
| 94.30334 | 0.00518 | 0.98461 | -- | -- |  |  | 259.1084 | 0.000817558 | 0.99427 | -- | -- |  | 953.775 | 0.000149925 | 0.99593 | -- | --
| 94.30834 | 0.00518 | 0.98462 | -- | -- |  |  | 259.1234 | 0.000815892 | 0.99428 | -- | -- |  | 953.83 | 0.000147699 | 0.99593 | -- | --
| 94.31334 | 0.00518 | 0.98463 | -- | -- |  |  | 259.1383 | 0.000812983 | 0.99428 | -- | -- |  | 953.885 | 0.000143914 | 0.99594 | -- | --
| 94.31834 | 0.00518 | 0.98464 | -- | -- |  |  | 259.1534 | 0.000809983 | 0.99429 | -- | -- |  | 953.9382 | 0.000140903 | 0.99594 | -- | --
| 94.32501 | 0.00518 | 0.98465 | -- | -- |  |  | 259.1684 | 0.000808892 | 0.99429 | -- | -- |  | 953.9932 | 0.000143527 | 0.99594 | -- | --
| 94.33 | 0.00517 | 0.98466 | -- | -- |  |  | 259.1834 | 0.000806233 | 0.9943 | -- | -- |  | 954.0482 | 0.000143226 | 0.99594 | -- | --
| 94.335 | 0.00517 | 0.98467 | -- | -- |  |  | 259.1984 | 0.000804708 | 0.9943 | -- | -- |  | 954.1016 | 0.00014 | 0.99595 | -- | --
| 94.34 | 0.00517 | 0.98468 | -- | -- |  |  | 259.2117 | 0.0008023 | 0.99431 | -- | -- |  | 954.1551 | 0.000139441 | 0.99595 | -- | --
| 94.34501 | 0.00517 | 0.9847 | -- | -- |  |  | 259.2267 | 0.000799342 | 0.99431 | -- | -- |  | 954.21 | 0.000139172 | 0.99595 | -- | --
| 94.35168 | 0.00517 | 0.98471 | -- | -- |  |  | 259.2417 | 0.000798267 | 0.99432 | -- | -- |  | 954.2649 | 0.000139204 | 0.99595 | -- | --
| 94.35668 | 0.00516 | 0.98472 | -- | -- |  |  | 259.2567 | 0.000797317 | 0.99432 | -- | -- |  | 954.3182 | 0.000140484 | 0.99595 | -- | --
| 94.36168 | 0.00516 | 0.98473 | -- | -- |  |  | 259.2717 | 0.00079915 | 0.99432 | -- | -- |  | 954.3732 | 0.000140774 | 0.99596 | -- | --
| 94.36668 | 0.00516 | 0.98474 | -- | -- |  |  | 259.2867 | 0.000795067 | 0.99433 | -- | -- |  | 954.4282 | 0.000134 | 0.99596 | -- | --
| 94.37168 | 0.00516 | 0.98475 | -- | -- |  |  | 259.3017 | 0.000793092 | 0.99433 | -- | -- |  | 954.4816 | 0.000131538 | 0.99596 | -- | --
| 94.37832 | 0.00516 | 0.98476 | -- | -- |  |  | 259.315 | 0.000792317 | 0.99434 | -- | -- |  | 954.535 | 0.000131634 | 0.99596 | -- | --
| 94.38334 | 0.00515 | 0.98477 | -- | -- |  |  | 259.33 | 0.000791667 | 0.99434 | -- | -- |  | 954.5899 | 0.000130817 | 0.99596 | -- | --
| 94.38834 | 0.00516 | 0.98479 | -- | -- |  |  | 259.345 | 0.000789883 | 0.99435 | -- | -- |  | 954.645 | 0.000136946 | 0.99597 | -- | --
| 94.395 | 0.00516 | 0.9848 | -- | -- |  |  | 259.36 | 0.000788983 | 0.99435 | -- | -- |  | 954.6984 | 0.000143247 | 0.99597 | -- | --
| 94.4 | 0.00516 | 0.98481 | -- | -- |  |  | 259.375 | 0.000789083 | 0.99435 | -- | -- |  | 954.7532 | 0.000145634 | 0.99597 | -- | --
| 94.405 | 0.00515 | 0.98482 | -- | -- |  |  | 259.3883 | 0.000787533 | 0.99436 | -- | -- |  | 954.8084 | 0.000150043 | 0.99597 | -- | --
| 94.41 | 0.00515 | 0.98483 | -- | -- |  |  | 259.4034 | 0.000787467 | 0.99436 | -- | -- |  | 954.8616 | 0.000149634 | 0.99598 | -- | --
| 94.415 | 0.00515 | 0.98484 | -- | -- |  |  | 259.4184 | 0.000786892 | 0.99437 | -- | -- |  | 954.9149 | 0.000153409 | 0.99598 | -- | --
| 94.42168 | 0.00515 | 0.98485 | -- | -- |  |  | 259.4334 | 0.000784183 | 0.99437 | -- | -- |  | 954.9699 | 0.000159108 | 0.99598 | -- | --
| 94.42668 | 0.00515 | 0.98486 | -- | -- |  |  | 259.4484 | 0.000783342 | 0.99438 | -- | -- |  | 955.025 | 0.000158656 | 0.99598 | -- | --
| 94.43166 | 0.00514 | 0.98487 | -- | -- |  |  | 259.4634 | 0.0007852 | 0.99438 | -- | -- |  | 955.0782 | 0.00016028 | 0.99599 | -- | --
| 94.43668 | 0.00514 | 0.98489 | -- | -- |  |  | 259.4784 | 0.00078555 | 0.99439 | -- | -- |  | 955.1332 | 0.000159 | 0.99599 | -- | --
| 94.44168 | 0.00514 | 0.9849 | -- | -- |  |  | 259.4917 | 0.0007867 | 0.99439 | -- | -- |  | 955.1882 | 0.000160344 | 0.99599 | -- | --
| 94.44834 | 0.00514 | 0.98491 | -- | -- |  |  | 259.5067 | 0.00078445 | 0.99439 | -- | -- |  | 955.2416 | 0.000163806 | 0.99599 | -- | --
| 94.45334 | 0.00515 | 0.98492 | -- | -- |  |  | 259.5217 | 0.000786742 | 0.9944 | -- | -- |  | 955.2949 | 0.000165301 | 0.996 | -- | --
| 94.45834 | 0.00515 | 0.98493 | -- | -- |  |  | 259.5367 | 0.000787092 | 0.9944 | -- | -- |  | 955.35 | 0.000165935 | 0.996 | -- | --
| 94.46334 | 0.00514 | 0.98494 | -- | -- |  |  | 259.5517 | 0.000787208 | 0.99441 | -- | -- |  | 955.4051 | 0.000169344 | 0.996 | -- | --
| 94.46832 | 0.00514 | 0.98495 | -- | -- |  |  | 259.5667 | 0.00078715 | 0.99441 | -- | -- |  | 955.4582 | 0.000166978 | 0.996 | -- | --
| 94.475 | 0.00514 | 0.98496 | -- | -- |  |  | 259.5817 | 0.000787192 | 0.99442 | -- | -- |  | 955.5132 | 0.000173505 | 0.99601 | -- | --
| 94.48 | 0.00514 | 0.98498 | -- | -- |  |  | 259.595 | 0.000788433 | 0.99442 | -- | -- |  | 955.5682 | 0.000180785 | 0.99601 | -- | --
| 94.48501 | 0.00514 | 0.98499 | -- | -- |  |  | 259.61 | 0.000787933 | 0.99442 | -- | -- |  | 955.6218 | 0.00018214 | 0.99601 | -- | --
| 94.49168 | 0.00515 | 0.985 | -- | -- |  |  | 259.625 | 0.000788883 | 0.99443 | -- | -- |  | 955.675 | 0.000180226 | 0.99601 | -- | --
| 94.49668 | 0.00515 | 0.98501 | -- | -- |  |  | 259.64 | 0.000788775 | 0.99443 | -- | -- |  | 955.7299 | 0.000180161 | 0.99602 | -- | --
| 94.50168 | 0.00515 | 0.98502 | -- | -- |  |  | 259.655 | 0.000785933 | 0.99444 | -- | -- |  | 955.785 | 0.000179527 | 0.99602 | -- | --
| 94.50666 | 0.00515 | 0.98503 | -- | -- |  |  | 259.67 | 0.000785333 | 0.99444 | -- | -- |  | 955.8382 | 0.00017957 | 0.99602 | -- | --
| 94.51166 | 0.00515 | 0.98504 | -- | -- |  |  | 259.685 | 0.000782067 | 0.99445 | -- | -- |  | 955.8932 | 0.000185484 | 0.99603 | -- | --
| 94.51834 | 0.00515 | 0.98505 | -- | -- |  |  | 259.6984 | 0.000779683 | 0.99445 | -- | -- |  | 955.9484 | 0.000188441 | 0.99603 | -- | --
| 94.52334 | 0.00514 | 0.98506 | -- | -- |  |  | 259.7134 | 0.000778933 | 0.99446 | -- | -- |  | 956.0018 | 0.000192892 | 0.99603 | -- | --
| 94.52834 | 0.00514 | 0.98508 | -- | -- |  |  | 259.7284 | 0.0007755 | 0.99446 | -- | -- |  | 956.055 | 0.000193581 | 0.99603 | -- | --
| 94.53334 | 0.00515 | 0.98509 | -- | -- |  |  | 259.7434 | 0.000773333 | 0.99446 | -- | -- |  | 956.11 | 0.000196495 | 0.99604 | -- | --
| 94.53834 | 0.00515 | 0.9851 | -- | -- |  |  | 259.7584 | 0.000771808 | 0.99447 | -- | -- |  | 956.1649 | 0.000193763 | 0.99604 | -- | --
| 94.54501 | 0.00515 | 0.98511 | -- | -- |  |  | 259.7734 | 0.000771583 | 0.99447 | -- | -- |  | 956.2184 | 0.000191677 | 0.99604 | -- | --
| 94.55 | 0.00515 | 0.98512 | -- | -- |  |  | 259.7884 | 0.000770667 | 0.99448 | -- | -- |  | 956.2734 | 0.000184957 | 0.99605 | -- | --
| 94.555 | 0.00515 | 0.98513 | -- | -- |  |  | 259.8017 | 0.000770008 | 0.99448 | -- | -- |  | 956.3282 | 0.000181925 | 0.99605 | -- | --
| 94.56 | 0.00514 | 0.98514 | -- | -- |  |  | 259.8167 | 0.000766183 | 0.99449 | -- | -- |  | 956.3816 | 0.000180183 | 0.99605 | -- | --
| 94.56501 | 0.00514 | 0.98515 | -- | -- |  |  | 259.8317 | 0.00076425 | 0.99449 | -- | -- |  | 956.435 | 0.000175269 | 0.99606 | -- | --
| 94.57168 | 0.00514 | 0.98517 | -- | -- |  |  | 259.8467 | 0.00076375 | 0.99449 | -- | -- |  | 956.4899 | 0.00017228 | 0.99606 | -- | --
| 94.57668 | 0.00514 | 0.98518 | -- | -- |  |  | 259.8617 | 0.000761033 | 0.9945 | -- | -- |  | 956.5449 | 0.00017357 | 0.99606 | -- | --
| 94.58168 | 0.00514 | 0.98519 | -- | -- |  |  | 259.875 | 0.000759267 | 0.9945 | -- | -- |  | 956.5984 | 0.000168452 | 0.99606 | -- | --
| 94.58834 | 0.00515 | 0.9852 | -- | -- |  |  | 259.89 | 0.000755808 | 0.99451 | -- | -- |  | 956.6532 | 0.000164645 | 0.99607 | -- | --
| 94.59334 | 0.00515 | 0.98521 | -- | -- |  |  | 259.905 | 0.000754775 | 0.99451 | -- | -- |  | 956.7082 | 0.000161559 | 0.99607 | -- | --
| 94.59832 | 0.00515 | 0.98522 | -- | -- |  |  | 259.92 | 0.000753358 | 0.99452 | -- | -- |  | 956.7616 | 0.000160376 | 0.99607 | -- | --
| 94.60334 | 0.00516 | 0.98523 | -- | -- |  |  | 259.935 | 0.000748975 | 0.99452 | -- | -- |  | 956.815 | 0.000159376 | 0.99607 | -- | --
| 94.60834 | 0.00516 | 0.98524 | -- | -- |  |  | 259.95 | 0.000745375 | 0.99452 | -- | -- |  | 956.87 | 0.000158731 | 0.99608 | -- | --
| 94.615 | 0.00517 | 0.98525 | -- | -- |  |  | 259.965 | 0.000743067 | 0.99453 | -- | -- |  | 956.925 | 0.000155484 | 0.99608 | -- | --
| 94.62 | 0.00517 | 0.98527 | -- | -- |  |  | 259.9784 | 0.000742525 | 0.99453 | -- | -- |  | 956.9782 | 0.000153011 | 0.99608 | -- | --
| 94.62501 | 0.00516 | 0.98528 | -- | -- |  |  | 259.9934 | 0.00074005 | 0.99454 | -- | -- |  | 957.0332 | 0.000150957 | 0.99608 | -- | --
| 94.63 | 0.00516 | 0.98529 | -- | -- |  |  | 260.0084 | 0.000738333 | 0.99454 | -- | -- |  | 957.0882 | 0.000144968 | 0.99608 | -- | --
| 94.635 | 0.00515 | 0.9853 | -- | -- |  |  | 260.0234 | 0.000738483 | 0.99454 | -- | -- |  | 957.1416 | 0.000142022 | 0.99609 | -- | --
| 94.64168 | 0.00516 | 0.98531 | -- | -- |  |  | 260.0384 | 0.000735683 | 0.99455 | -- | -- |  | 957.195 | 0.000142538 | 0.99609 | -- | --
| 94.64668 | 0.00517 | 0.98532 | -- | -- |  |  | 260.0534 | 0.000734933 | 0.99455 | -- | -- |  | 957.25 | 0.000143269 | 0.99609 | -- | --
| 94.65168 | 0.00517 | 0.98533 | -- | -- |  |  | 260.0684 | 0.000733225 | 0.99456 | -- | -- |  | 957.305 | 0.000141269 | 0.99609 | -- | --
| 94.65668 | 0.00517 | 0.98534 | -- | -- |  |  | 260.0817 | 0.000733433 | 0.99456 | -- | -- |  | 957.3582 | 0.000141118 | 0.9961 | -- | --
| 94.66168 | 0.00517 | 0.98536 | -- | -- |  |  | 260.0967 | 0.0007329 | 0.99456 | -- | -- |  | 957.4132 | 0.000140559 | 0.9961 | -- | --
| 94.66834 | 0.00517 | 0.98537 | -- | -- |  |  | 260.1117 | 0.00073285 | 0.99457 | -- | -- |  | 957.4684 | 0.000137376 | 0.9961 | -- | --
| 94.67334 | 0.00518 | 0.98538 | -- | -- |  |  | 260.1267 | 0.000730133 | 0.99457 | -- | -- |  | 957.5218 | 0.000135742 | 0.9961 | -- | --
| 94.67834 | 0.00518 | 0.98539 | -- | -- |  |  | 260.1417 | 0.000728683 | 0.99458 | -- | -- |  | 957.575 | 0.000133204 | 0.9961 | -- | --
| 94.68334 | 0.00518 | 0.9854 | -- | -- |  |  | 260.1567 | 0.000726375 | 0.99458 | -- | -- |  | 957.6299 | 0.000131763 | 0.99611 | -- | --
| 94.68832 | 0.00518 | 0.98541 | -- | -- |  |  | 260.1717 | 0.000728133 | 0.99458 | -- | -- |  | 957.685 | 0.000131828 | 0.99611 | -- | --
| 94.695 | 0.00518 | 0.98542 | -- | -- |  |  | 260.185 | 0.000724483 | 0.99459 | -- | -- |  | 957.7382 | 0.000131011 | 0.99611 | -- | --
| 94.70001 | 0.00518 | 0.98543 | -- | -- |  |  | 260.2 | 0.000721783 | 0.99459 | -- | -- |  | 957.7932 | 0.000133796 | 0.99611 | -- | --
| 94.70501 | 0.00519 | 0.98545 | -- | -- |  |  | 260.215 | 0.000719392 | 0.9946 | -- | -- |  | 957.8484 | 0.000136774 | 0.99611 | -- | --
| 94.71168 | 0.00518 | 0.98546 | -- | -- |  |  | 260.23 | 0.000719992 | 0.9946 | -- | -- |  | 957.9016 | 0.000139914 | 0.99612 | -- | --
| 94.71668 | 0.00519 | 0.98547 | -- | -- |  |  | 260.245 | 0.000720608 | 0.99461 | -- | -- |  | 957.955 | 0.000142774 | 0.99612 | -- | --
| 94.72168 | 0.00519 | 0.98548 | -- | -- |  |  | 260.26 | 0.000718267 | 0.99461 | -- | -- |  | 958.01 | 0.000141376 | 0.99612 | -- | --
| 94.72668 | 0.00519 | 0.98549 | -- | -- |  |  | 260.275 | 0.000719942 | 0.99461 | -- | -- |  | 958.065 | 0.000141097 | 0.99612 | -- | --
| 94.73166 | 0.00519 | 0.9855 | -- | -- |  |  | 260.2884 | 0.000718325 | 0.99462 | -- | -- |  | 958.1184 | 0.000138452 | 0.99613 | -- | --
| 94.73834 | 0.0052 | 0.98551 | -- | -- |  |  | 260.3034 | 0.00071715 | 0.99462 | -- | -- |  | 958.1732 | 0.000138516 | 0.99613 | -- | --
| 94.74334 | 0.0052 | 0.98552 | -- | -- |  |  | 260.3184 | 0.000718317 | 0.99463 | -- | -- |  | 958.2282 | 0.000140731 | 0.99613 | -- | --
| 94.74835 | 0.0052 | 0.98554 | -- | -- |  |  | 260.3334 | 0.000721117 | 0.99463 | -- | -- |  | 958.2816 | 0.000143613 | 0.99613 | -- | --
| 94.75332 | 0.0052 | 0.98555 | -- | -- |  |  | 260.3484 | 0.0007233 | 0.99463 | -- | -- |  | 958.335 | 0.000144355 | 0.99613 | -- | --
| 94.75834 | 0.0052 | 0.98556 | -- | -- |  |  | 260.3617 | 0.000721675 | 0.99464 | -- | -- |  | 958.3899 | 0.000146054 | 0.99614 | -- | --
| 94.76501 | 0.0052 | 0.98557 | -- | -- |  |  | 260.3767 | 0.000722492 | 0.99464 | -- | -- |  | 958.445 | 0.000150194 | 0.99614 | -- | --
| 94.77001 | 0.0052 | 0.98558 | -- | -- |  |  | 260.3917 | 0.0007231 | 0.99465 | -- | -- |  | 958.4984 | 0.00015314 | 0.99614 | -- | --
| 94.775 | 0.0052 | 0.98559 | -- | -- |  |  | 260.4067 | 0.000721742 | 0.99465 | -- | -- |  | 958.5532 | 0.00015728 | 0.99614 | -- | --
| 94.78 | 0.0052 | 0.9856 | -- | -- |  |  | 260.4217 | 0.000721417 | 0.99465 | -- | -- |  | 958.6082 | 0.000160903 | 0.99615 | -- | --
| 94.785 | 0.00521 | 0.98562 | -- | -- |  |  | 260.4367 | 0.000721333 | 0.99466 | -- | -- |  | 958.6618 | 0.000166796 | 0.99615 | -- | --
| 94.79166 | 0.00521 | 0.98563 | -- | -- |  |  | 260.4517 | 0.000719333 | 0.99466 | -- | -- |  | 958.715 | 0.000170151 | 0.99615 | -- | --
| 94.79668 | 0.00521 | 0.98564 | -- | -- |  |  | 260.465 | 0.000717683 | 0.99467 | -- | -- |  | 958.7699 | 0.000179387 | 0.99615 | -- | --
| 94.80168 | 0.00521 | 0.98565 | -- | -- |  |  | 260.48 | 0.00071985 | 0.99467 | -- | -- |  | 958.825 | 0.000193667 | 0.99616 | -- | --
| 94.80834 | 0.00521 | 0.98566 | -- | -- |  |  | 260.495 | 0.000720183 | 0.99467 | -- | -- |  | 958.8782 | 0.000198151 | 0.99616 | -- | --
| 94.81334 | 0.00521 | 0.98567 | -- | -- |  |  | 260.51 | 0.000718933 | 0.99468 | -- | -- |  | 958.9332 | 0.000203022 | 0.99616 | -- | --
| 94.81834 | 0.00522 | 0.98568 | -- | -- |  |  | 260.525 | 0.000717767 | 0.99468 | -- | -- |  | 958.9882 | 0.000210237 | 0.99617 | -- | --
| 94.82332 | 0.00522 | 0.98569 | -- | -- |  |  | 260.54 | 0.000716833 | 0.99469 | -- | -- |  | 959.0416 | 0.000215656 | 0.99617 | -- | --
| 94.82832 | 0.00522 | 0.98571 | -- | -- |  |  | 260.555 | 0.000718383 | 0.99469 | -- | -- |  | 959.0949 | 0.000216161 | 0.99617 | -- | --
| 94.835 | 0.00522 | 0.98572 | -- | -- |  |  | 260.5684 | 0.000716217 | 0.99469 | -- | -- |  | 959.1499 | 0.000220753 | 0.99618 | -- | --
| 94.84 | 0.00522 | 0.98573 | -- | -- |  |  | 260.5834 | 0.000715525 | 0.9947 | -- | -- |  | 959.205 | 0.000226473 | 0.99618 | -- | --
| 94.84501 | 0.00522 | 0.98574 | -- | -- |  |  | 260.5984 | 0.000715575 | 0.9947 | -- | -- |  | 959.2584 | 0.000229817 | 0.99618 | -- | --
| 94.85001 | 0.00522 | 0.98575 | -- | -- |  |  | 260.6134 | 0.000716567 | 0.99471 | -- | -- |  | 959.3134 | 0.000233763 | 0.99619 | -- | --
| 94.855 | 0.00521 | 0.98576 | -- | -- |  |  | 260.6284 | 0.000715683 | 0.99471 | -- | -- |  | 959.3684 | 0.000238656 | 0.99619 | -- | --
| 94.86168 | 0.00521 | 0.98577 | -- | -- |  |  | 260.6434 | 0.000715908 | 0.99471 | -- | -- |  | 959.4218 | 0.00023986 | 0.99619 | -- | --
| 94.86668 | 0.00522 | 0.98578 | -- | -- |  |  | 260.6584 | 0.000713633 | 0.99472 | -- | -- |  | 959.4749 | 0.000241194 | 0.9962 | -- | --
| 94.87168 | 0.00523 | 0.9858 | -- | -- |  |  | 260.6717 | 0.000710767 | 0.99472 | -- | -- |  | 959.53 | 0.000239742 | 0.9962 | -- | --
| 94.87668 | 0.00523 | 0.98581 | -- | -- |  |  | 260.6867 | 0.0007111 | 0.99473 | -- | -- |  | 959.585 | 0.000239871 | 0.99621 | -- | --
| 94.88168 | 0.00523 | 0.98582 | -- | -- |  |  | 260.7017 | 0.00070975 | 0.99473 | -- | -- |  | 959.6382 | 0.000237409 | 0.99621 | -- | --
| 94.88834 | 0.00524 | 0.98583 | -- | -- |  |  | 260.7167 | 0.000707908 | 0.99473 | -- | -- |  | 959.6932 | 0.00023486 | 0.99621 | -- | --
| 94.89334 | 0.00524 | 0.98584 | -- | -- |  |  | 260.7317 | 0.000705667 | 0.99474 | -- | -- |  | 959.7484 | 0.000236581 | 0.99622 | -- | --
| 94.89834 | 0.00524 | 0.98585 | -- | -- |  |  | 260.7467 | 0.00070445 | 0.99474 | -- | -- |  | 959.8016 | 0.000238301 | 0.99622 | -- | --
| 94.905 | 0.00523 | 0.98586 | -- | -- |  |  | 260.7617 | 0.000701325 | 0.99474 | -- | -- |  | 959.8551 | 0.000236753 | 0.99622 | -- | --
| 94.91 | 0.00522 | 0.98588 | -- | -- |  |  | 260.775 | 0.0006997 | 0.99475 | -- | -- |  | 959.91 | 0.000236602 | 0.99623 | -- | --
| 94.915 | 0.00522 | 0.98589 | -- | -- |  |  | 260.79 | 0.00069825 | 0.99475 | -- | -- |  | 959.965 | 0.000234774 | 0.99623 | -- | --
| 94.92001 | 0.00522 | 0.9859 | -- | -- |  |  | 260.805 | 0.000695117 | 0.99476 | -- | -- |  | 960.0184 | 0.000229516 | 0.99624 | -- | --
| 94.92501 | 0.00523 | 0.98591 | -- | -- |  |  | 260.82 | 0.000694767 | 0.99476 | -- | -- |  | 960.0732 | 0.000229355 | 0.99624 | -- | --
| 94.93166 | 0.00523 | 0.98592 | -- | -- |  |  | 260.835 | 0.000693233 | 0.99476 | -- | -- |  | 960.1282 | 0.000225849 | 0.99624 | -- | --
| 94.93668 | 0.00522 | 0.98593 | -- | -- |  |  | 260.8484 | 0.000689917 | 0.99477 | -- | -- |  | 960.1816 | 0.00022271 | 0.99625 | -- | --
| 94.94168 | 0.00522 | 0.98594 | -- | -- |  |  | 260.8634 | 0.000687317 | 0.99477 | -- | -- |  | 960.235 | 0.00021529 | 0.99625 | -- | --
| 94.94668 | 0.00522 | 0.98596 | -- | -- |  |  | 260.8784 | 0.000686758 | 0.99478 | -- | -- |  | 960.2899 | 0.000211731 | 0.99625 | -- | --
| 94.95168 | 0.00523 | 0.98597 | -- | -- |  |  | 260.8934 | 0.0006849 | 0.99478 | -- | -- |  | 960.3449 | 0.000208925 | 0.99626 | -- | --
| 94.95834 | 0.00523 | 0.98598 | -- | -- |  |  | 260.9084 | 0.000681667 | 0.99478 | -- | -- |  | 960.3982 | 0.000206559 | 0.99626 | -- | --
| 94.96334 | 0.00523 | 0.98599 | -- | -- |  |  | 260.9234 | 0.000681325 | 0.99479 | -- | -- |  | 960.4532 | 0.000203527 | 0.99626 | -- | --
| 94.96832 | 0.00522 | 0.986 | -- | -- |  |  | 260.9384 | 0.000679583 | 0.99479 | -- | -- |  | 960.5084 | 0.000204118 | 0.99626 | -- | --
| 94.97332 | 0.00523 | 0.98601 | -- | -- |  |  | 260.9517 | 0.000677608 | 0.99479 | -- | -- |  | 960.5618 | 0.000205871 | 0.99627 | -- | --
| 94.97834 | 0.00523 | 0.98602 | -- | -- |  |  | 260.9667 | 0.000675417 | 0.9948 | -- | -- |  | 960.615 | 0.000202677 | 0.99627 | -- | --
| 94.98501 | 0.00523 | 0.98603 | -- | -- |  |  | 260.9817 | 0.000671567 | 0.9948 | -- | -- |  | 960.6699 | 0.000199183 | 0.99627 | -- | --
| 94.99 | 0.00523 | 0.98605 | -- | -- |  |  | 260.9967 | 0.00067195 | 0.99481 | -- | -- |  | 960.7249 | 0.000194344 | 0.99628 | -- | --
| 94.995 | 0.00522 | 0.98606 | -- | -- |  |  | 261.0117 | 0.000672142 | 0.99481 | -- | -- |  | 960.7782 | 0.000189333 | 0.99628 | -- | --
| 95.00001 | 0.00523 | 0.98607 | -- | -- |  |  | 261.0267 | 0.000669908 | 0.99481 | -- | -- |  | 960.8332 | 0.00018328 | 0.99628 | -- | --
| 95.005 | 0.00523 | 0.98608 | -- | -- |  |  | 261.0417 | 0.000669467 | 0.99482 | -- | -- |  | 960.8882 | 0.000175957 | 0.99629 | -- | --
| 95.01166 | 0.00523 | 0.98609 | -- | -- |  |  | 261.055 | 0.000669633 | 0.99482 | -- | -- |  | 960.9416 | 0.000168516 | 0.99629 | -- | --
| 95.01668 | 0.00523 | 0.9861 | -- | -- |  |  | 261.07 | 0.000670042 | 0.99482 | -- | -- |  | 960.9949 | 0.000168108 | 0.99629 | -- | --
| 95.02168 | 0.00523 | 0.98611 | -- | -- |  |  | 261.085 | 0.000668167 | 0.99483 | -- | -- |  | 961.0499 | 0.000167452 | 0.99629 | -- | --
| 95.02834 | 0.00523 | 0.98613 | -- | -- |  |  | 261.1 | 0.000668067 | 0.99483 | -- | -- |  | 961.1051 | 0.000167161 | 0.9963 | -- | --
| 95.03334 | 0.00522 | 0.98614 | -- | -- |  |  | 261.115 | 0.000668925 | 0.99484 | -- | -- |  | 961.1582 | 0.000164946 | 0.9963 | -- | --
| 95.03834 | 0.00523 | 0.98615 | -- | -- |  |  | 261.13 | 0.0006716 | 0.99484 | -- | -- |  | 961.2132 | 0.000158258 | 0.9963 | -- | --
| 95.04334 | 0.00523 | 0.98616 | -- | -- |  |  | 261.145 | 0.000672983 | 0.99484 | -- | -- |  | 961.2684 | 0.000151183 | 0.9963 | -- | --
| 95.04832 | 0.00523 | 0.98617 | -- | -- |  |  | 261.1584 | 0.000673217 | 0.99485 | -- | -- |  | 961.3216 | 0.000150495 | 0.99631 | -- | --
| 95.055 | 0.00524 | 0.98618 | -- | -- |  |  | 261.1734 | 0.000673075 | 0.99485 | -- | -- |  | 961.375 | 0.000153097 | 0.99631 | -- | --
| 95.06 | 0.00523 | 0.98619 | -- | -- |  |  | 261.1884 | 0.0006729 | 0.99485 | -- | -- |  | 961.43 | 0.000149935 | 0.99631 | -- | --
| 95.06501 | 0.00523 | 0.98621 | -- | -- |  |  | 261.2034 | 0.00067185 | 0.99486 | -- | -- |  | 961.485 | 0.000146398 | 0.99631 | -- | --
| 95.07001 | 0.00523 | 0.98622 | -- | -- |  |  | 261.2184 | 0.000670042 | 0.99486 | -- | -- |  | 961.5382 | 0.00014586 | 0.99631 | -- | --
| 95.07501 | 0.00522 | 0.98623 | -- | -- |  |  | 261.2334 | 0.000669225 | 0.99487 | -- | -- |  | 961.5932 | 0.000148903 | 0.99632 | -- | --
| 95.08168 | 0.00523 | 0.98624 | -- | -- |  |  | 261.2484 | 0.000670333 | 0.99487 | -- | -- |  | 961.6482 | 0.000156398 | 0.99632 | -- | --
| 95.08668 | 0.00523 | 0.98625 | -- | -- |  |  | 261.2617 | 0.000670617 | 0.99487 | -- | -- |  | 961.7016 | 0.000160839 | 0.99632 | -- | --
| 95.09168 | 0.00523 | 0.98626 | -- | -- |  |  | 261.2767 | 0.000672758 | 0.99488 | -- | -- |  | 961.7551 | 0.000165978 | 0.99632 | -- | --
| 95.09668 | 0.00522 | 0.98627 | -- | -- |  |  | 261.2917 | 0.000673508 | 0.99488 | -- | -- |  | 961.81 | 0.000168473 | 0.99633 | -- | --
| 95.10168 | 0.00522 | 0.98628 | -- | -- |  |  | 261.3067 | 0.00067225 | 0.99488 | -- | -- |  | 961.865 | 0.000168151 | 0.99633 | -- | --
| 95.10834 | 0.00522 | 0.9863 | -- | -- |  |  | 261.3217 | 0.000671617 | 0.99489 | -- | -- |  | 961.9182 | 0.000168473 | 0.99633 | -- | --
| 95.11334 | 0.00523 | 0.98631 | -- | -- |  |  | 261.335 | 0.0006707 | 0.99489 | -- | -- |  | 961.9732 | 0.000165624 | 0.99634 | -- | --
| 95.11834 | 0.00523 | 0.98632 | -- | -- |  |  | 261.35 | 0.000671208 | 0.9949 | -- | -- |  | 962.0282 | 0.000168495 | 0.99634 | -- | --
| 95.12501 | 0.00523 | 0.98633 | -- | -- |  |  | 261.365 | 0.000669725 | 0.9949 | -- | -- |  | 962.0816 | 0.000167613 | 0.99634 | -- | --
| 95.13 | 0.00522 | 0.98634 | -- | -- |  |  | 261.38 | 0.000669108 | 0.9949 | -- | -- |  | 962.135 | 0.000168215 | 0.99634 | -- | --
| 95.135 | 0.00522 | 0.98635 | -- | -- |  |  | 261.395 | 0.000667433 | 0.99491 | -- | -- |  | 962.1899 | 0.000164839 | 0.99635 | -- | --
| 95.14001 | 0.00522 | 0.98636 | -- | -- |  |  | 261.41 | 0.000666183 | 0.99491 | -- | -- |  | 962.2449 | 0.000160538 | 0.99635 | -- | --
| 95.145 | 0.00522 | 0.98638 | -- | -- |  |  | 261.425 | 0.0006636 | 0.99491 | -- | -- |  | 962.2982 | 0.000158634 | 0.99635 | -- | --
| 95.15168 | 0.00522 | 0.98639 | -- | -- |  |  | 261.4384 | 0.000662308 | 0.99492 | -- | -- |  | 962.3532 | 0.000162323 | 0.99635 | -- | --
| 95.15668 | 0.00522 | 0.9864 | -- | -- |  |  | 261.4534 | 0.0006596 | 0.99492 | -- | -- |  | 962.4082 | 0.000165462 | 0.99636 | -- | --
| 95.16168 | 0.00523 | 0.98641 | -- | -- |  |  | 261.4684 | 0.000654883 | 0.99493 | -- | -- |  | 962.4618 | 0.00016671 | 0.99636 | -- | --
| 95.16668 | 0.00523 | 0.98642 | -- | -- |  |  | 261.4834 | 0.000655117 | 0.99493 | -- | -- |  | 962.5149 | 0.000167957 | 0.99636 | -- | --
| 95.17168 | 0.00522 | 0.98643 | -- | -- |  |  | 261.4984 | 0.0006554 | 0.99493 | -- | -- |  | 962.5699 | 0.000168828 | 0.99636 | -- | --
| 95.17834 | 0.00522 | 0.98644 | -- | -- |  |  | 261.5134 | 0.000654458 | 0.99494 | -- | -- |  | 962.625 | 0.00016986 | 0.99637 | -- | --
| 95.18334 | 0.00522 | 0.98645 | -- | -- |  |  | 261.5284 | 0.000652808 | 0.99494 | -- | -- |  | 962.6782 | 0.000171215 | 0.99637 | -- | --
| 95.18832 | 0.00522 | 0.98647 | -- | -- |  |  | 261.5417 | 0.000649608 | 0.99494 | -- | -- |  | 962.7332 | 0.000172355 | 0.99637 | -- | --
| 95.19334 | 0.00522 | 0.98648 | -- | -- |  |  | 261.5567 | 0.000649967 | 0.99495 | -- | -- |  | 962.7882 | 0.000169806 | 0.99637 | -- | --
| 95.19834 | 0.00523 | 0.98649 | -- | -- |  |  | 261.5717 | 0.000646533 | 0.99495 | -- | -- |  | 962.8416 | 0.000172505 | 0.99638 | -- | --
| 95.20501 | 0.00523 | 0.9865 | -- | -- |  |  | 261.5867 | 0.00064285 | 0.99495 | -- | -- |  | 962.895 | 0.000176344 | 0.99638 | -- | --
| 95.21001 | 0.00523 | 0.98651 | -- | -- |  |  | 261.6017 | 0.000642242 | 0.99496 | -- | -- |  | 962.95 | 0.000174183 | 0.99638 | -- | --
| 95.215 | 0.00523 | 0.98652 | -- | -- |  |  | 261.6167 | 0.000638775 | 0.99496 | -- | -- |  | 963.0051 | 0.000177032 | 0.99638 | -- | --
| 95.22168 | 0.00522 | 0.98653 | -- | -- |  |  | 261.6317 | 0.000637667 | 0.99496 | -- | -- |  | 963.0584 | 0.000175065 | 0.99639 | -- | --
| 95.22668 | 0.00522 | 0.98655 | -- | -- |  |  | 261.645 | 0.000637383 | 0.99497 | -- | -- |  | 963.1132 | 0.000168473 | 0.99639 | -- | --
| 95.23166 | 0.00522 | 0.98656 | -- | -- |  |  | 261.66 | 0.000637575 | 0.99497 | -- | -- |  | 963.1682 | 0.000161258 | 0.99639 | -- | --
| 95.23668 | 0.00522 | 0.98657 | -- | -- |  |  | 261.675 | 0.000637642 | 0.99498 | -- | -- |  | 963.2216 | 0.000156505 | 0.99639 | -- | --
| 95.24168 | 0.00521 | 0.98658 | -- | -- |  |  | 261.69 | 0.000637083 | 0.99498 | -- | -- |  | 963.275 | 0.000154624 | 0.9964 | -- | --
| 95.24835 | 0.00521 | 0.98659 | -- | -- |  |  | 261.705 | 0.000635817 | 0.99498 | -- | -- |  | 963.33 | 0.00014929 | 0.9964 | -- | --
| 95.25332 | 0.0052 | 0.9866 | -- | -- |  |  | 261.72 | 0.00063495 | 0.99499 | -- | -- |  | 963.385 | 0.000147452 | 0.9964 | -- | --
| 95.25834 | 0.0052 | 0.98661 | -- | -- |  |  | 261.735 | 0.000637533 | 0.99499 | -- | -- |  | 963.4382 | 0.000142538 | 0.9964 | -- | --
| 95.26334 | 0.00521 | 0.98662 | -- | -- |  |  | 261.7484 | 0.000638367 | 0.99499 | -- | -- |  | 963.4932 | 0.000136301 | 0.99641 | -- | --
| 95.26834 | 0.00521 | 0.98664 | -- | -- |  |  | 261.7634 | 0.000639717 | 0.995 | -- | -- |  | 963.5482 | 0.000133839 | 0.99641 | -- | --
| 95.275 | 0.00521 | 0.98665 | -- | -- |  |  | 261.7784 | 0.000640442 | 0.995 | -- | -- |  | 963.6016 | 0.00012857 | 0.99641 | -- | --
| 95.28 | 0.00521 | 0.98666 | -- | -- |  |  | 261.7934 | 0.000642042 | 0.995 | -- | -- |  | 963.6551 | 0.00012557 | 0.99641 | -- | --
| 95.285 | 0.00521 | 0.98667 | -- | -- |  |  | 261.8084 | 0.000642933 | 0.99501 | -- | -- |  | 963.71 | 0.000120312 | 0.99641 | -- | --
| 95.29 | 0.00521 | 0.98668 | -- | -- |  |  | 261.8217 | 0.0006418 | 0.99501 | -- | -- |  | 963.7649 | 0.000110785 | 0.99642 | -- | --
| 95.29501 | 0.00521 | 0.98669 | -- | -- |  |  | 261.8367 | 0.000643775 | 0.99501 | -- | -- |  | 963.8182 | 0.000105538 | 0.99642 | -- | --
| 95.30168 | 0.00521 | 0.9867 | -- | -- |  |  | 261.8517 | 0.000645283 | 0.99502 | -- | -- |  | 963.8732 | 0.000101247 | 0.99642 | -- | --
| 95.30668 | 0.00521 | 0.98672 | -- | -- |  |  | 261.8667 | 0.000647833 | 0.99502 | -- | -- |  | 963.9282 | 9.56344e-05 | 0.99642 | -- | --
| 95.31168 | 0.00521 | 0.98673 | -- | -- |  |  | 261.8817 | 0.000649217 | 0.99503 | -- | -- |  | 963.9816 | 9.20215e-05 | 0.99642 | -- | --
| 95.31668 | 0.00521 | 0.98674 | -- | -- |  |  | 261.8967 | 0.000651833 | 0.99503 | -- | -- |  | 964.035 | 8.78602e-05 | 0.99642 | -- | --
| 95.32168 | 0.0052 | 0.98675 | -- | -- |  |  | 261.9117 | 0.000656675 | 0.99503 | -- | -- |  | 964.0899 | 9.12473e-05 | 0.99642 | -- | --
| 95.32832 | 0.0052 | 0.98676 | -- | -- |  |  | 261.925 | 0.0006591 | 0.99504 | -- | -- |  | 964.145 | 8.90215e-05 | 0.99643 | -- | --
| 95.33334 | 0.0052 | 0.98677 | -- | -- |  |  | 261.94 | 0.000660983 | 0.99504 | -- | -- |  | 964.1984 | 9.34194e-05 | 0.99643 | -- | --
| 95.33834 | 0.0052 | 0.98678 | -- | -- |  |  | 261.955 | 0.000661258 | 0.99504 | -- | -- |  | 964.2532 | 9.48925e-05 | 0.99643 | -- | --
| 95.34501 | 0.0052 | 0.98679 | -- | -- |  |  | 261.97 | 0.000665083 | 0.99505 | -- | -- |  | 964.3084 | 0.00010043 | 0.99643 | -- | --
| 95.35001 | 0.0052 | 0.98681 | -- | -- |  |  | 261.985 | 0.00066885 | 0.99505 | -- | -- |  | 964.3616 | 0.000102129 | 0.99643 | -- | --
| 95.355 | 0.0052 | 0.98682 | -- | -- |  |  | 262 | 0.0006696 | 0.99506 | -- | -- |  | 964.4149 | 0.000106269 | 0.99643 | -- | --
| 95.36 | 0.00519 | 0.98683 | -- | -- |  |  | 262.015 | 0.000670383 | 0.99506 | -- | -- |  | 964.4699 | 0.000109677 | 0.99644 | -- | --
| 95.365 | 0.00519 | 0.98684 | -- | -- |  |  | 262.0284 | 0.0006734 | 0.99506 | -- | -- |  | 964.525 | 0.000117935 | 0.99644 | -- | --
| 95.37168 | 0.00519 | 0.98685 | -- | -- |  |  | 262.0434 | 0.000673933 | 0.99507 | -- | -- |  | 964.5782 | 0.000123172 | 0.99644 | -- | --
| 95.37668 | 0.00519 | 0.98686 | -- | -- |  |  | 262.0584 | 0.000677417 | 0.99507 | -- | -- |  | 964.6332 | 0.00013043 | 0.99644 | -- | --
| 95.38168 | 0.00519 | 0.98687 | -- | -- |  |  | 262.0734 | 0.000676808 | 0.99507 | -- | -- |  | 964.6882 | 0.000135398 | 0.99644 | -- | --
| 95.38668 | 0.00519 | 0.98688 | -- | -- |  |  | 262.0884 | 0.0006784 | 0.99508 | -- | -- |  | 964.7416 | 0.000140495 | 0.99645 | -- | --
| 95.39168 | 0.00519 | 0.9869 | -- | -- |  |  | 262.1034 | 0.000677475 | 0.99508 | -- | -- |  | 964.7949 | 0.000144559 | 0.99645 | -- | --
| 95.39834 | 0.00519 | 0.98691 | -- | -- |  |  | 262.1184 | 0.000678675 | 0.99509 | -- | -- |  | 964.85 | 0.000150946 | 0.99645 | -- | --
| 95.40332 | 0.00519 | 0.98692 | -- | -- |  |  | 262.1317 | 0.000679 | 0.99509 | -- | -- |  | 964.9051 | 0.000155785 | 0.99645 | -- | --
| 95.40832 | 0.00518 | 0.98693 | -- | -- |  |  | 262.1467 | 0.000679558 | 0.99509 | -- | -- |  | 964.9582 | 0.000157591 | 0.99645 | -- | --
| 95.41334 | 0.00518 | 0.98694 | -- | -- |  |  | 262.1617 | 0.0006836 | 0.9951 | -- | -- |  | 965.0132 | 0.000164839 | 0.99646 | -- | --
| 95.41834 | 0.00518 | 0.98695 | -- | -- |  |  | 262.1767 | 0.000681467 | 0.9951 | -- | -- |  | 965.0682 | 0.000167452 | 0.99646 | -- | --
| 95.42501 | 0.00518 | 0.98696 | -- | -- |  |  | 262.1917 | 0.000682942 | 0.9951 | -- | -- |  | 965.1218 | 0.000169452 | 0.99646 | -- | --
| 95.43 | 0.00518 | 0.98697 | -- | -- |  |  | 262.2067 | 0.000684283 | 0.99511 | -- | -- |  | 965.175 | 0.000172591 | 0.99647 | -- | --
| 95.435 | 0.00518 | 0.98699 | -- | -- |  |  | 262.2217 | 0.00068555 | 0.99511 | -- | -- |  | 965.2299 | 0.000179065 | 0.99647 | -- | --
| 95.44168 | 0.00519 | 0.987 | -- | -- |  |  | 262.235 | 0.000685642 | 0.99512 | -- | -- |  | 965.285 | 0.000183785 | 0.99647 | -- | --
| 95.44668 | 0.00519 | 0.98701 | -- | -- |  |  | 262.25 | 0.000686225 | 0.99512 | -- | -- |  | 965.3382 | 0.000187946 | 0.99647 | -- | --
| 95.45168 | 0.00519 | 0.98702 | -- | -- |  |  | 262.265 | 0.00068885 | 0.99512 | -- | -- |  | 965.3932 | 0.000188022 | 0.99648 | -- | --
| 95.45668 | 0.00518 | 0.98703 | -- | -- |  |  | 262.28 | 0.000689558 | 0.99513 | -- | -- |  | 965.4484 | 0.000188 | 0.99648 | -- | --
| 95.46168 | 0.00518 | 0.98704 | -- | -- |  |  | 262.295 | 0.000689342 | 0.99513 | -- | -- |  | 965.5018 | 0.000189344 | 0.99648 | -- | --
| 95.46832 | 0.00517 | 0.98705 | -- | -- |  |  | 262.3084 | 0.000688383 | 0.99513 | -- | -- |  | 965.555 | 0.000191204 | 0.99649 | -- | --
| 95.47332 | 0.00518 | 0.98706 | -- | -- |  |  | 262.3234 | 0.00068905 | 0.99514 | -- | -- |  | 965.61 | 0.000195989 | 0.99649 | -- | --
| 95.47834 | 0.00518 | 0.98708 | -- | -- |  |  | 262.3384 | 0.000691067 | 0.99514 | -- | -- |  | 965.6649 | 0.000194624 | 0.99649 | -- | --
| 95.48334 | 0.00517 | 0.98709 | -- | -- |  |  | 262.3534 | 0.000694433 | 0.99515 | -- | -- |  | 965.7184 | 0.000196204 | 0.99649 | -- | --
| 95.48834 | 0.00517 | 0.9871 | -- | -- |  |  | 262.3684 | 0.000693833 | 0.99515 | -- | -- |  | 965.7734 | 0.000198376 | 0.9965 | -- | --
| 95.495 | 0.00517 | 0.98711 | -- | -- |  |  | 262.3834 | 0.000696283 | 0.99515 | -- | -- |  | 965.8282 | 0.000196505 | 0.9965 | -- | --
| 95.50001 | 0.00517 | 0.98712 | -- | -- |  |  | 262.3984 | 0.000698017 | 0.99516 | -- | -- |  | 965.8816 | 0.000201505 | 0.9965 | -- | --
| 95.505 | 0.00518 | 0.98713 | -- | -- |  |  | 262.4117 | 0.000697067 | 0.99516 | -- | -- |  | 965.935 | 0.000208559 | 0.99651 | -- | --
| 95.51 | 0.00518 | 0.98714 | -- | -- |  |  | 262.4267 | 0.000696025 | 0.99517 | -- | -- |  | 965.9899 | 0.000213581 | 0.99651 | -- | --
| 95.51501 | 0.00517 | 0.98715 | -- | -- |  |  | 262.4417 | 0.000695517 | 0.99517 | -- | -- |  | 966.0449 | 0.00021629 | 0.99651 | -- | --
| 95.52168 | 0.00517 | 0.98717 | -- | -- |  |  | 262.4567 | 0.000697017 | 0.99517 | -- | -- |  | 966.0984 | 0.000218774 | 0.99652 | -- | --
| 95.52668 | 0.00517 | 0.98718 | -- | -- |  |  | 262.4717 | 0.00069805 | 0.99518 | -- | -- |  | 966.1532 | 0.000220946 | 0.99652 | -- | --
| 95.53168 | 0.00517 | 0.98719 | -- | -- |  |  | 262.4867 | 0.000699108 | 0.99518 | -- | -- |  | 966.2082 | 0.000230086 | 0.99652 | -- | --
| 95.53834 | 0.00517 | 0.9872 | -- | -- |  |  | 262.5017 | 0.000700492 | 0.99519 | -- | -- |  | 966.2616 | 0.000236032 | 0.99653 | -- | --
| 95.54334 | 0.00516 | 0.98721 | -- | -- |  |  | 262.515 | 0.0007022 | 0.99519 | -- | -- |  | 966.315 | 0.000238699 | 0.99653 | -- | --
| 95.54832 | 0.00516 | 0.98722 | -- | -- |  |  | 262.53 | 0.000702083 | 0.99519 | -- | -- |  | 966.37 | 0.000234882 | 0.99653 | -- | --
| 95.55334 | 0.00516 | 0.98723 | -- | -- |  |  | 262.545 | 0.000701217 | 0.9952 | -- | -- |  | 966.425 | 0.000234366 | 0.99654 | -- | --
| 95.55834 | 0.00516 | 0.98724 | -- | -- |  |  | 262.56 | 0.0006988 | 0.9952 | -- | -- |  | 966.4782 | 0.000228323 | 0.99654 | -- | --
| 95.56501 | 0.00516 | 0.98726 | -- | -- |  |  | 262.575 | 0.0006996 | 0.9952 | -- | -- |  | 966.5332 | 0.000224301 | 0.99655 | -- | --
| 95.57001 | 0.00515 | 0.98727 | -- | -- |  |  | 262.59 | 0.000700717 | 0.99521 | -- | -- |  | 966.5882 | 0.000223634 | 0.99655 | -- | --
| 95.57501 | 0.00515 | 0.98728 | -- | -- |  |  | 262.605 | 0.000701583 | 0.99521 | -- | -- |  | 966.6416 | 0.000218882 | 0.99655 | -- | --
| 95.58 | 0.00516 | 0.98729 | -- | -- |  |  | 262.6184 | 0.0007017 | 0.99522 | -- | -- |  | 966.695 | 0.000219731 | 0.99656 | -- | --
| 95.585 | 0.00516 | 0.9873 | -- | -- |  |  | 262.6334 | 0.000701933 | 0.99522 | -- | -- |  | 966.75 | 0.000222774 | 0.99656 | -- | --
| 95.59168 | 0.00515 | 0.98731 | -- | -- |  |  | 262.6484 | 0.000703233 | 0.99522 | -- | -- |  | 966.805 | 0.000223559 | 0.99656 | -- | --
| 95.59668 | 0.00515 | 0.98732 | -- | -- |  |  | 262.6634 | 0.000705117 | 0.99523 | -- | -- |  | 966.8582 | 0.000228323 | 0.99657 | -- | --
| 95.60168 | 0.00516 | 0.98733 | -- | -- |  |  | 262.6784 | 0.000706308 | 0.99523 | -- | -- |  | 966.9132 | 0.000235387 | 0.99657 | -- | --
| 95.60668 | 0.00516 | 0.98735 | -- | -- |  |  | 262.6934 | 0.000705833 | 0.99524 | -- | -- |  | 966.9684 | 0.000239462 | 0.99657 | -- | --
| 95.61168 | 0.00515 | 0.98736 | -- | -- |  |  | 262.7084 | 0.0007069 | 0.99524 | -- | -- |  | 967.0218 | 0.000241376 | 0.99658 | -- | --
| 95.61834 | 0.00514 | 0.98737 | -- | -- |  |  | 262.7217 | 0.000706617 | 0.99524 | -- | -- |  | 967.075 | 0.000244032 | 0.99658 | -- | --
| 95.62334 | 0.00514 | 0.98738 | -- | -- |  |  | 262.7367 | 0.000710267 | 0.99525 | -- | -- |  | 967.1299 | 0.00024857 | 0.99658 | -- | --
| 95.62832 | 0.00514 | 0.98739 | -- | -- |  |  | 262.7517 | 0.0007106 | 0.99525 | -- | -- |  | 967.185 | 0.000251925 | 0.99659 | -- | --
| 95.63334 | 0.00515 | 0.9874 | -- | -- |  |  | 262.7667 | 0.000712508 | 0.99526 | -- | -- |  | 967.2382 | 0.000246806 | 0.99659 | -- | --
| 95.63834 | 0.00515 | 0.98741 | -- | -- |  |  | 262.7817 | 0.000710967 | 0.99526 | -- | -- |  | 967.2932 | 0.000246194 | 0.9966 | -- | --
| 95.645 | 0.00515 | 0.98742 | -- | -- |  |  | 262.795 | 0.000710883 | 0.99526 | -- | -- |  | 967.3484 | 0.00024586 | 0.9966 | -- | --
| 95.65 | 0.00515 | 0.98743 | -- | -- |  |  | 262.81 | 0.000711167 | 0.99527 | -- | -- |  | 967.4016 | 0.000240882 | 0.9966 | -- | --
| 95.655 | 0.00515 | 0.98745 | -- | -- |  |  | 262.825 | 0.000712983 | 0.99527 | -- | -- |  | 967.455 | 0.00023514 | 0.99661 | -- | --
| 95.66168 | 0.00515 | 0.98746 | -- | -- |  |  | 262.84 | 0.000709133 | 0.99528 | -- | -- |  | 967.51 | 0.000233667 | 0.99661 | -- | --
| 95.66668 | 0.00514 | 0.98747 | -- | -- |  |  | 262.855 | 0.000709642 | 0.99528 | -- | -- |  | 967.565 | 0.000232301 | 0.99661 | -- | --
| 95.67168 | 0.00514 | 0.98748 | -- | -- |  |  | 262.87 | 0.00071085 | 0.99528 | -- | -- |  | 967.6184 | 0.00023271 | 0.99662 | -- | --
| 95.67668 | 0.00513 | 0.98749 | -- | -- |  |  | 262.885 | 0.000713667 | 0.99529 | -- | -- |  | 967.6732 | 0.000231613 | 0.99662 | -- | --
| 95.68166 | 0.00513 | 0.9875 | -- | -- |  |  | 262.8984 | 0.0007134 | 0.99529 | -- | -- |  | 967.7282 | 0.000231688 | 0.99663 | -- | --
| 95.68832 | 0.00513 | 0.98751 | -- | -- |  |  | 262.9134 | 0.000712108 | 0.9953 | -- | -- |  | 967.7816 | 0.000232774 | 0.99663 | -- | --
| 95.69334 | 0.00513 | 0.98752 | -- | -- |  |  | 262.9284 | 0.000711642 | 0.9953 | -- | -- |  | 967.835 | 0.000235097 | 0.99663 | -- | --
| 95.69834 | 0.00513 | 0.98754 | -- | -- |  |  | 262.9434 | 0.000711792 | 0.9953 | -- | -- |  | 967.8899 | 0.000238613 | 0.99664 | -- | --
| 95.70334 | 0.00513 | 0.98755 | -- | -- |  |  | 262.9584 | 0.000713325 | 0.99531 | -- | -- |  | 967.945 | 0.00024043 | 0.99664 | -- | --
| 95.70834 | 0.00513 | 0.98756 | -- | -- |  |  | 262.9734 | 0.0007148 | 0.99531 | -- | -- |  | 967.9984 | 0.000241409 | 0.99664 | -- | --
| 95.715 | 0.00514 | 0.98757 | -- | -- |  |  | 262.9883 | 0.0007151 | 0.99532 | -- | -- |  | 968.0532 | 0.000240075 | 0.99665 | -- | --
| 95.72 | 0.00514 | 0.98758 | -- | -- |  |  | 263.0017 | 0.000716058 | 0.99532 | -- | -- |  | 968.1082 | 0.000242312 | 0.99665 | -- | --
| 95.725 | 0.00514 | 0.98759 | -- | -- |  |  | 263.0167 | 0.000714833 | 0.99532 | -- | -- |  | 968.1618 | 0.000244183 | 0.99666 | -- | --
| 95.73 | 0.00513 | 0.9876 | -- | -- |  |  | 263.0317 | 0.000716867 | 0.99533 | -- | -- |  | 968.215 | 0.000241742 | 0.99666 | -- | --
| 95.73501 | 0.00512 | 0.98761 | -- | -- |  |  | 263.0467 | 0.000717967 | 0.99533 | -- | -- |  | 968.2699 | 0.000241032 | 0.99666 | -- | --
| 95.74168 | 0.00512 | 0.98762 | -- | -- |  |  | 263.0617 | 0.000715 | 0.99534 | -- | -- |  | 968.325 | 0.000245742 | 0.99667 | -- | --
| 95.74668 | 0.00511 | 0.98764 | -- | -- |  |  | 263.0767 | 0.000717692 | 0.99534 | -- | -- |  | 968.3782 | 0.000247452 | 0.99667 | -- | --
| 95.75168 | 0.00512 | 0.98765 | -- | -- |  |  | 263.0917 | 0.00071995 | 0.99534 | -- | -- |  | 968.4332 | 0.000247978 | 0.99667 | -- | --
| 95.75834 | 0.00512 | 0.98766 | -- | -- |  |  | 263.105 | 0.000721433 | 0.99535 | -- | -- |  | 968.4882 | 0.000253828 | 0.99668 | -- | --
| 95.76334 | 0.00512 | 0.98767 | -- | -- |  |  | 263.12 | 0.000720442 | 0.99535 | -- | -- |  | 968.5416 | 0.000253935 | 0.99668 | -- | --
| 95.76834 | 0.00511 | 0.98768 | -- | -- |  |  | 263.135 | 0.000722233 | 0.99536 | -- | -- |  | 968.5949 | 0.000256 | 0.99669 | -- | --
| 95.77334 | 0.00511 | 0.98769 | -- | -- |  |  | 263.15 | 0.00072185 | 0.99536 | -- | -- |  | 968.6499 | 0.000259118 | 0.99669 | -- | --
| 95.77834 | 0.00511 | 0.9877 | -- | -- |  |  | 263.165 | 0.00072425 | 0.99536 | -- | -- |  | 968.705 | 0.000258183 | 0.99669 | -- | --
| 95.785 | 0.00511 | 0.98771 | -- | -- |  |  | 263.18 | 0.000722075 | 0.99537 | -- | -- |  | 968.7584 | 0.000259677 | 0.9967 | -- | --
| 95.79 | 0.00511 | 0.98772 | -- | -- |  |  | 263.195 | 0.0007215 | 0.99537 | -- | -- |  | 968.8134 | 0.000261204 | 0.9967 | -- | --
| 95.79501 | 0.0051 | 0.98774 | -- | -- |  |  | 263.2084 | 0.000722183 | 0.99538 | -- | -- |  | 968.8684 | 0.000264602 | 0.99671 | -- | --
| 95.8 | 0.0051 | 0.98775 | -- | -- |  |  | 263.2234 | 0.00072225 | 0.99538 | -- | -- |  | 968.9218 | 0.000267656 | 0.99671 | -- | --
| 95.805 | 0.0051 | 0.98776 | -- | -- |  |  | 263.2383 | 0.000721408 | 0.99538 | -- | -- |  | 968.9749 | 0.000272269 | 0.99671 | -- | --
| 95.81168 | 0.00511 | 0.98777 | -- | -- |  |  | 263.2534 | 0.000722683 | 0.99539 | -- | -- |  | 969.03 | 0.000273946 | 0.99672 | -- | --
| 95.81668 | 0.00511 | 0.98778 | -- | -- |  |  | 263.2684 | 0.000723108 | 0.99539 | -- | -- |  | 969.085 | 0.00027686 | 0.99672 | -- | --
| 95.82168 | 0.0051 | 0.98779 | -- | -- |  |  | 263.2817 | 0.00072275 | 0.9954 | -- | -- |  | 969.1382 | 0.000279333 | 0.99673 | -- | --
| 95.82668 | 0.0051 | 0.9878 | -- | -- |  |  | 263.2967 | 0.000719808 | 0.9954 | -- | -- |  | 969.1932 | 0.000286645 | 0.99673 | -- | --
| 95.83168 | 0.0051 | 0.98781 | -- | -- |  |  | 263.3117 | 0.000720117 | 0.9954 | -- | -- |  | 969.2484 | 0.000294978 | 0.99674 | -- | --
| 95.83834 | 0.0051 | 0.98782 | -- | -- |  |  | 263.3267 | 0.000719133 | 0.99541 | -- | -- |  | 969.3016 | 0.000296645 | 0.99674 | -- | --
| 95.84334 | 0.0051 | 0.98784 | -- | -- |  |  | 263.3417 | 0.000719483 | 0.99541 | -- | -- |  | 969.3551 | 0.000296882 | 0.99675 | -- | --
| 95.84832 | 0.0051 | 0.98785 | -- | -- |  |  | 263.3567 | 0.00072025 | 0.99542 | -- | -- |  | 969.41 | 0.000297946 | 0.99675 | -- | --
| 95.855 | 0.0051 | 0.98786 | -- | -- |  |  | 263.3717 | 0.00072 | 0.99542 | -- | -- |  | 969.465 | 0.00029843 | 0.99675 | -- | --
| 95.86 | 0.0051 | 0.98787 | -- | -- |  |  | 263.385 | 0.000719267 | 0.99542 | -- | -- |  | 969.5184 | 0.000299763 | 0.99676 | -- | --
| 95.865 | 0.0051 | 0.98788 | -- | -- |  |  | 263.4 | 0.000717317 | 0.99543 | -- | -- |  | 969.5732 | 0.000304237 | 0.99676 | -- | --
| 95.87 | 0.00509 | 0.98789 | -- | -- |  |  | 263.415 | 0.000717142 | 0.99543 | -- | -- |  | 969.6282 | 0.000304204 | 0.99677 | -- | --
| 95.87501 | 0.00509 | 0.9879 | -- | -- |  |  | 263.43 | 0.000717692 | 0.99544 | -- | -- |  | 969.6816 | 0.000304344 | 0.99677 | -- | --
| 95.88168 | 0.00509 | 0.98791 | -- | -- |  |  | 263.445 | 0.000719758 | 0.99544 | -- | -- |  | 969.735 | 0.000301505 | 0.99678 | -- | --
| 95.88668 | 0.0051 | 0.98792 | -- | -- |  |  | 263.46 | 0.000718758 | 0.99544 | -- | -- |  | 969.7899 | 0.000301441 | 0.99678 | -- | --
| 95.89168 | 0.00509 | 0.98793 | -- | -- |  |  | 263.475 | 0.0007163 | 0.99545 | -- | -- |  | 969.8449 | 0.000302344 | 0.99679 | -- | --
| 95.89668 | 0.00509 | 0.98795 | -- | -- |  |  | 263.4883 | 0.0007189 | 0.99545 | -- | -- |  | 969.8982 | 0.000303527 | 0.99679 | -- | --
| 95.90168 | 0.00509 | 0.98796 | -- | -- |  |  | 263.5034 | 0.0007182 | 0.99546 | -- | -- |  | 969.9532 | 0.000303817 | 0.9968 | -- | --
| 95.90832 | 0.00509 | 0.98797 | -- | -- |  |  | 263.5184 | 0.000717967 | 0.99546 | -- | -- |  | 970.0084 | 0.000306409 | 0.9968 | -- | --
| 95.91334 | 0.00509 | 0.98798 | -- | -- |  |  | 263.5334 | 0.000719792 | 0.99546 | -- | -- |  | 970.0618 | 0.000307032 | 0.99681 | -- | --
| 95.91834 | 0.00509 | 0.98799 | -- | -- |  |  | 263.5484 | 0.000719483 | 0.99547 | -- | -- |  | 970.115 | 0.000308946 | 0.99681 | -- | --
| 95.92334 | 0.00509 | 0.988 | -- | -- |  |  | 263.5634 | 0.000721067 | 0.99547 | -- | -- |  | 970.1699 | 0.000313387 | 0.99682 | -- | --
| 95.92834 | 0.00509 | 0.98801 | -- | -- |  |  | 263.5784 | 0.000723517 | 0.99548 | -- | -- |  | 970.2249 | 0.000311677 | 0.99682 | -- | --
| 95.935 | 0.00509 | 0.98802 | -- | -- |  |  | 263.5917 | 0.000723608 | 0.99548 | -- | -- |  | 970.2782 | 0.000307892 | 0.99683 | -- | --
| 95.94 | 0.00509 | 0.98803 | -- | -- |  |  | 263.6067 | 0.00072525 | 0.99548 | -- | -- |  | 970.3332 | 0.000305065 | 0.99683 | -- | --
| 95.945 | 0.00509 | 0.98805 | -- | -- |  |  | 263.6217 | 0.000725567 | 0.99549 | -- | -- |  | 970.3882 | 0.000299742 | 0.99683 | -- | --
| 95.95001 | 0.00509 | 0.98806 | -- | -- |  |  | 263.6367 | 0.000725158 | 0.99549 | -- | -- |  | 970.4416 | 0.000301914 | 0.99684 | -- | --
| 95.95501 | 0.00508 | 0.98807 | -- | -- |  |  | 263.6516 | 0.000724167 | 0.9955 | -- | -- |  | 970.4949 | 0.000300366 | 0.99684 | -- | --
| 95.96168 | 0.00508 | 0.98808 | -- | -- |  |  | 263.6667 | 0.000725908 | 0.9955 | -- | -- |  | 970.5499 | 0.000298505 | 0.99685 | -- | --
| 95.96668 | 0.00508 | 0.98809 | -- | -- |  |  | 263.6816 | 0.000726583 | 0.9955 | -- | -- |  | 970.6051 | 0.000293871 | 0.99685 | -- | --
| 95.97168 | 0.00508 | 0.9881 | -- | -- |  |  | 263.695 | 0.000726617 | 0.99551 | -- | -- |  | 970.6582 | 0.000292957 | 0.99686 | -- | --
| 95.97834 | 0.00508 | 0.98811 | -- | -- |  |  | 263.71 | 0.000726992 | 0.99551 | -- | -- |  | 970.7132 | 0.000291022 | 0.99686 | -- | --
| 95.98334 | 0.00508 | 0.98812 | -- | -- |  |  | 263.725 | 0.000726183 | 0.99552 | -- | -- |  | 970.7684 | 0.00028572 | 0.99687 | -- | --
| 95.98834 | 0.00508 | 0.98813 | -- | -- |  |  | 263.74 | 0.000724367 | 0.99552 | -- | -- |  | 970.8216 | 0.000283355 | 0.99687 | -- | --
| 95.99334 | 0.00508 | 0.98814 | -- | -- |  |  | 263.755 | 0.0007232 | 0.99552 | -- | -- |  | 970.875 | 0.000282097 | 0.99688 | -- | --
| 95.99835 | 0.00508 | 0.98816 | -- | -- |  |  | 263.7684 | 0.000719125 | 0.99553 | -- | -- |  | 970.93 | 0.000280484 | 0.99688 | -- | --
| 96.005 | 0.00508 | 0.98817 | -- | -- |  |  | 263.7834 | 0.000719633 | 0.99553 | -- | -- |  | 970.985 | 0.000285581 | 0.99688 | -- | --
| 96.01 | 0.00508 | 0.98818 | -- | -- |  |  | 263.7984 | 0.000716633 | 0.99554 | -- | -- |  | 971.0382 | 0.000284548 | 0.99689 | -- | --
| 96.01501 | 0.00508 | 0.98819 | -- | -- |  |  | 263.8134 | 0.000713708 | 0.99554 | -- | -- |  | 971.0932 | 0.000284839 | 0.99689 | -- | --
| 96.02001 | 0.00507 | 0.9882 | -- | -- |  |  | 263.8284 | 0.000713683 | 0.99554 | -- | -- |  | 971.1482 | 0.000284677 | 0.9969 | -- | --
| 96.025 | 0.00507 | 0.98821 | -- | -- |  |  | 263.8434 | 0.000714375 | 0.99555 | -- | -- |  | 971.2016 | 0.000284785 | 0.9969 | -- | --
| 96.03168 | 0.00508 | 0.98822 | -- | -- |  |  | 263.8584 | 0.000715017 | 0.99555 | -- | -- |  | 971.2551 | 0.000282355 | 0.99691 | -- | --
| 96.03668 | 0.00508 | 0.98823 | -- | -- |  |  | 263.8717 | 0.000712983 | 0.99556 | -- | -- |  | 971.31 | 0.000286882 | 0.99691 | -- | --
| 96.04166 | 0.00508 | 0.98824 | -- | -- |  |  | 263.8867 | 0.000711975 | 0.99556 | -- | -- |  | 971.365 | 0.000286333 | 0.99692 | -- | --
| 96.04668 | 0.00508 | 0.98825 | -- | -- |  |  | 263.9016 | 0.000707783 | 0.99556 | -- | -- |  | 971.4182 | 0.000284022 | 0.99692 | -- | --
| 96.05168 | 0.00508 | 0.98827 | -- | -- |  |  | 263.9167 | 0.000706167 | 0.99557 | -- | -- |  | 971.4732 | 0.000275054 | 0.99692 | -- | --
| 96.05834 | 0.00508 | 0.98828 | -- | -- |  |  | 263.9316 | 0.000705517 | 0.99557 | -- | -- |  | 971.5282 | 0.000269731 | 0.99693 | -- | --
| 96.06334 | 0.00508 | 0.98829 | -- | -- |  |  | 263.9467 | 0.0007064 | 0.99558 | -- | -- |  | 971.5816 | 0.000261559 | 0.99693 | -- | --
| 96.06834 | 0.00508 | 0.9883 | -- | -- |  |  | 263.9617 | 0.000707392 | 0.99558 | -- | -- |  | 971.635 | 0.000254387 | 0.99694 | -- | --
| 96.07501 | 0.00508 | 0.98831 | -- | -- |  |  | 263.975 | 0.000707717 | 0.99558 | -- | -- |  | 971.6899 | 0.000246677 | 0.99694 | -- | --
| 96.08 | 0.00508 | 0.98832 | -- | -- |  |  | 263.99 | 0.0007081 | 0.99559 | -- | -- |  | 971.7449 | 0.000239183 | 0.99694 | -- | --
| 96.085 | 0.00508 | 0.98833 | -- | -- |  |  | 264.005 | 0.000708267 | 0.99559 | -- | -- |  | 971.7982 | 0.000234366 | 0.99695 | -- | --
| 96.09 | 0.00508 | 0.98834 | -- | -- |  |  | 264.02 | 0.000708942 | 0.9956 | -- | -- |  | 971.8532 | 0.000233828 | 0.99695 | -- | --
| 96.09501 | 0.00508 | 0.98835 | -- | -- |  |  | 264.035 | 0.0007111 | 0.9956 | -- | -- |  | 971.9082 | 0.000231613 | 0.99695 | -- | --
| 96.10168 | 0.00508 | 0.98837 | -- | -- |  |  | 264.05 | 0.000715033 | 0.9956 | -- | -- |  | 971.9618 | 0.000234473 | 0.99696 | -- | --
| 96.10668 | 0.00508 | 0.98838 | -- | -- |  |  | 264.065 | 0.000714817 | 0.99561 | -- | -- |  | 972.0149 | 0.000235817 | 0.99696 | -- | --
| 96.11168 | 0.00508 | 0.98839 | -- | -- |  |  | 264.0784 | 0.000712783 | 0.99561 | -- | -- |  | 972.0699 | 0.000234688 | 0.99697 | -- | --
| 96.11668 | 0.00508 | 0.9884 | -- | -- |  |  | 264.0934 | 0.0007134 | 0.99562 | -- | -- |  | 972.125 | 0.000235849 | 0.99697 | -- | --
| 96.12168 | 0.00508 | 0.98841 | -- | -- |  |  | 264.1084 | 0.000714833 | 0.99562 | -- | -- |  | 972.1782 | 0.000238333 | 0.99697 | -- | --
| 96.12832 | 0.00508 | 0.98842 | -- | -- |  |  | 264.1234 | 0.000714633 | 0.99562 | -- | -- |  | 972.2332 | 0.000245301 | 0.99698 | -- | --
| 96.13334 | 0.00508 | 0.98843 | -- | -- |  |  | 264.1383 | 0.0007152 | 0.99563 | -- | -- |  | 972.2882 | 0.000248452 | 0.99698 | -- | --
| 96.13834 | 0.00508 | 0.98844 | -- | -- |  |  | 264.1534 | 0.000716575 | 0.99563 | -- | -- |  | 972.3416 | 0.000254333 | 0.99698 | -- | --
| 96.14334 | 0.00507 | 0.98845 | -- | -- |  |  | 264.1684 | 0.0007181 | 0.99564 | -- | -- |  | 972.395 | 0.000260495 | 0.99699 | -- | --
| 96.14834 | 0.00508 | 0.98846 | -- | -- |  |  | 264.1816 | 0.000717642 | 0.99564 | -- | -- |  | 972.45 | 0.00026386 | 0.99699 | -- | --
| 96.155 | 0.00507 | 0.98848 | -- | -- |  |  | 264.1967 | 0.000717883 | 0.99564 | -- | -- |  | 972.5051 | 0.00027057 | 0.997 | -- | --
| 96.16 | 0.00507 | 0.98849 | -- | -- |  |  | 264.2117 | 0.000718667 | 0.99565 | -- | -- |  | 972.5584 | 0.000277204 | 0.997 | -- | --
| 96.165 | 0.00506 | 0.9885 | -- | -- |  |  | 264.2267 | 0.00072015 | 0.99565 | -- | -- |  | 972.6132 | 0.000282065 | 0.99701 | -- | --
| 96.17168 | 0.00506 | 0.98851 | -- | -- |  |  | 264.2417 | 0.000719058 | 0.99566 | -- | -- |  | 972.6682 | 0.000286376 | 0.99701 | -- | --
| 96.17668 | 0.00507 | 0.98852 | -- | -- |  |  | 264.255 | 0.000719383 | 0.99566 | -- | -- |  | 972.7216 | 0.000287247 | 0.99701 | -- | --
| 96.18166 | 0.00507 | 0.98853 | -- | -- |  |  | 264.27 | 0.00071845 | 0.99566 | -- | -- |  | 972.775 | 0.000289484 | 0.99702 | -- | --
| 96.18668 | 0.00506 | 0.98854 | -- | -- |  |  | 264.285 | 0.000717008 | 0.99567 | -- | -- |  | 972.83 | 0.000284828 | 0.99702 | -- | --
| 96.19168 | 0.00507 | 0.98855 | -- | -- |  |  | 264.3 | 0.000717242 | 0.99567 | -- | -- |  | 972.885 | 0.000287495 | 0.99703 | -- | --
| 96.19834 | 0.00507 | 0.98856 | -- | -- |  |  | 264.315 | 0.000717017 | 0.99568 | -- | -- |  | 972.9382 | 0.000290151 | 0.99703 | -- | --
| 96.20334 | 0.00507 | 0.98857 | -- | -- |  |  | 264.33 | 0.000719442 | 0.99568 | -- | -- |  | 972.9932 | 0.000290538 | 0.99704 | -- | --
| 96.20834 | 0.00507 | 0.98859 | -- | -- |  |  | 264.345 | 0.000718992 | 0.99568 | -- | -- |  | 973.0482 | 0.000289 | 0.99704 | -- | --
| 96.21334 | 0.00506 | 0.9886 | -- | -- |  |  | 264.3584 | 0.0007187 | 0.99569 | -- | -- |  | 973.1016 | 0.000288839 | 0.99705 | -- | --
| 96.21832 | 0.00506 | 0.98861 | -- | -- |  |  | 264.3734 | 0.000720933 | 0.99569 | -- | -- |  | 973.1551 | 0.000286774 | 0.99705 | -- | --
| 96.225 | 0.00505 | 0.98862 | -- | -- |  |  | 264.3883 | 0.000722367 | 0.9957 | -- | -- |  | 973.21 | 0.000288118 | 0.99705 | -- | --
| 96.23 | 0.00506 | 0.98863 | -- | -- |  |  | 264.4034 | 0.000724425 | 0.9957 | -- | -- |  | 973.2649 | 0.000291613 | 0.99706 | -- | --
| 96.23501 | 0.00506 | 0.98864 | -- | -- |  |  | 264.4184 | 0.0007232 | 0.9957 | -- | -- |  | 973.3182 | 0.000295871 | 0.99706 | -- | --
| 96.24 | 0.00506 | 0.98865 | -- | -- |  |  | 264.4334 | 0.000721042 | 0.99571 | -- | -- |  | 973.3732 | 0.000295194 | 0.99707 | -- | --
| 96.245 | 0.00506 | 0.98866 | -- | -- |  |  | 264.4484 | 0.00072615 | 0.99571 | -- | -- |  | 973.4282 | 0.000294452 | 0.99707 | -- | --
| 96.25168 | 0.00506 | 0.98867 | -- | -- |  |  | 264.4617 | 0.000726892 | 0.99572 | -- | -- |  | 973.4816 | 0.000293075 | 0.99708 | -- | --
| 96.25666 | 0.00506 | 0.98868 | -- | -- |  |  | 264.4767 | 0.000725883 | 0.99572 | -- | -- |  | 973.535 | 0.000298054 | 0.99708 | -- | --
| 96.26166 | 0.00506 | 0.9887 | -- | -- |  |  | 264.4917 | 0.00072615 | 0.99572 | -- | -- |  | 973.5899 | 0.000299484 | 0.99709 | -- | --
| 96.26668 | 0.00506 | 0.98871 | -- | -- |  |  | 264.5067 | 0.00072605 | 0.99573 | -- | -- |  | 973.645 | 0.000301183 | 0.99709 | -- | --
| 96.27168 | 0.00507 | 0.98872 | -- | -- |  |  | 264.5217 | 0.000725542 | 0.99573 | -- | -- |  | 973.6984 | 0.00030014 | 0.9971 | -- | --
| 96.27834 | 0.00507 | 0.98873 | -- | -- |  |  | 264.5367 | 0.000724992 | 0.99574 | -- | -- |  | 973.7532 | 0.000295527 | 0.9971 | -- | --
| 96.28334 | 0.00507 | 0.98874 | -- | -- |  |  | 264.5517 | 0.000724133 | 0.99574 | -- | -- |  | 973.8084 | 0.000289441 | 0.9971 | -- | --
| 96.28834 | 0.00506 | 0.98875 | -- | -- |  |  | 264.565 | 0.00072785 | 0.99574 | -- | -- |  | 973.8616 | 0.000286978 | 0.99711 | -- | --
| 96.29501 | 0.00506 | 0.98876 | -- | -- |  |  | 264.58 | 0.000727767 | 0.99575 | -- | -- |  | 973.9149 | 0.000279054 | 0.99711 | -- | --
| 96.3 | 0.00507 | 0.98877 | -- | -- |  |  | 264.595 | 0.000727375 | 0.99575 | -- | -- |  | 973.9699 | 0.000272925 | 0.99712 | -- | --
| 96.305 | 0.00507 | 0.98878 | -- | -- |  |  | 264.61 | 0.000731158 | 0.99576 | -- | -- |  | 974.025 | 0.000269624 | 0.99712 | -- | --
| 96.31 | 0.00506 | 0.98879 | -- | -- |  |  | 264.625 | 0.000730517 | 0.99576 | -- | -- |  | 974.0782 | 0.000263419 | 0.99713 | -- | --
| 96.31501 | 0.00506 | 0.98881 | -- | -- |  |  | 264.64 | 0.000730717 | 0.99576 | -- | -- |  | 974.1332 | 0.000256753 | 0.99713 | -- | --
| 96.32168 | 0.00506 | 0.98882 | -- | -- |  |  | 264.655 | 0.000728583 | 0.99577 | -- | -- |  | 974.1882 | 0.000249957 | 0.99713 | -- | --
| 96.32668 | 0.00506 | 0.98883 | -- | -- |  |  | 264.6684 | 0.000728567 | 0.99577 | -- | -- |  | 974.2416 | 0.00024428 | 0.99714 | -- | --
| 96.33168 | 0.00507 | 0.98884 | -- | -- |  |  | 264.6834 | 0.0007298 | 0.99578 | -- | -- |  | 974.2949 | 0.000236624 | 0.99714 | -- | --
| 96.33668 | 0.00507 | 0.98885 | -- | -- |  |  | 264.6984 | 0.00073185 | 0.99578 | -- | -- |  | 974.35 | 0.000230785 | 0.99714 | -- | --
| 96.34168 | 0.00507 | 0.98886 | -- | -- |  |  | 264.7134 | 0.00073125 | 0.99578 | -- | -- |  | 974.4051 | 0.000222731 | 0.99715 | -- | --
| 96.34832 | 0.00506 | 0.98887 | -- | -- |  |  | 264.7284 | 0.000729842 | 0.99579 | -- | -- |  | 974.4582 | 0.000218656 | 0.99715 | -- | --
| 96.35334 | 0.00507 | 0.98888 | -- | -- |  |  | 264.7417 | 0.00073075 | 0.99579 | -- | -- |  | 974.5132 | 0.000212839 | 0.99715 | -- | --
| 96.35834 | 0.00507 | 0.98889 | -- | -- |  |  | 264.7567 | 0.000728567 | 0.9958 | -- | -- |  | 974.5682 | 0.00020629 | 0.99716 | -- | --
| 96.36334 | 0.00506 | 0.9889 | -- | -- |  |  | 264.7717 | 0.0007276 | 0.9958 | -- | -- |  | 974.6218 | 0.000199344 | 0.99716 | -- | --
| 96.36834 | 0.00507 | 0.98892 | -- | -- |  |  | 264.7867 | 0.00072535 | 0.99581 | -- | -- |  | 974.675 | 0.000195753 | 0.99716 | -- | --
| 96.37501 | 0.00507 | 0.98893 | -- | -- |  |  | 264.8017 | 0.000726258 | 0.99581 | -- | -- |  | 974.7299 | 0.000191785 | 0.99717 | -- | --
| 96.38 | 0.00506 | 0.98894 | -- | -- |  |  | 264.8167 | 0.000725717 | 0.99581 | -- | -- |  | 974.785 | 0.000189161 | 0.99717 | -- | --
| 96.385 | 0.00506 | 0.98895 | -- | -- |  |  | 264.8317 | 0.000725408 | 0.99582 | -- | -- |  | 974.8382 | 0.000186065 | 0.99717 | -- | --
| 96.39168 | 0.00506 | 0.98896 | -- | -- |  |  | 264.845 | 0.000726592 | 0.99582 | -- | -- |  | 974.8932 | 0.000180559 | 0.99718 | -- | --
| 96.39668 | 0.00506 | 0.98897 | -- | -- |  |  | 264.86 | 0.000725433 | 0.99583 | -- | -- |  | 974.9484 | 0.000178398 | 0.99718 | -- | --
| 96.40168 | 0.00506 | 0.98898 | -- | -- |  |  | 264.875 | 0.000724775 | 0.99583 | -- | -- |  | 975.0018 | 0.000182086 | 0.99718 | -- | --
| 96.40668 | 0.00506 | 0.98899 | -- | -- |  |  | 264.89 | 0.000723317 | 0.99583 | -- | -- |  | 975.055 | 0.000183957 | 0.99718 | -- | --
| 96.41168 | 0.00506 | 0.989 | -- | -- |  |  | 264.905 | 0.000722792 | 0.99584 | -- | -- |  | 975.11 | 0.000182989 | 0.99719 | -- | --
| 96.41834 | 0.00506 | 0.98901 | -- | -- |  |  | 264.92 | 0.000723308 | 0.99584 | -- | -- |  | 975.1649 | 0.000184108 | 0.99719 | -- | --
| 96.42334 | 0.00506 | 0.98903 | -- | -- |  |  | 264.935 | 0.000720517 | 0.99585 | -- | -- |  | 975.2184 | 0.00018643 | 0.99719 | -- | --
| 96.42834 | 0.00506 | 0.98904 | -- | -- |  |  | 264.9484 | 0.000720283 | 0.99585 | -- | -- |  | 975.2734 | 0.000186452 | 0.9972 | -- | --
| 96.43334 | 0.00505 | 0.98905 | -- | -- |  |  | 264.9634 | 0.000720933 | 0.99585 | -- | -- |  | 975.3282 | 0.000185871 | 0.9972 | -- | --
| 96.43832 | 0.00505 | 0.98906 | -- | -- |  |  | 264.9784 | 0.000720967 | 0.99586 | -- | -- |  | 975.3816 | 0.000188376 | 0.9972 | -- | --
| 96.445 | 0.00505 | 0.98907 | -- | -- |  |  | 264.9934 | 0.000717733 | 0.99586 | -- | -- |  | 975.435 | 0.000186527 | 0.9972 | -- | --
| 96.45001 | 0.00505 | 0.98908 | -- | -- |  |  | 265.0084 | 0.000719167 | 0.99587 | -- | -- |  | 975.4899 | 0.000180301 | 0.99721 | -- | --
| 96.45501 | 0.00505 | 0.98909 | -- | -- |  |  | 265.0234 | 0.000719375 | 0.99587 | -- | -- |  | 975.5449 | 0.000179699 | 0.99721 | -- | --
| 96.46001 | 0.00505 | 0.9891 | -- | -- |  |  | 265.0384 | 0.000721058 | 0.99587 | -- | -- |  | 975.5984 | 0.000181183 | 0.99721 | -- | --
| 96.465 | 0.00505 | 0.98911 | -- | -- |  |  | 265.0517 | 0.000720767 | 0.99588 | -- | -- |  | 975.6532 | 0.000180247 | 0.99722 | -- | --
| 96.47168 | 0.00504 | 0.98912 | -- | -- |  |  | 265.0667 | 0.000721317 | 0.99588 | -- | -- |  | 975.7082 | 0.000178473 | 0.99722 | -- | --
| 96.47668 | 0.00504 | 0.98914 | -- | -- |  |  | 265.0817 | 0.000722025 | 0.99589 | -- | -- |  | 975.7616 | 0.000181989 | 0.99722 | -- | --
| 96.48166 | 0.00504 | 0.98915 | -- | -- |  |  | 265.0967 | 0.000722317 | 0.99589 | -- | -- |  | 975.815 | 0.000186935 | 0.99722 | -- | --
| 96.48834 | 0.00504 | 0.98916 | -- | -- |  |  | 265.1117 | 0.000723575 | 0.99589 | -- | -- |  | 975.87 | 0.00019228 | 0.99723 | -- | --
| 96.49334 | 0.00505 | 0.98917 | -- | -- |  |  | 265.1267 | 0.0007251 | 0.9959 | -- | -- |  | 975.925 | 0.000198215 | 0.99723 | -- | --
| 96.49835 | 0.00505 | 0.98918 | -- | -- |  |  | 265.1417 | 0.000725158 | 0.9959 | -- | -- |  | 975.9782 | 0.000201441 | 0.99723 | -- | --
| 96.50332 | 0.00504 | 0.98919 | -- | -- |  |  | 265.155 | 0.000726017 | 0.99591 | -- | -- |  | 976.0332 | 0.000204946 | 0.99724 | -- | --
| 96.50834 | 0.00504 | 0.9892 | -- | -- |  |  | 265.17 | 0.000727333 | 0.99591 | -- | -- |  | 976.0882 | 0.000205699 | 0.99724 | -- | --
| 96.51501 | 0.00505 | 0.98921 | -- | -- |  |  | 265.185 | 0.000726725 | 0.99591 | -- | -- |  | 976.1416 | 0.000205634 | 0.99724 | -- | --
| 96.52001 | 0.00505 | 0.98922 | -- | -- |  |  | 265.2 | 0.000728542 | 0.99592 | -- | -- |  | 976.195 | 0.000208376 | 0.99725 | -- | --
| 96.525 | 0.00505 | 0.98923 | -- | -- |  |  | 265.215 | 0.000730692 | 0.99592 | -- | -- |  | 976.25 | 0.000214269 | 0.99725 | -- | --
| 96.53 | 0.00504 | 0.98924 | -- | -- |  |  | 265.2284 | 0.0007302 | 0.99593 | -- | -- |  | 976.305 | 0.000223656 | 0.99725 | -- | --
| 96.535 | 0.00504 | 0.98926 | -- | -- |  |  | 265.2434 | 0.000730517 | 0.99593 | -- | -- |  | 976.3582 | 0.000228172 | 0.99726 | -- | --
| 96.54166 | 0.00504 | 0.98927 | -- | -- |  |  | 265.2584 | 0.00073135 | 0.99593 | -- | -- |  | 976.4132 | 0.000230441 | 0.99726 | -- | --
| 96.54668 | 0.00504 | 0.98928 | -- | -- |  |  | 265.2734 | 0.0007319 | 0.99594 | -- | -- |  | 976.4684 | 0.000236473 | 0.99726 | -- | --
| 96.55168 | 0.00504 | 0.98929 | -- | -- |  |  | 265.2884 | 0.000733417 | 0.99594 | -- | -- |  | 976.5218 | 0.000238333 | 0.99727 | -- | --
| 96.55668 | 0.00503 | 0.9893 | -- | -- |  |  | 265.3034 | 0.000731267 | 0.99595 | -- | -- |  | 976.575 | 0.000234839 | 0.99727 | -- | --
| 96.56168 | 0.00504 | 0.98931 | -- | -- |  |  | 265.3184 | 0.000732475 | 0.99595 | -- | -- |  | 976.6299 | 0.000226656 | 0.99727 | -- | --
| 96.56834 | 0.00504 | 0.98932 | -- | -- |  |  | 265.3317 | 0.000733833 | 0.99595 | -- | -- |  | 976.685 | 0.000214301 | 0.99728 | -- | --
| 96.57332 | 0.00504 | 0.98933 | -- | -- |  |  | 265.3467 | 0.000736433 | 0.99596 | -- | -- |  | 976.7382 | 0.000209398 | 0.99728 | -- | --
| 96.57832 | 0.00504 | 0.98934 | -- | -- |  |  | 265.3617 | 0.000734933 | 0.99596 | -- | -- |  | 976.7932 | 0.000200183 | 0.99728 | -- | --
| 96.58334 | 0.00504 | 0.98935 | -- | -- |  |  | 265.3767 | 0.000734125 | 0.99597 | -- | -- |  | 976.8484 | 0.000193656 | 0.99729 | -- | --
| 96.58834 | 0.00504 | 0.98937 | -- | -- |  |  | 265.3917 | 0.000734583 | 0.99597 | -- | -- |  | 976.9016 | 0.000188172 | 0.99729 | -- | --
| 96.59501 | 0.00503 | 0.98938 | -- | -- |  |  | 265.4067 | 0.000737142 | 0.99598 | -- | -- |  | 976.955 | 0.000187699 | 0.99729 | -- | --
| 96.60001 | 0.00503 | 0.98939 | -- | -- |  |  | 265.4217 | 0.000738192 | 0.99598 | -- | -- |  | 977.01 | 0.000190086 | 0.9973 | -- | --
| 96.605 | 0.00503 | 0.9894 | -- | -- |  |  | 265.435 | 0.000739833 | 0.99598 | -- | -- |  | 977.065 | 0.000193968 | 0.9973 | -- | --
| 96.61168 | 0.00503 | 0.98941 | -- | -- |  |  | 265.45 | 0.000742033 | 0.99599 | -- | -- |  | 977.1184 | 0.000195312 | 0.9973 | -- | --
| 96.61668 | 0.00503 | 0.98942 | -- | -- |  |  | 265.465 | 0.000743767 | 0.99599 | -- | -- |  | 977.1732 | 0.000198333 | 0.9973 | -- | --
| 96.62168 | 0.00503 | 0.98943 | -- | -- |  |  | 265.48 | 0.000743608 | 0.996 | -- | -- |  | 977.2282 | 0.000200409 | 0.99731 | -- | --
| 96.62668 | 0.00503 | 0.98944 | -- | -- |  |  | 265.495 | 0.000742783 | 0.996 | -- | -- |  | 977.2816 | 0.000202462 | 0.99731 | -- | --
| 96.63168 | 0.00502 | 0.98945 | -- | -- |  |  | 265.51 | 0.000741542 | 0.996 | -- | -- |  | 977.335 | 0.000207258 | 0.99731 | -- | --
| 96.63834 | 0.00502 | 0.98946 | -- | -- |  |  | 265.525 | 0.000743342 | 0.99601 | -- | -- |  | 977.3899 | 0.000211505 | 0.99732 | -- | --
| 96.64334 | 0.00502 | 0.98947 | -- | -- |  |  | 265.5384 | 0.000744433 | 0.99601 | -- | -- |  | 977.445 | 0.000216548 | 0.99732 | -- | --
| 96.64834 | 0.00502 | 0.98949 | -- | -- |  |  | 265.5534 | 0.000744483 | 0.99602 | -- | -- |  | 977.4984 | 0.000228226 | 0.99732 | -- | --
| 96.65332 | 0.00502 | 0.9895 | -- | -- |  |  | 265.5684 | 0.00074485 | 0.99602 | -- | -- |  | 977.5532 | 0.000233806 | 0.99733 | -- | --
| 96.65832 | 0.00502 | 0.98951 | -- | -- |  |  | 265.5834 | 0.000742133 | 0.99602 | -- | -- |  | 977.6082 | 0.000236688 | 0.99733 | -- | --
| 96.665 | 0.00503 | 0.98952 | -- | -- |  |  | 265.5984 | 0.000742467 | 0.99603 | -- | -- |  | 977.6618 | 0.00024229 | 0.99734 | -- | --
| 96.67001 | 0.00503 | 0.98953 | -- | -- |  |  | 265.6134 | 0.00074315 | 0.99603 | -- | -- |  | 977.715 | 0.000250204 | 0.99734 | -- | --
| 96.67501 | 0.00504 | 0.98954 | -- | -- |  |  | 265.6284 | 0.000742325 | 0.99604 | -- | -- |  | 977.7699 | 0.000251957 | 0.99734 | -- | --
| 96.68 | 0.00504 | 0.98955 | -- | -- |  |  | 265.6417 | 0.000741658 | 0.99604 | -- | -- |  | 977.825 | 0.000256484 | 0.99735 | -- | --
| 96.685 | 0.00504 | 0.98956 | -- | -- |  |  | 265.6567 | 0.0007443 | 0.99605 | -- | -- |  | 977.8782 | 0.000259312 | 0.99735 | -- | --
| 96.69168 | 0.00504 | 0.98957 | -- | -- |  |  | 265.6717 | 0.000745792 | 0.99605 | -- | -- |  | 977.9332 | 0.000263376 | 0.99735 | -- | --
| 96.69668 | 0.00504 | 0.98958 | -- | -- |  |  | 265.6867 | 0.000746267 | 0.99605 | -- | -- |  | 977.9882 | 0.000264613 | 0.99736 | -- | --
| 96.70168 | 0.00503 | 0.98959 | -- | -- |  |  | 265.7017 | 0.000746683 | 0.99606 | -- | -- |  | 978.0416 | 0.000263054 | 0.99736 | -- | --
| 96.70834 | 0.00503 | 0.98961 | -- | -- |  |  | 265.715 | 0.0007452 | 0.99606 | -- | -- |  | 978.0949 | 0.000264032 | 0.99737 | -- | --
| 96.71334 | 0.00502 | 0.98962 | -- | -- |  |  | 265.73 | 0.000743417 | 0.99607 | -- | -- |  | 978.1499 | 0.000264258 | 0.99737 | -- | --
| 96.71832 | 0.00502 | 0.98963 | -- | -- |  |  | 265.745 | 0.00074255 | 0.99607 | -- | -- |  | 978.205 | 0.000262688 | 0.99738 | -- | --
| 96.72332 | 0.00502 | 0.98964 | -- | -- |  |  | 265.76 | 0.00074215 | 0.99607 | -- | -- |  | 978.2584 | 0.000262796 | 0.99738 | -- | --
| 96.72834 | 0.00503 | 0.98965 | -- | -- |  |  | 265.775 | 0.000740158 | 0.99608 | -- | -- |  | 978.3134 | 0.000260011 | 0.99738 | -- | --
| 96.73501 | 0.00503 | 0.98966 | -- | -- |  |  | 265.79 | 0.000739717 | 0.99608 | -- | -- |  | 978.3684 | 0.000261108 | 0.99739 | -- | --
| 96.74 | 0.00504 | 0.98967 | -- | -- |  |  | 265.805 | 0.0007395 | 0.99609 | -- | -- |  | 978.4218 | 0.000265161 | 0.99739 | -- | --
| 96.745 | 0.00503 | 0.98968 | -- | -- |  |  | 265.8184 | 0.000739392 | 0.99609 | -- | -- |  | 978.4749 | 0.000268269 | 0.9974 | -- | --
| 96.75001 | 0.00503 | 0.98969 | -- | -- |  |  | 265.8334 | 0.000741608 | 0.9961 | -- | -- |  | 978.53 | 0.000267516 | 0.9974 | -- | --
| 96.755 | 0.00503 | 0.9897 | -- | -- |  |  | 265.8484 | 0.000740425 | 0.9961 | -- | -- |  | 978.585 | 0.000265333 | 0.9974 | -- | --
| 96.76166 | 0.00503 | 0.98971 | -- | -- |  |  | 265.8634 | 0.000740033 | 0.9961 | -- | -- |  | 978.6382 | 0.000263796 | 0.99741 | -- | --
| 96.76668 | 0.00503 | 0.98973 | -- | -- |  |  | 265.8784 | 0.0007416 | 0.99611 | -- | -- |  | 978.6932 | 0.000259957 | 0.99741 | -- | --
| 96.77168 | 0.00503 | 0.98974 | -- | -- |  |  | 265.8934 | 0.000741083 | 0.99611 | -- | -- |  | 978.7484 | 0.000260032 | 0.99742 | -- | --
| 96.77668 | 0.00502 | 0.98975 | -- | -- |  |  | 265.9084 | 0.000742025 | 0.99612 | -- | -- |  | 978.8016 | 0.000256108 | 0.99742 | -- | --
| 96.78168 | 0.00502 | 0.98976 | -- | -- |  |  | 265.9217 | 0.00073945 | 0.99612 | -- | -- |  | 978.8551 | 0.000251602 | 0.99742 | -- | --
| 96.78834 | 0.00503 | 0.98977 | -- | -- |  |  | 265.9367 | 0.00074225 | 0.99612 | -- | -- |  | 978.91 | 0.000253591 | 0.99743 | -- | --
| 96.79334 | 0.00503 | 0.98978 | -- | -- |  |  | 265.9517 | 0.00074155 | 0.99613 | -- | -- |  | 978.965 | 0.000254194 | 0.99743 | -- | --
| 96.79832 | 0.00503 | 0.98979 | -- | -- |  |  | 265.9667 | 0.000744133 | 0.99613 | -- | -- |  | 979.0184 | 0.000256301 | 0.99744 | -- | --
| 96.805 | 0.00502 | 0.9898 | -- | -- |  |  | 265.9817 | 0.00074565 | 0.99614 | -- | -- |  | 979.0732 | 0.000258333 | 0.99744 | -- | --
| 96.81 | 0.00502 | 0.98981 | -- | -- |  |  | 265.9967 | 0.000743483 | 0.99614 | -- | -- |  | 979.1282 | 0.000255215 | 0.99744 | -- | --
| 96.81501 | 0.00502 | 0.98982 | -- | -- |  |  | 266.0117 | 0.00074385 | 0.99614 | -- | -- |  | 979.1816 | 0.000251796 | 0.99745 | -- | --
| 96.82001 | 0.00502 | 0.98983 | -- | -- |  |  | 266.025 | 0.00074365 | 0.99615 | -- | -- |  | 979.235 | 0.000251065 | 0.99745 | -- | --
| 96.82501 | 0.00502 | 0.98985 | -- | -- |  |  | 266.04 | 0.00074265 | 0.99615 | -- | -- |  | 979.2899 | 0.000246613 | 0.99746 | -- | --
| 96.83168 | 0.00502 | 0.98986 | -- | -- |  |  | 266.055 | 0.000743175 | 0.99616 | -- | -- |  | 979.3449 | 0.000244215 | 0.99746 | -- | --
| 96.83668 | 0.00502 | 0.98987 | -- | -- |  |  | 266.07 | 0.000745208 | 0.99616 | -- | -- |  | 979.3982 | 0.000238215 | 0.99746 | -- | --
| 96.84168 | 0.00502 | 0.98988 | -- | -- |  |  | 266.085 | 0.000742933 | 0.99617 | -- | -- |  | 979.4532 | 0.000235677 | 0.99747 | -- | --
| 96.84668 | 0.00502 | 0.98989 | -- | -- |  |  | 266.1 | 0.000744458 | 0.99617 | -- | -- |  | 979.5084 | 0.000232237 | 0.99747 | -- | --
| 96.85168 | 0.00502 | 0.9899 | -- | -- |  |  | 266.115 | 0.00074445 | 0.99617 | -- | -- |  | 979.5618 | 0.000232376 | 0.99747 | -- | --
| 96.85834 | 0.00503 | 0.98991 | -- | -- |  |  | 266.1284 | 0.000746333 | 0.99618 | -- | -- |  | 979.615 | 0.000230559 | 0.99748 | -- | --
| 96.86334 | 0.00503 | 0.98992 | -- | -- |  |  | 266.1434 | 0.000748117 | 0.99618 | -- | -- |  | 979.6699 | 0.00023628 | 0.99748 | -- | --
| 96.86834 | 0.00503 | 0.98993 | -- | -- |  |  | 266.1584 | 0.00074735 | 0.99619 | -- | -- |  | 979.7249 | 0.00023828 | 0.99748 | -- | --
| 96.87334 | 0.00503 | 0.98994 | -- | -- |  |  | 266.1734 | 0.000749475 | 0.99619 | -- | -- |  | 979.7782 | 0.000237645 | 0.99749 | -- | --
| 96.87832 | 0.00503 | 0.98995 | -- | -- |  |  | 266.1884 | 0.000749758 | 0.99619 | -- | -- |  | 979.8332 | 0.000239699 | 0.99749 | -- | --
| 96.885 | 0.00503 | 0.98997 | -- | -- |  |  | 266.2017 | 0.000747142 | 0.9962 | -- | -- |  | 979.8882 | 0.000242527 | 0.9975 | -- | --
| 96.89001 | 0.00503 | 0.98998 | -- | -- |  |  | 266.2167 | 0.000748433 | 0.9962 | -- | -- |  | 979.9416 | 0.000245613 | 0.9975 | -- | --
| 96.895 | 0.00504 | 0.98999 | -- | -- |  |  | 266.2317 | 0.0007488 | 0.99621 | -- | -- |  | 979.9949 | 0.000252634 | 0.9975 | -- | --
| 96.9 | 0.00503 | 0.99 | -- | -- |  |  | 266.2467 | 0.000748392 | 0.99621 | -- | -- |  | 980.0499 | 0.00025986 | 0.99751 | -- | --
| 96.905 | 0.00503 | 0.99001 | -- | -- |  |  | 266.2617 | 0.000750883 | 0.99622 | -- | -- |  | 980.1051 | 0.000260839 | 0.99751 | -- | --
| 96.91168 | 0.00503 | 0.99002 | -- | -- |  |  | 266.2767 | 0.00074895 | 0.99622 | -- | -- |  | 980.1582 | 0.000261473 | 0.99752 | -- | --
| 96.91668 | 0.00503 | 0.99003 | -- | -- |  |  | 266.2917 | 0.000747917 | 0.99622 | -- | -- |  | 980.2132 | 0.000252022 | 0.99752 | -- | --
| 96.92168 | 0.00504 | 0.99004 | -- | -- |  |  | 266.305 | 0.000748892 | 0.99623 | -- | -- |  | 980.2684 | 0.000253473 | 0.99752 | -- | --
| 96.92834 | 0.00504 | 0.99005 | -- | -- |  |  | 266.32 | 0.000747783 | 0.99623 | -- | -- |  | 980.3216 | 0.000253613 | 0.99753 | -- | --
| 96.93334 | 0.00504 | 0.99006 | -- | -- |  |  | 266.335 | 0.000746783 | 0.99624 | -- | -- |  | 980.375 | 0.000248086 | 0.99753 | -- | --
| 96.93832 | 0.00503 | 0.99008 | -- | -- |  |  | 266.35 | 0.0007463 | 0.99624 | -- | -- |  | 980.43 | 0.000240065 | 0.99753 | -- | --
| 96.94334 | 0.00503 | 0.99009 | -- | -- |  |  | 266.365 | 0.00074485 | 0.99624 | -- | -- |  | 980.485 | 0.000233032 | 0.99754 | -- | --
| 96.94834 | 0.00503 | 0.9901 | -- | -- |  |  | 266.38 | 0.000745033 | 0.99625 | -- | -- |  | 980.5382 | 0.000230559 | 0.99754 | -- | --
| 96.95501 | 0.00504 | 0.99011 | -- | -- |  |  | 266.395 | 0.000745833 | 0.99625 | -- | -- |  | 980.5932 | 0.000230785 | 0.99755 | -- | --
| 96.96001 | 0.00504 | 0.99012 | -- | -- |  |  | 266.4084 | 0.000743583 | 0.99626 | -- | -- |  | 980.6482 | 0.00023043 | 0.99755 | -- | --
| 96.965 | 0.00504 | 0.99013 | -- | -- |  |  | 266.4234 | 0.000743717 | 0.99626 | -- | -- |  | 980.7016 | 0.000230258 | 0.99755 | -- | --
| 96.97 | 0.00503 | 0.99014 | -- | -- |  |  | 266.4384 | 0.000745583 | 0.99627 | -- | -- |  | 980.7551 | 0.000234774 | 0.99756 | -- | --
| 96.975 | 0.00503 | 0.99015 | -- | -- |  |  | 266.4534 | 0.000744525 | 0.99627 | -- | -- |  | 980.81 | 0.000232258 | 0.99756 | -- | --
| 96.98166 | 0.00503 | 0.99016 | -- | -- |  |  | 266.4684 | 0.000742717 | 0.99627 | -- | -- |  | 980.865 | 0.000230301 | 0.99756 | -- | --
| 96.98668 | 0.00503 | 0.99017 | -- | -- |  |  | 266.4834 | 0.000744692 | 0.99628 | -- | -- |  | 980.9182 | 0.000227226 | 0.99757 | -- | --
| 96.99168 | 0.00504 | 0.99018 | -- | -- |  |  | 266.4984 | 0.000746508 | 0.99628 | -- | -- |  | 980.9732 | 0.000221441 | 0.99757 | -- | --
| 96.99668 | 0.00503 | 0.9902 | -- | -- |  |  | 266.5117 | 0.00074485 | 0.99629 | -- | -- |  | 981.0282 | 0.000217376 | 0.99757 | -- | --
| 97.00168 | 0.00503 | 0.99021 | -- | -- |  |  | 266.5267 | 0.000747675 | 0.99629 | -- | -- |  | 981.0816 | 0.000214516 | 0.99758 | -- | --
| 97.00834 | 0.00503 | 0.99022 | -- | -- |  |  | 266.5417 | 0.0007494 | 0.99629 | -- | -- |  | 981.135 | 0.000212151 | 0.99758 | -- | --
| 97.01334 | 0.00503 | 0.99023 | -- | -- |  |  | 266.5567 | 0.000748233 | 0.9963 | -- | -- |  | 981.1899 | 0.000213032 | 0.99758 | -- | --
| 97.01834 | 0.00503 | 0.99024 | -- | -- |  |  | 266.5717 | 0.000748017 | 0.9963 | -- | -- |  | 981.2449 | 0.000214882 | 0.99759 | -- | --
| 97.025 | 0.00503 | 0.99025 | -- | -- |  |  | 266.5867 | 0.000747158 | 0.99631 | -- | -- |  | 981.2982 | 0.000214172 | 0.99759 | -- | --
| 97.03 | 0.00503 | 0.99026 | -- | -- |  |  | 266.6017 | 0.000746508 | 0.99631 | -- | -- |  | 981.3532 | 0.000208495 | 0.99759 | -- | --
| 97.035 | 0.00503 | 0.99027 | -- | -- |  |  | 266.615 | 0.00074505 | 0.99632 | -- | -- |  | 981.4082 | 0.000205871 | 0.9976 | -- | --
| 97.04 | 0.00504 | 0.99028 | -- | -- |  |  | 266.63 | 0.000744958 | 0.99632 | -- | -- |  | 981.4618 | 0.000205409 | 0.9976 | -- | --
| 97.04501 | 0.00504 | 0.99029 | -- | -- |  |  | 266.645 | 0.000743792 | 0.99632 | -- | -- |  | 981.5149 | 0.000205989 | 0.9976 | -- | --
| 97.05168 | 0.00504 | 0.9903 | -- | -- |  |  | 266.66 | 0.000741517 | 0.99633 | -- | -- |  | 981.5699 | 0.000205849 | 0.99761 | -- | --
| 97.05668 | 0.00503 | 0.99032 | -- | -- |  |  | 266.675 | 0.000741458 | 0.99633 | -- | -- |  | 981.625 | 0.000206215 | 0.99761 | -- | --
| 97.06168 | 0.00503 | 0.99033 | -- | -- |  |  | 266.6884 | 0.000742417 | 0.99634 | -- | -- |  | 981.6782 | 0.00020129 | 0.99761 | -- | --
| 97.06668 | 0.00503 | 0.99034 | -- | -- |  |  | 266.7034 | 0.0007426 | 0.99634 | -- | -- |  | 981.7332 | 0.000195634 | 0.99762 | -- | --
| 97.07168 | 0.00503 | 0.99035 | -- | -- |  |  | 266.7184 | 0.000742025 | 0.99634 | -- | -- |  | 981.7882 | 0.000192957 | 0.99762 | -- | --
| 97.07832 | 0.00503 | 0.99036 | -- | -- |  |  | 266.7334 | 0.000742758 | 0.99635 | -- | -- |  | 981.8416 | 0.000185914 | 0.99762 | -- | --
| 97.08334 | 0.00503 | 0.99037 | -- | -- |  |  | 266.7484 | 0.00074165 | 0.99635 | -- | -- |  | 981.895 | 0.000181871 | 0.99762 | -- | --
| 97.08834 | 0.00503 | 0.99038 | -- | -- |  |  | 266.7634 | 0.000742033 | 0.99636 | -- | -- |  | 981.95 | 0.000181312 | 0.99763 | -- | --
| 97.09334 | 0.00502 | 0.99039 | -- | -- |  |  | 266.7784 | 0.000743917 | 0.99636 | -- | -- |  | 982.0051 | 0.00017886 | 0.99763 | -- | --
| 97.09832 | 0.00502 | 0.9904 | -- | -- |  |  | 266.7917 | 0.000744683 | 0.99636 | -- | -- |  | 982.0584 | 0.000175108 | 0.99763 | -- | --
| 97.105 | 0.00503 | 0.99041 | -- | -- |  |  | 266.8067 | 0.000746575 | 0.99637 | -- | -- |  | 982.1132 | 0.000169871 | 0.99763 | -- | --
| 97.11 | 0.00503 | 0.99042 | -- | -- |  |  | 266.8217 | 0.000747267 | 0.99637 | -- | -- |  | 982.1682 | 0.000165409 | 0.99764 | -- | --
| 97.115 | 0.00503 | 0.99044 | -- | -- |  |  | 266.8367 | 0.000748267 | 0.99638 | -- | -- |  | 982.2216 | 0.000161892 | 0.99764 | -- | --
| 97.12168 | 0.00504 | 0.99045 | -- | -- |  |  | 266.8517 | 0.0007479 | 0.99638 | -- | -- |  | 982.275 | 0.000159688 | 0.99764 | -- | --
| 97.12668 | 0.00504 | 0.99046 | -- | -- |  |  | 266.8667 | 0.000747233 | 0.99639 | -- | -- |  | 982.33 | 0.000157237 | 0.99764 | -- | --
| 97.13168 | 0.00504 | 0.99047 | -- | -- |  |  | 266.8817 | 0.000744975 | 0.99639 | -- | -- |  | 982.385 | 0.000152559 | 0.99765 | -- | --
| 97.13668 | 0.00504 | 0.99048 | -- | -- |  |  | 266.895 | 0.000744133 | 0.99639 | -- | -- |  | 982.4382 | 0.000155226 | 0.99765 | -- | --
| 97.14168 | 0.00503 | 0.99049 | -- | -- |  |  | 266.91 | 0.000742183 | 0.9964 | -- | -- |  | 982.4932 | 0.000157892 | 0.99765 | -- | --
| 97.14834 | 0.00503 | 0.9905 | -- | -- |  |  | 266.925 | 0.000741167 | 0.9964 | -- | -- |  | 982.5482 | 0.000151075 | 0.99765 | -- | --
| 97.15332 | 0.00503 | 0.99051 | -- | -- |  |  | 266.94 | 0.0007443 | 0.99641 | -- | -- |  | 982.6016 | 0.000145796 | 0.99766 | -- | --
| 97.15832 | 0.00503 | 0.99052 | -- | -- |  |  | 266.955 | 0.000744433 | 0.99641 | -- | -- |  | 982.6551 | 0.000141935 | 0.99766 | -- | --
| 97.16334 | 0.00503 | 0.99053 | -- | -- |  |  | 266.97 | 0.000746467 | 0.99641 | -- | -- |  | 982.71 | 0.00014343 | 0.99766 | -- | --
| 97.16834 | 0.00503 | 0.99055 | -- | -- |  |  | 266.985 | 0.000746792 | 0.99642 | -- | -- |  | 982.7649 | 0.00014071 | 0.99766 | -- | --
| 97.17501 | 0.00503 | 0.99056 | -- | -- |  |  | 266.9984 | 0.000746558 | 0.99642 | -- | -- |  | 982.8182 | 0.000141989 | 0.99767 | -- | --
| 97.18 | 0.00503 | 0.99057 | -- | -- |  |  | 267.0134 | 0.0007488 | 0.99643 | -- | -- |  | 982.8732 | 0.00014329 | 0.99767 | -- | --
| 97.185 | 0.00504 | 0.99058 | -- | -- |  |  | 267.0284 | 0.000750325 | 0.99643 | -- | -- |  | 982.9282 | 0.000143398 | 0.99767 | -- | --
| 97.19 | 0.00504 | 0.99059 | -- | -- |  |  | 267.0434 | 0.000750433 | 0.99644 | -- | -- |  | 982.9816 | 0.000149022 | 0.99767 | -- | --
| 97.195 | 0.00504 | 0.9906 | -- | -- |  |  | 267.0584 | 0.00075195 | 0.99644 | -- | -- |  | 983.035 | 0.000149914 | 0.99767 | -- | --
| 97.20168 | 0.00503 | 0.99061 | -- | -- |  |  | 267.0734 | 0.000751833 | 0.99644 | -- | -- |  | 983.0899 | 0.000150097 | 0.99768 | -- | --
| 97.20668 | 0.00503 | 0.99062 | -- | -- |  |  | 267.0884 | 0.000752283 | 0.99645 | -- | -- |  | 983.145 | 0.000153935 | 0.99768 | -- | --
| 97.21168 | 0.00503 | 0.99063 | -- | -- |  |  | 267.1017 | 0.000753667 | 0.99645 | -- | -- |  | 983.1984 | 0.000161118 | 0.99768 | -- | --
| 97.21668 | 0.00503 | 0.99064 | -- | -- |  |  | 267.1167 | 0.000753967 | 0.99646 | -- | -- |  | 983.2532 | 0.000163978 | 0.99768 | -- | --
| 97.22168 | 0.00503 | 0.99065 | -- | -- |  |  | 267.1317 | 0.0007532 | 0.99646 | -- | -- |  | 983.3084 | 0.000162839 | 0.99769 | -- | --
| 97.22834 | 0.00503 | 0.99067 | -- | -- |  |  | 267.1467 | 0.000754192 | 0.99646 | -- | -- |  | 983.3616 | 0.000165484 | 0.99769 | -- | --
| 97.23334 | 0.00504 | 0.99068 | -- | -- |  |  | 267.1617 | 0.000752508 | 0.99647 | -- | -- |  | 983.4149 | 0.000168473 | 0.99769 | -- | --
| 97.23834 | 0.00504 | 0.99069 | -- | -- |  |  | 267.175 | 0.000752833 | 0.99647 | -- | -- |  | 983.4699 | 0.000171989 | 0.99769 | -- | --
| 97.245 | 0.00504 | 0.9907 | -- | -- |  |  | 267.19 | 0.000752742 | 0.99648 | -- | -- |  | 983.525 | 0.000172946 | 0.9977 | -- | --
| 97.25001 | 0.00505 | 0.99071 | -- | -- |  |  | 267.205 | 0.000754533 | 0.99648 | -- | -- |  | 983.5782 | 0.000179656 | 0.9977 | -- | --
| 97.255 | 0.00505 | 0.99072 | -- | -- |  |  | 267.22 | 0.000753617 | 0.99649 | -- | -- |  | 983.6332 | 0.000186645 | 0.9977 | -- | --
| 97.26 | 0.00504 | 0.99073 | -- | -- |  |  | 267.235 | 0.0007542 | 0.99649 | -- | -- |  | 983.6882 | 0.000188774 | 0.99771 | -- | --
| 97.26501 | 0.00504 | 0.99074 | -- | -- |  |  | 267.25 | 0.00075315 | 0.99649 | -- | -- |  | 983.7416 | 0.00019086 | 0.99771 | -- | --
| 97.27168 | 0.00503 | 0.99075 | -- | -- |  |  | 267.265 | 0.000751225 | 0.9965 | -- | -- |  | 983.7949 | 0.000196903 | 0.99771 | -- | --
| 97.27668 | 0.00503 | 0.99076 | -- | -- |  |  | 267.2784 | 0.000753917 | 0.9965 | -- | -- |  | 983.85 | 0.000197527 | 0.99771 | -- | --
| 97.28168 | 0.00504 | 0.99077 | -- | -- |  |  | 267.2934 | 0.000753492 | 0.99651 | -- | -- |  | 983.9051 | 0.00020428 | 0.99772 | -- | --
| 97.28668 | 0.00504 | 0.99079 | -- | -- |  |  | 267.3084 | 0.000752217 | 0.99651 | -- | -- |  | 983.9582 | 0.000209935 | 0.99772 | -- | --
| 97.29166 | 0.00503 | 0.9908 | -- | -- |  |  | 267.3234 | 0.000751992 | 0.99652 | -- | -- |  | 984.0132 | 0.000215215 | 0.99772 | -- | --
| 97.29832 | 0.00503 | 0.99081 | -- | -- |  |  | 267.3384 | 0.000750283 | 0.99652 | -- | -- |  | 984.0682 | 0.000218409 | 0.99773 | -- | --
| 97.30334 | 0.00504 | 0.99082 | -- | -- |  |  | 267.3534 | 0.000749 | 0.99652 | -- | -- |  | 984.1218 | 0.000220839 | 0.99773 | -- | --
| 97.30834 | 0.00504 | 0.99083 | -- | -- |  |  | 267.3684 | 0.00074865 | 0.99653 | -- | -- |  | 984.175 | 0.00022157 | 0.99773 | -- | --
| 97.31334 | 0.00505 | 0.99084 | -- | -- |  |  | 267.3817 | 0.000748942 | 0.99653 | -- | -- |  | 984.2299 | 0.000219366 | 0.99774 | -- | --
| 97.31834 | 0.00504 | 0.99085 | -- | -- |  |  | 267.3967 | 0.000748867 | 0.99654 | -- | -- |  | 984.285 | 0.000217677 | 0.99774 | -- | --
| 97.32501 | 0.00504 | 0.99086 | -- | -- |  |  | 267.4117 | 0.000748783 | 0.99654 | -- | -- |  | 984.3382 | 0.000220516 | 0.99775 | -- | --
| 97.33 | 0.00504 | 0.99087 | -- | -- |  |  | 267.4267 | 0.0007497 | 0.99654 | -- | -- |  | 984.3932 | 0.000222129 | 0.99775 | -- | --
| 97.335 | 0.00505 | 0.99088 | -- | -- |  |  | 267.4417 | 0.000750275 | 0.99655 | -- | -- |  | 984.4484 | 0.000226172 | 0.99775 | -- | --
| 97.34168 | 0.00505 | 0.9909 | -- | -- |  |  | 267.4567 | 0.000750067 | 0.99655 | -- | -- |  | 984.5018 | 0.00022686 | 0.99776 | -- | --
| 97.34668 | 0.00504 | 0.99091 | -- | -- |  |  | 267.4717 | 0.000749408 | 0.99656 | -- | -- |  | 984.555 | 0.000225785 | 0.99776 | -- | --
| 97.35168 | 0.00504 | 0.99092 | -- | -- |  |  | 267.485 | 0.000748392 | 0.99656 | -- | -- |  | 984.61 | 0.000227204 | 0.99776 | -- | --
| 97.35668 | 0.00505 | 0.99093 | -- | -- |  |  | 267.5 | 0.000749067 | 0.99657 | -- | -- |  | 984.6649 | 0.000231118 | 0.99777 | -- | --
| 97.36168 | 0.00505 | 0.99094 | -- | -- |  |  | 267.515 | 0.000748417 | 0.99657 | -- | -- |  | 984.7184 | 0.000230516 | 0.99777 | -- | --
| 97.36834 | 0.00504 | 0.99095 | -- | -- |  |  | 267.53 | 0.000749125 | 0.99657 | -- | -- |  | 984.7734 | 0.000228753 | 0.99777 | -- | --
| 97.37334 | 0.00503 | 0.99096 | -- | -- |  |  | 267.545 | 0.000748975 | 0.99658 | -- | -- |  | 984.8282 | 0.000229032 | 0.99778 | -- | --
| 97.37832 | 0.00503 | 0.99097 | -- | -- |  |  | 267.56 | 0.000747525 | 0.99658 | -- | -- |  | 984.8816 | 0.000230269 | 0.99778 | -- | --
| 97.38334 | 0.00504 | 0.99098 | -- | -- |  |  | 267.575 | 0.000746333 | 0.99659 | -- | -- |  | 984.935 | 0.000228129 | 0.99778 | -- | --
| 97.38834 | 0.00504 | 0.99099 | -- | -- |  |  | 267.5884 | 0.000743125 | 0.99659 | -- | -- |  | 984.9899 | 0.000231634 | 0.99779 | -- | --
| 97.395 | 0.00504 | 0.991 | -- | -- |  |  | 267.6034 | 0.000742692 | 0.99659 | -- | -- |  | 985.0449 | 0.000234108 | 0.99779 | -- | --
| 97.4 | 0.00503 | 0.99102 | -- | -- |  |  | 267.6184 | 0.000739267 | 0.9966 | -- | -- |  | 985.0984 | 0.000233161 | 0.99779 | -- | --
| 97.405 | 0.00503 | 0.99103 | -- | -- |  |  | 267.6334 | 0.000737017 | 0.9966 | -- | -- |  | 985.1532 | 0.000235677 | 0.9978 | -- | --
| 97.41 | 0.00502 | 0.99104 | -- | -- |  |  | 267.6484 | 0.000735075 | 0.99661 | -- | -- |  | 985.2082 | 0.000233075 | 0.9978 | -- | --
| 97.415 | 0.00502 | 0.99105 | -- | -- |  |  | 267.6617 | 0.000734133 | 0.99661 | -- | -- |  | 985.2616 | 0.000234559 | 0.99781 | -- | --
| 97.42168 | 0.00502 | 0.99106 | -- | -- |  |  | 267.6767 | 0.000732233 | 0.99662 | -- | -- |  | 985.315 | 0.00023428 | 0.99781 | -- | --
| 97.42668 | 0.00502 | 0.99107 | -- | -- |  |  | 267.6917 | 0.000731933 | 0.99662 | -- | -- |  | 985.37 | 0.000236688 | 0.99781 | -- | --
| 97.43166 | 0.00503 | 0.99108 | -- | -- |  |  | 267.7067 | 0.000731217 | 0.99662 | -- | -- |  | 985.425 | 0.00024043 | 0.99782 | -- | --
| 97.43832 | 0.00503 | 0.99109 | -- | -- |  |  | 267.7217 | 0.000732833 | 0.99663 | -- | -- |  | 985.4782 | 0.000246054 | 0.99782 | -- | --
| 97.44334 | 0.00503 | 0.9911 | -- | -- |  |  | 267.7367 | 0.0007312 | 0.99663 | -- | -- |  | 985.5332 | 0.000255054 | 0.99782 | -- | --
| 97.44834 | 0.00502 | 0.99111 | -- | -- |  |  | 267.7517 | 0.000732308 | 0.99664 | -- | -- |  | 985.5882 | 0.000259634 | 0.99783 | -- | --
| 97.45334 | 0.00502 | 0.99112 | -- | -- |  |  | 267.765 | 0.000731625 | 0.99664 | -- | -- |  | 985.6416 | 0.000264634 | 0.99783 | -- | --
| 97.45834 | 0.00502 | 0.99114 | -- | -- |  |  | 267.78 | 0.000732 | 0.99664 | -- | -- |  | 985.695 | 0.000266806 | 0.99784 | -- | --
| 97.465 | 0.00502 | 0.99115 | -- | -- |  |  | 267.795 | 0.00072995 | 0.99665 | -- | -- |  | 985.75 | 0.000270194 | 0.99784 | -- | --
| 97.47 | 0.00501 | 0.99116 | -- | -- |  |  | 267.81 | 0.000731683 | 0.99665 | -- | -- |  | 985.805 | 0.000276301 | 0.99784 | -- | --
| 97.475 | 0.00501 | 0.99117 | -- | -- |  |  | 267.825 | 0.0007351 | 0.99666 | -- | -- |  | 985.8582 | 0.000281032 | 0.99785 | -- | --
| 97.48 | 0.00501 | 0.99118 | -- | -- |  |  | 267.84 | 0.000735542 | 0.99666 | -- | -- |  | 985.9132 | 0.000287677 | 0.99785 | -- | --
| 97.48501 | 0.00502 | 0.99119 | -- | -- |  |  | 267.855 | 0.00073565 | 0.99666 | -- | -- |  | 985.9684 | 0.000289613 | 0.99786 | -- | --
| 97.49168 | 0.00502 | 0.9912 | -- | -- |  |  | 267.8684 | 0.000736133 | 0.99667 | -- | -- |  | 986.0218 | 0.000290968 | 0.99786 | -- | --
| 97.49668 | 0.00502 | 0.99121 | -- | -- |  |  | 267.8834 | 0.000735408 | 0.99667 | -- | -- |  | 986.075 | 0.000285688 | 0.99787 | -- | --
| 97.50168 | 0.00502 | 0.99122 | -- | -- |  |  | 267.8984 | 0.000736217 | 0.99668 | -- | -- |  | 986.1299 | 0.000288581 | 0.99787 | -- | --
| 97.50666 | 0.00502 | 0.99123 | -- | -- |  |  | 267.9134 | 0.000736517 | 0.99668 | -- | -- |  | 986.185 | 0.000289097 | 0.99788 | -- | --
| 97.51166 | 0.00502 | 0.99124 | -- | -- |  |  | 267.9284 | 0.000736067 | 0.99668 | -- | -- |  | 986.2382 | 0.000291624 | 0.99788 | -- | --
| 97.51834 | 0.00502 | 0.99126 | -- | -- |  |  | 267.9434 | 0.000735283 | 0.99669 | -- | -- |  | 986.2932 | 0.000290634 | 0.99789 | -- | --
| 97.52334 | 0.00502 | 0.99127 | -- | -- |  |  | 267.9584 | 0.000734867 | 0.99669 | -- | -- |  | 986.3484 | 0.00028971 | 0.99789 | -- | --
| 97.52834 | 0.00502 | 0.99128 | -- | -- |  |  | 267.9717 | 0.000732983 | 0.9967 | -- | -- |  | 986.4016 | 0.000289957 | 0.99789 | -- | --
| 97.53334 | 0.00502 | 0.99129 | -- | -- |  |  | 267.9867 | 0.000734083 | 0.9967 | -- | -- |  | 986.455 | 0.000287796 | 0.9979 | -- | --
| 97.53834 | 0.00502 | 0.9913 | -- | -- |  |  | 268.0017 | 0.000734183 | 0.99671 | -- | -- |  | 986.51 | 0.000285613 | 0.9979 | -- | --
| 97.54501 | 0.00501 | 0.99131 | -- | -- |  |  | 268.0167 | 0.000733433 | 0.99671 | -- | -- |  | 986.565 | 0.000278581 | 0.99791 | -- | --
| 97.55 | 0.00501 | 0.99132 | -- | -- |  |  | 268.0317 | 0.000733717 | 0.99671 | -- | -- |  | 986.6184 | 0.000272269 | 0.99791 | -- | --
| 97.555 | 0.00501 | 0.99133 | -- | -- |  |  | 268.0467 | 0.000733908 | 0.99672 | -- | -- |  | 986.6732 | 0.000264806 | 0.99792 | -- | --
| 97.56168 | 0.00501 | 0.99134 | -- | -- |  |  | 268.0617 | 0.00073425 | 0.99672 | -- | -- |  | 986.7282 | 0.000259505 | 0.99792 | -- | --
| 97.56668 | 0.00502 | 0.99135 | -- | -- |  |  | 268.075 | 0.00073415 | 0.99673 | -- | -- |  | 986.7816 | 0.000254763 | 0.99792 | -- | --
| 97.57168 | 0.00502 | 0.99136 | -- | -- |  |  | 268.09 | 0.000733292 | 0.99673 | -- | -- |  | 986.835 | 0.000251656 | 0.99793 | -- | --
| 97.57668 | 0.00502 | 0.99138 | -- | -- |  |  | 268.105 | 0.00073345 | 0.99673 | -- | -- |  | 986.8899 | 0.000248634 | 0.99793 | -- | --
| 97.58168 | 0.00502 | 0.99139 | -- | -- |  |  | 268.12 | 0.0007345 | 0.99674 | -- | -- |  | 986.945 | 0.000236409 | 0.99793 | -- | --
| 97.58834 | 0.00502 | 0.9914 | -- | -- |  |  | 268.135 | 0.000735742 | 0.99674 | -- | -- |  | 986.9984 | 0.000225548 | 0.99794 | -- | --
| 97.59334 | 0.00501 | 0.99141 | -- | -- |  |  | 268.1484 | 0.000735642 | 0.99675 | -- | -- |  | 987.0532 | 0.000221398 | 0.99794 | -- | --
| 97.59832 | 0.00501 | 0.99142 | -- | -- |  |  | 268.1634 | 0.000735467 | 0.99675 | -- | -- |  | 987.1082 | 0.000220495 | 0.99795 | -- | --
| 97.60334 | 0.00501 | 0.99143 | -- | -- |  |  | 268.1784 | 0.000736533 | 0.99675 | -- | -- |  | 987.1618 | 0.000221505 | 0.99795 | -- | --
| 97.60834 | 0.00501 | 0.99144 | -- | -- |  |  | 268.1934 | 0.000736833 | 0.99676 | -- | -- |  | 987.215 | 0.000224892 | 0.99795 | -- | --
| 97.615 | 0.00501 | 0.99145 | -- | -- |  |  | 268.2084 | 0.000735942 | 0.99676 | -- | -- |  | 987.2699 | 0.000230903 | 0.99796 | -- | --
| 97.62 | 0.00501 | 0.99146 | -- | -- |  |  | 268.2234 | 0.000738133 | 0.99677 | -- | -- |  | 987.325 | 0.000235957 | 0.99796 | -- | --
| 97.62501 | 0.00501 | 0.99147 | -- | -- |  |  | 268.2383 | 0.000739483 | 0.99677 | -- | -- |  | 987.3782 | 0.000240376 | 0.99796 | -- | --
| 97.63 | 0.00501 | 0.99148 | -- | -- |  |  | 268.2517 | 0.00073775 | 0.99677 | -- | -- |  | 987.4332 | 0.00024857 | 0.99797 | -- | --
| 97.635 | 0.00501 | 0.9915 | -- | -- |  |  | 268.2667 | 0.00074125 | 0.99678 | -- | -- |  | 987.4882 | 0.000252742 | 0.99797 | -- | --
| 97.64168 | 0.00501 | 0.99151 | -- | -- |  |  | 268.2817 | 0.000740958 | 0.99678 | -- | -- |  | 987.5416 | 0.00025543 | 0.99797 | -- | --
| 97.64668 | 0.00502 | 0.99152 | -- | -- |  |  | 268.2967 | 0.000740142 | 0.99679 | -- | -- |  | 987.5949 | 0.00025629 | 0.99798 | -- | --
| 97.65168 | 0.00502 | 0.99153 | -- | -- |  |  | 268.3117 | 0.000740558 | 0.99679 | -- | -- |  | 987.6499 | 0.000259333 | 0.99798 | -- | --
| 97.65832 | 0.00501 | 0.99154 | -- | -- |  |  | 268.3267 | 0.000739667 | 0.9968 | -- | -- |  | 987.705 | 0.000255376 | 0.99799 | -- | --
| 97.66334 | 0.00501 | 0.99155 | -- | -- |  |  | 268.3417 | 0.00073775 | 0.9968 | -- | -- |  | 987.7584 | 0.000256022 | 0.99799 | -- | --
| 97.66834 | 0.005 | 0.99156 | -- | -- |  |  | 268.355 | 0.000738692 | 0.9968 | -- | -- |  | 987.8134 | 0.000256409 | 0.99799 | -- | --
| 97.67334 | 0.005 | 0.99157 | -- | -- |  |  | 268.37 | 0.000740467 | 0.99681 | -- | -- |  | 987.8684 | 0.000257419 | 0.998 | -- | --
| 97.67834 | 0.005 | 0.99158 | -- | -- |  |  | 268.385 | 0.00073985 | 0.99681 | -- | -- |  | 987.9218 | 0.000254387 | 0.998 | -- | --
| 97.685 | 0.005 | 0.99159 | -- | -- |  |  | 268.4 | 0.000740075 | 0.99682 | -- | -- |  | 987.9749 | 0.000256129 | 0.99801 | -- | --
| 97.69 | 0.005 | 0.9916 | -- | -- |  |  | 268.415 | 0.0007392 | 0.99682 | -- | -- |  | 988.03 | 0.000260323 | 0.99801 | -- | --
| 97.695 | 0.00501 | 0.99161 | -- | -- |  |  | 268.43 | 0.000735883 | 0.99682 | -- | -- |  | 988.085 | 0.000262032 | 0.99801 | -- | --
| 97.70001 | 0.00501 | 0.99163 | -- | -- |  |  | 268.445 | 0.000733867 | 0.99683 | -- | -- |  | 988.1382 | 0.000265376 | 0.99802 | -- | --
| 97.70501 | 0.00501 | 0.99164 | -- | -- |  |  | 268.4584 | 0.0007342 | 0.99683 | -- | -- |  | 988.1932 | 0.00026314 | 0.99802 | -- | --
| 97.71168 | 0.00501 | 0.99165 | -- | -- |  |  | 268.4734 | 0.00073345 | 0.99684 | -- | -- |  | 988.2484 | 0.000258989 | 0.99803 | -- | --
| 97.71668 | 0.005 | 0.99166 | -- | -- |  |  | 268.4883 | 0.00073335 | 0.99684 | -- | -- |  | 988.3016 | 0.000254667 | 0.99803 | -- | --
| 97.72168 | 0.005 | 0.99167 | -- | -- |  |  | 268.5034 | 0.000733592 | 0.99684 | -- | -- |  | 988.3551 | 0.000247075 | 0.99803 | -- | --
| 97.72668 | 0.005 | 0.99168 | -- | -- |  |  | 268.5184 | 0.000734433 | 0.99685 | -- | -- |  | 988.41 | 0.00024671 | 0.99804 | -- | --
| 97.73166 | 0.005 | 0.99169 | -- | -- |  |  | 268.5334 | 0.000731975 | 0.99685 | -- | -- |  | 988.465 | 0.000243925 | 0.99804 | -- | --
| 97.73834 | 0.00499 | 0.9917 | -- | -- |  |  | 268.5484 | 0.0007321 | 0.99686 | -- | -- |  | 988.5184 | 0.000244946 | 0.99805 | -- | --
| 97.74334 | 0.005 | 0.99171 | -- | -- |  |  | 268.5617 | 0.000732433 | 0.99686 | -- | -- |  | 988.5732 | 0.000242634 | 0.99805 | -- | --
| 97.74835 | 0.005 | 0.99172 | -- | -- |  |  | 268.5767 | 0.000731567 | 0.99686 | -- | -- |  | 988.6282 | 0.000242065 | 0.99805 | -- | --
| 97.755 | 0.005 | 0.99173 | -- | -- |  |  | 268.5917 | 0.000732475 | 0.99687 | -- | -- |  | 988.6816 | 0.000245183 | 0.99806 | -- | --
| 97.76 | 0.005 | 0.99175 | -- | -- |  |  | 268.6067 | 0.000731433 | 0.99687 | -- | -- |  | 988.735 | 0.000247387 | 0.99806 | -- | --
| 97.76501 | 0.005 | 0.99176 | -- | -- |  |  | 268.6217 | 0.000733017 | 0.99688 | -- | -- |  | 988.7899 | 0.000252473 | 0.99806 | -- | --
| 97.77001 | 0.005 | 0.99177 | -- | -- |  |  | 268.635 | 0.0007332 | 0.99688 | -- | -- |  | 988.8449 | 0.000255398 | 0.99807 | -- | --
| 97.775 | 0.005 | 0.99178 | -- | -- |  |  | 268.65 | 0.00073285 | 0.99689 | -- | -- |  | 988.8982 | 0.000253839 | 0.99807 | -- | --
| 97.78168 | 0.005 | 0.99179 | -- | -- |  |  | 268.665 | 0.0007332 | 0.99689 | -- | -- |  | 988.9532 | 0.000250882 | 0.99808 | -- | --
| 97.78668 | 0.005 | 0.9918 | -- | -- |  |  | 268.68 | 0.00073235 | 0.99689 | -- | -- |  | 989.0084 | 0.000254527 | 0.99808 | -- | --
| 97.79166 | 0.005 | 0.99181 | -- | -- |  |  | 268.695 | 0.000733067 | 0.9969 | -- | -- |  | 989.0618 | 0.000258258 | 0.99808 | -- | --
| 97.79668 | 0.005 | 0.99182 | -- | -- |  |  | 268.71 | 0.000735375 | 0.9969 | -- | -- |  | 989.115 | 0.000266495 | 0.99809 | -- | --
| 97.80168 | 0.005 | 0.99183 | -- | -- |  |  | 268.725 | 0.000737083 | 0.99691 | -- | -- |  | 989.1699 | 0.000267269 | 0.99809 | -- | --
| 97.80834 | 0.005 | 0.99184 | -- | -- |  |  | 268.7383 | 0.000735633 | 0.99691 | -- | -- |  | 989.2249 | 0.000267097 | 0.9981 | -- | --
| 97.81334 | 0.005 | 0.99185 | -- | -- |  |  | 268.7534 | 0.000735475 | 0.99691 | -- | -- |  | 989.2782 | 0.000268108 | 0.9981 | -- | --
| 97.81834 | 0.005 | 0.99186 | -- | -- |  |  | 268.7684 | 0.000735983 | 0.99692 | -- | -- |  | 989.3332 | 0.000264108 | 0.99811 | -- | --
| 97.82332 | 0.00501 | 0.99188 | -- | -- |  |  | 268.7834 | 0.000736817 | 0.99692 | -- | -- |  | 989.3882 | 0.000264871 | 0.99811 | -- | --
| 97.82832 | 0.00501 | 0.99189 | -- | -- |  |  | 268.7984 | 0.0007362 | 0.99693 | -- | -- |  | 989.4416 | 0.000265183 | 0.99811 | -- | --
| 97.835 | 0.005 | 0.9919 | -- | -- |  |  | 268.8134 | 0.000732892 | 0.99693 | -- | -- |  | 989.4949 | 0.000263344 | 0.99812 | -- | --
| 97.84 | 0.005 | 0.99191 | -- | -- |  |  | 268.8284 | 0.00073465 | 0.99693 | -- | -- |  | 989.5499 | 0.000262903 | 0.99812 | -- | --
| 97.84501 | 0.005 | 0.99192 | -- | -- |  |  | 268.8417 | 0.000734567 | 0.99694 | -- | -- |  | 989.6051 | 0.000260849 | 0.99813 | -- | --
| 97.85001 | 0.005 | 0.99193 | -- | -- |  |  | 268.8567 | 0.000733667 | 0.99694 | -- | -- |  | 989.6582 | 0.000265806 | 0.99813 | -- | --
| 97.855 | 0.005 | 0.99194 | -- | -- |  |  | 268.8717 | 0.000734475 | 0.99695 | -- | -- |  | 989.7132 | 0.000263247 | 0.99813 | -- | --
| 97.86168 | 0.005 | 0.99195 | -- | -- |  |  | 268.8867 | 0.00073395 | 0.99695 | -- | -- |  | 989.7684 | 0.000256011 | 0.99814 | -- | --
| 97.86668 | 0.005 | 0.99196 | -- | -- |  |  | 268.9016 | 0.000728908 | 0.99695 | -- | -- |  | 989.8216 | 0.000251484 | 0.99814 | -- | --
| 97.87168 | 0.005 | 0.99197 | -- | -- |  |  | 268.9167 | 0.0007306 | 0.99696 | -- | -- |  | 989.875 | 0.000243548 | 0.99815 | -- | --
| 97.87832 | 0.005 | 0.99198 | -- | -- |  |  | 268.9316 | 0.000733867 | 0.99696 | -- | -- |  | 989.93 | 0.000235054 | 0.99815 | -- | --
| 97.88334 | 0.00501 | 0.992 | -- | -- |  |  | 268.945 | 0.000734867 | 0.99697 | -- | -- |  | 989.985 | 0.000232054 | 0.99815 | -- | --
| 97.88834 | 0.00501 | 0.99201 | -- | -- |  |  | 268.96 | 0.000733617 | 0.99697 | -- | -- |  | 990.0382 | 0.00023014 | 0.99816 | -- | --
| 97.89334 | 0.005 | 0.99202 | -- | -- |  |  | 268.975 | 0.000732983 | 0.99698 | -- | -- |  | 990.0932 | 0.000231441 | 0.99816 | -- | --
| 97.89834 | 0.005 | 0.99203 | -- | -- |  |  | 268.99 | 0.00073055 | 0.99698 | -- | -- |  | 990.1482 | 0.000229892 | 0.99816 | -- | --
| 97.905 | 0.005 | 0.99204 | -- | -- |  |  | 269.005 | 0.000727467 | 0.99698 | -- | -- |  | 990.2016 | 0.000226882 | 0.99817 | -- | --
| 97.91 | 0.005 | 0.99205 | -- | -- |  |  | 269.02 | 0.000728967 | 0.99699 | -- | -- |  | 990.2551 | 0.000226237 | 0.99817 | -- | --
| 97.915 | 0.00501 | 0.99206 | -- | -- |  |  | 269.035 | 0.0007277 | 0.99699 | -- | -- |  | 990.31 | 0.000224387 | 0.99817 | -- | --
| 97.92001 | 0.00501 | 0.99207 | -- | -- |  |  | 269.0484 | 0.000731333 | 0.997 | -- | -- |  | 990.365 | 0.000226462 | 0.99818 | -- | --
| 97.92501 | 0.00501 | 0.99208 | -- | -- |  |  | 269.0634 | 0.000730442 | 0.997 | -- | -- |  | 990.4182 | 0.00022628 | 0.99818 | -- | --
| 97.93166 | 0.00501 | 0.99209 | -- | -- |  |  | 269.0784 | 0.000727917 | 0.997 | -- | -- |  | 990.4732 | 0.000220946 | 0.99818 | -- | --
| 97.93668 | 0.005 | 0.9921 | -- | -- |  |  | 269.0934 | 0.000727567 | 0.99701 | -- | -- |  | 990.5282 | 0.000215269 | 0.99819 | -- | --
| 97.94168 | 0.005 | 0.99211 | -- | -- |  |  | 269.1084 | 0.000726867 | 0.99701 | -- | -- |  | 990.5816 | 0.000213602 | 0.99819 | -- | --
| 97.94668 | 0.005 | 0.99213 | -- | -- |  |  | 269.1217 | 0.000726183 | 0.99702 | -- | -- |  | 990.635 | 0.000216366 | 0.99819 | -- | --
| 97.95168 | 0.005 | 0.99214 | -- | -- |  |  | 269.1367 | 0.000725467 | 0.99702 | -- | -- |  | 990.6899 | 0.00021657 | 0.9982 | -- | --
| 97.95834 | 0.005 | 0.99215 | -- | -- |  |  | 269.1516 | 0.000721458 | 0.99702 | -- | -- |  | 990.7449 | 0.000212022 | 0.9982 | -- | --
| 97.96334 | 0.005 | 0.99216 | -- | -- |  |  | 269.1667 | 0.000720025 | 0.99703 | -- | -- |  | 990.7982 | 0.000208065 | 0.9982 | -- | --
| 97.96832 | 0.00501 | 0.99217 | -- | -- |  |  | 269.1816 | 0.0007199 | 0.99703 | -- | -- |  | 990.8532 | 0.000205527 | 0.99821 | -- | --
| 97.975 | 0.005 | 0.99218 | -- | -- |  |  | 269.1967 | 0.000717217 | 0.99704 | -- | -- |  | 990.9082 | 0.000202839 | 0.99821 | -- | --
| 97.98 | 0.005 | 0.99219 | -- | -- |  |  | 269.2117 | 0.00071935 | 0.99704 | -- | -- |  | 990.9618 | 0.000204989 | 0.99821 | -- | --
| 97.98501 | 0.005 | 0.9922 | -- | -- |  |  | 269.225 | 0.000718767 | 0.99704 | -- | -- |  | 991.0149 | 0.000200914 | 0.99822 | -- | --
| 97.99 | 0.005 | 0.99221 | -- | -- |  |  | 269.24 | 0.000717617 | 0.99705 | -- | -- |  | 991.0699 | 0.000193495 | 0.99822 | -- | --
| 97.995 | 0.005 | 0.99222 | -- | -- |  |  | 269.255 | 0.0007159 | 0.99705 | -- | -- |  | 991.125 | 0.00018414 | 0.99822 | -- | --
| 98.00168 | 0.00501 | 0.99223 | -- | -- |  |  | 269.27 | 0.000714558 | 0.99706 | -- | -- |  | 991.1782 | 0.000181914 | 0.99823 | -- | --
| 98.00666 | 0.00501 | 0.99225 | -- | -- |  |  | 269.285 | 0.000711683 | 0.99706 | -- | -- |  | 991.2332 | 0.000177151 | 0.99823 | -- | --
| 98.01166 | 0.00501 | 0.99226 | -- | -- |  |  | 269.3 | 0.00071135 | 0.99706 | -- | -- |  | 991.2882 | 0.000172366 | 0.99823 | -- | --
| 98.01668 | 0.005 | 0.99227 | -- | -- |  |  | 269.315 | 0.000712667 | 0.99707 | -- | -- |  | 991.3416 | 0.000168935 | 0.99823 | -- | --
| 98.02168 | 0.005 | 0.99228 | -- | -- |  |  | 269.3284 | 0.0007143 | 0.99707 | -- | -- |  | 991.395 | 0.00016714 | 0.99824 | -- | --
| 98.02834 | 0.005 | 0.99229 | -- | -- |  |  | 269.3434 | 0.000712983 | 0.99708 | -- | -- |  | 991.45 | 0.000161118 | 0.99824 | -- | --
| 98.03334 | 0.005 | 0.9923 | -- | -- |  |  | 269.3584 | 0.000712975 | 0.99708 | -- | -- |  | 991.5051 | 0.000157677 | 0.99824 | -- | --
| 98.03834 | 0.005 | 0.99231 | -- | -- |  |  | 269.3734 | 0.000711517 | 0.99708 | -- | -- |  | 991.5584 | 0.000153785 | 0.99824 | -- | --
| 98.04334 | 0.005 | 0.99232 | -- | -- |  |  | 269.3883 | 0.000713183 | 0.99709 | -- | -- |  | 991.6132 | 0.000147441 | 0.99825 | -- | --
| 98.04832 | 0.005 | 0.99233 | -- | -- |  |  | 269.4034 | 0.0007141 | 0.99709 | -- | -- |  | 991.6682 | 0.000144559 | 0.99825 | -- | --
| 98.055 | 0.00501 | 0.99234 | -- | -- |  |  | 269.4184 | 0.000715675 | 0.9971 | -- | -- |  | 991.7216 | 0.000141022 | 0.99825 | -- | --
| 98.06 | 0.00502 | 0.99235 | -- | -- |  |  | 269.4316 | 0.000714708 | 0.9971 | -- | -- |  | 991.775 | 0.000131226 | 0.99825 | -- | --
| 98.06501 | 0.00501 | 0.99236 | -- | -- |  |  | 269.4467 | 0.000716842 | 0.9971 | -- | -- |  | 991.83 | 0.000122978 | 0.99825 | -- | --
| 98.07168 | 0.00501 | 0.99238 | -- | -- |  |  | 269.4617 | 0.000719033 | 0.99711 | -- | -- |  | 991.885 | 0.000115409 | 0.99826 | -- | --
| 98.07668 | 0.00501 | 0.99239 | -- | -- |  |  | 269.4767 | 0.000719808 | 0.99711 | -- | -- |  | 991.9382 | 0.000114796 | 0.99826 | -- | --
| 98.08168 | 0.00501 | 0.9924 | -- | -- |  |  | 269.4917 | 0.000717833 | 0.99712 | -- | -- |  | 991.9932 | 0.000108935 | 0.99826 | -- | --
| 98.08668 | 0.005 | 0.99241 | -- | -- |  |  | 269.5067 | 0.000716967 | 0.99712 | -- | -- |  | 992.0482 | 0.000102172 | 0.99826 | -- | --
| 98.09168 | 0.005 | 0.99242 | -- | -- |  |  | 269.5217 | 0.00071745 | 0.99712 | -- | -- |  | 992.1016 | 9.9914e-05 | 0.99826 | -- | --
| 98.09832 | 0.005 | 0.99243 | -- | -- |  |  | 269.535 | 0.000719733 | 0.99713 | -- | -- |  | 992.1551 | 9.44194e-05 | 0.99826 | -- | --
| 98.10334 | 0.005 | 0.99244 | -- | -- |  |  | 269.55 | 0.000719142 | 0.99713 | -- | -- |  | 992.21 | 9.16774e-05 | 0.99827 | -- | --
| 98.10834 | 0.005 | 0.99245 | -- | -- |  |  | 269.565 | 0.00071945 | 0.99714 | -- | -- |  | 992.2649 | 8.82796e-05 | 0.99827 | -- | --
| 98.11334 | 0.005 | 0.99246 | -- | -- |  |  | 269.58 | 0.0007213 | 0.99714 | -- | -- |  | 992.3182 | 8.95699e-05 | 0.99827 | -- | --
| 98.11834 | 0.005 | 0.99247 | -- | -- |  |  | 269.595 | 0.000723 | 0.99714 | -- | -- |  | 992.3732 | 9.02151e-05 | 0.99827 | -- | --
| 98.12501 | 0.005 | 0.99248 | -- | -- |  |  | 269.6084 | 0.000723433 | 0.99715 | -- | -- |  | 992.4282 | 8.93333e-05 | 0.99827 | -- | --
| 98.13 | 0.005 | 0.99249 | -- | -- |  |  | 269.6234 | 0.000722533 | 0.99715 | -- | -- |  | 992.4816 | 9.02473e-05 | 0.99827 | -- | --
| 98.135 | 0.00499 | 0.99251 | -- | -- |  |  | 269.6383 | 0.000722492 | 0.99716 | -- | -- |  | 992.535 | 8.86667e-05 | 0.99827 | -- | --
| 98.14001 | 0.00499 | 0.99252 | -- | -- |  |  | 269.6534 | 0.000720358 | 0.99716 | -- | -- |  | 992.5899 | 8.79355e-05 | 0.99827 | -- | --
| 98.145 | 0.005 | 0.99253 | -- | -- |  |  | 269.6684 | 0.0007227 | 0.99716 | -- | -- |  | 992.645 | 8.68925e-05 | 0.99828 | -- | --
| 98.15168 | 0.005 | 0.99254 | -- | -- |  |  | 269.6834 | 0.000721617 | 0.99717 | -- | -- |  | 992.6984 | 7.9172e-05 | 0.99828 | -- | --
| 98.15668 | 0.005 | 0.99255 | -- | -- |  |  | 269.6984 | 0.000721483 | 0.99717 | -- | -- |  | 992.7532 | 7.27312e-05 | 0.99828 | -- | --
| 98.16168 | 0.005 | 0.99256 | -- | -- |  |  | 269.7117 | 0.000721658 | 0.99718 | -- | -- |  | 992.8084 | 6.87097e-05 | 0.99828 | -- | --
| 98.16668 | 0.005 | 0.99257 | -- | -- |  |  | 269.7267 | 0.000722267 | 0.99718 | -- | -- |  | 992.8616 | 6.75806e-05 | 0.99828 | -- | --
| 98.17168 | 0.005 | 0.99258 | -- | -- |  |  | 269.7417 | 0.000723625 | 0.99718 | -- | -- |  | 992.9149 | 6.89032e-05 | 0.99828 | -- | --
| 98.17834 | 0.005 | 0.99259 | -- | -- |  |  | 269.7567 | 0.00072485 | 0.99719 | -- | -- |  | 992.9699 | 6.6828e-05 | 0.99828 | -- | --
| 98.18334 | 0.005 | 0.9926 | -- | -- |  |  | 269.7717 | 0.0007238 | 0.99719 | -- | -- |  | 993.025 | 7.65161e-05 | 0.99828 | -- | --
| 98.18832 | 0.005 | 0.99261 | -- | -- |  |  | 269.7867 | 0.000722783 | 0.9972 | -- | -- |  | 993.0782 | 7.89247e-05 | 0.99829 | -- | --
| 98.195 | 0.005 | 0.99263 | -- | -- |  |  | 269.8017 | 0.000725225 | 0.9972 | -- | -- |  | 993.1332 | 8.20108e-05 | 0.99829 | -- | --
| 98.20001 | 0.005 | 0.99264 | -- | -- |  |  | 269.815 | 0.0007264 | 0.9972 | -- | -- |  | 993.1882 | 8.66882e-05 | 0.99829 | -- | --
| 98.20501 | 0.005 | 0.99265 | -- | -- |  |  | 269.83 | 0.00072835 | 0.99721 | -- | -- |  | 993.2416 | 9.52258e-05 | 0.99829 | -- | --
| 98.21001 | 0.005 | 0.99266 | -- | -- |  |  | 269.845 | 0.0007276 | 0.99721 | -- | -- |  | 993.2949 | 0.000103624 | 0.99829 | -- | --
| 98.215 | 0.005 | 0.99267 | -- | -- |  |  | 269.86 | 0.0007284 | 0.99722 | -- | -- |  | 993.35 | 0.000110796 | 0.99829 | -- | --
| 98.22168 | 0.005 | 0.99268 | -- | -- |  |  | 269.875 | 0.0007307 | 0.99722 | -- | -- |  | 993.4051 | 0.00011757 | 0.99829 | -- | --
| 98.22668 | 0.005 | 0.99269 | -- | -- |  |  | 269.89 | 0.000732833 | 0.99722 | -- | -- |  | 993.4582 | 0.000123075 | 0.9983 | -- | --
| 98.23166 | 0.00499 | 0.9927 | -- | -- |  |  | 269.905 | 0.000732692 | 0.99723 | -- | -- |  | 993.5132 | 0.000127828 | 0.9983 | -- | --
| 98.23668 | 0.00499 | 0.99271 | -- | -- |  |  | 269.9184 | 0.000733333 | 0.99723 | -- | -- |  | 993.5682 | 0.000135097 | 0.9983 | -- | --
| 98.24168 | 0.00499 | 0.99272 | -- | -- |  |  | 269.9334 | 0.000735708 | 0.99724 | -- | -- |  | 993.6218 | 0.000143591 | 0.9983 | -- | --
| 98.24835 | 0.00499 | 0.99273 | -- | -- |  |  | 269.9484 | 0.00073755 | 0.99724 | -- | -- |  | 993.675 | 0.000147043 | 0.9983 | -- | --
| 98.25332 | 0.00499 | 0.99274 | -- | -- |  |  | 269.9634 | 0.000737867 | 0.99725 | -- | -- |  | 993.7299 | 0.000152882 | 0.99831 | -- | --
| 98.25834 | 0.00499 | 0.99276 | -- | -- |  |  | 269.9784 | 0.000737583 | 0.99725 | -- | -- |  | 993.785 | 0.000157151 | 0.99831 | -- | --
| 98.26334 | 0.00499 | 0.99277 | -- | -- |  |  | 269.9934 | 0.000737625 | 0.99725 | -- | -- |  | 993.8382 | 0.000162194 | 0.99831 | -- | --
| 98.26834 | 0.00499 | 0.99278 | -- | -- |  |  | 270.0084 | 0.0007382 | 0.99726 | -- | -- |  | 993.8932 | 0.000168183 | 0.99831 | -- | --
| 98.275 | 0.00498 | 0.99279 | -- | -- |  |  | 270.0217 | 0.000738575 | 0.99726 | -- | -- |  | 993.9484 | 0.000176097 | 0.99832 | -- | --
| 98.28 | 0.00498 | 0.9928 | -- | -- |  |  | 270.0367 | 0.000739 | 0.99727 | -- | -- |  | 994.0018 | 0.000181441 | 0.99832 | -- | --
| 98.285 | 0.00499 | 0.99281 | -- | -- |  |  | 270.0517 | 0.000739317 | 0.99727 | -- | -- |  | 994.055 | 0.000184312 | 0.99832 | -- | --
| 98.29166 | 0.00499 | 0.99282 | -- | -- |  |  | 270.0667 | 0.00073965 | 0.99727 | -- | -- |  | 994.11 | 0.000182 | 0.99833 | -- | --
| 98.29668 | 0.00499 | 0.99283 | -- | -- |  |  | 270.0817 | 0.000741583 | 0.99728 | -- | -- |  | 994.1649 | 0.00018114 | 0.99833 | -- | --
| 98.30168 | 0.00498 | 0.99284 | -- | -- |  |  | 270.095 | 0.000742217 | 0.99728 | -- | -- |  | 994.2184 | 0.000184882 | 0.99833 | -- | --
| 98.30668 | 0.00499 | 0.99285 | -- | -- |  |  | 270.11 | 0.000743992 | 0.99729 | -- | -- |  | 994.2734 | 0.000190129 | 0.99833 | -- | --
| 98.31168 | 0.00499 | 0.99286 | -- | -- |  |  | 270.125 | 0.000743367 | 0.99729 | -- | -- |  | 994.3282 | 0.000189473 | 0.99834 | -- | --
| 98.31834 | 0.00499 | 0.99287 | -- | -- |  |  | 270.14 | 0.00074245 | 0.99729 | -- | -- |  | 994.3816 | 0.000194022 | 0.99834 | -- | --
| 98.32332 | 0.00499 | 0.99289 | -- | -- |  |  | 270.155 | 0.000745308 | 0.9973 | -- | -- |  | 994.435 | 0.000197473 | 0.99834 | -- | --
| 98.32832 | 0.00499 | 0.9929 | -- | -- |  |  | 270.17 | 0.000747567 | 0.9973 | -- | -- |  | 994.4899 | 0.000199935 | 0.99835 | -- | --
| 98.33334 | 0.00498 | 0.99291 | -- | -- |  |  | 270.185 | 0.000748508 | 0.99731 | -- | -- |  | 994.5449 | 0.000201129 | 0.99835 | -- | --
| 98.33834 | 0.00499 | 0.99292 | -- | -- |  |  | 270.1984 | 0.000745058 | 0.99731 | -- | -- |  | 994.5984 | 0.000202441 | 0.99835 | -- | --
| 98.34501 | 0.00499 | 0.99293 | -- | -- |  |  | 270.2134 | 0.0007452 | 0.99732 | -- | -- |  | 994.6532 | 0.000201108 | 0.99836 | -- | --
| 98.35001 | 0.00499 | 0.99294 | -- | -- |  |  | 270.2284 | 0.000745817 | 0.99732 | -- | -- |  | 994.7082 | 0.000201183 | 0.99836 | -- | --
| 98.355 | 0.00498 | 0.99295 | -- | -- |  |  | 270.2434 | 0.00074575 | 0.99732 | -- | -- |  | 994.7616 | 0.000203097 | 0.99836 | -- | --
| 98.36 | 0.00498 | 0.99296 | -- | -- |  |  | 270.2584 | 0.000744617 | 0.99733 | -- | -- |  | 994.815 | 0.000203 | 0.99837 | -- | --
| 98.365 | 0.00497 | 0.99297 | -- | -- |  |  | 270.2734 | 0.0007468 | 0.99733 | -- | -- |  | 994.87 | 0.000204624 | 0.99837 | -- | --
| 98.37168 | 0.00498 | 0.99298 | -- | -- |  |  | 270.2884 | 0.000745767 | 0.99734 | -- | -- |  | 994.925 | 0.000208258 | 0.99837 | -- | --
| 98.37668 | 0.00498 | 0.99299 | -- | -- |  |  | 270.3017 | 0.000743917 | 0.99734 | -- | -- |  | 994.9782 | 0.000213527 | 0.99837 | -- | --
| 98.38168 | 0.00497 | 0.993 | -- | -- |  |  | 270.3167 | 0.000743283 | 0.99734 | -- | -- |  | 995.0332 | 0.000218269 | 0.99838 | -- | --
| 98.38834 | 0.00497 | 0.99302 | -- | -- |  |  | 270.3317 | 0.000744033 | 0.99735 | -- | -- |  | 995.0882 | 0.000216796 | 0.99838 | -- | --
| 98.39334 | 0.00497 | 0.99303 | -- | -- |  |  | 270.3467 | 0.000744167 | 0.99735 | -- | -- |  | 995.1416 | 0.000217065 | 0.99839 | -- | --
| 98.39834 | 0.00497 | 0.99304 | -- | -- |  |  | 270.3617 | 0.000745658 | 0.99736 | -- | -- |  | 995.195 | 0.00022028 | 0.99839 | -- | --
| 98.40332 | 0.00497 | 0.99305 | -- | -- |  |  | 270.3767 | 0.000746883 | 0.99736 | -- | -- |  | 995.25 | 0.000222172 | 0.99839 | -- | --
| 98.40832 | 0.00496 | 0.99306 | -- | -- |  |  | 270.3917 | 0.000747908 | 0.99737 | -- | -- |  | 995.305 | 0.000224882 | 0.9984 | -- | --
| 98.415 | 0.00496 | 0.99307 | -- | -- |  |  | 270.405 | 0.000749608 | 0.99737 | -- | -- |  | 995.3582 | 0.000226258 | 0.9984 | -- | --
| 98.42001 | 0.00496 | 0.99308 | -- | -- |  |  | 270.42 | 0.000752758 | 0.99737 | -- | -- |  | 995.4132 | 0.000226376 | 0.9984 | -- | --
| 98.42501 | 0.00497 | 0.99309 | -- | -- |  |  | 270.435 | 0.000754542 | 0.99738 | -- | -- |  | 995.4684 | 0.000224505 | 0.99841 | -- | --
| 98.43 | 0.00497 | 0.9931 | -- | -- |  |  | 270.45 | 0.000751842 | 0.99738 | -- | -- |  | 995.5218 | 0.000225516 | 0.99841 | -- | --
| 98.435 | 0.00497 | 0.99311 | -- | -- |  |  | 270.465 | 0.000752633 | 0.99739 | -- | -- |  | 995.575 | 0.000225473 | 0.99841 | -- | --
| 98.44168 | 0.00496 | 0.99312 | -- | -- |  |  | 270.48 | 0.000753967 | 0.99739 | -- | -- |  | 995.6299 | 0.000222957 | 0.99842 | -- | --
| 98.44668 | 0.00496 | 0.99313 | -- | -- |  |  | 270.495 | 0.000754792 | 0.99739 | -- | -- |  | 995.685 | 0.000216333 | 0.99842 | -- | --
| 98.45168 | 0.00496 | 0.99314 | -- | -- |  |  | 270.5084 | 0.000756858 | 0.9974 | -- | -- |  | 995.7382 | 0.000207419 | 0.99842 | -- | --
| 98.45668 | 0.00496 | 0.99316 | -- | -- |  |  | 270.5234 | 0.000757283 | 0.9974 | -- | -- |  | 995.7932 | 0.000205452 | 0.99843 | -- | --
| 98.46168 | 0.00496 | 0.99317 | -- | -- |  |  | 270.5384 | 0.000754667 | 0.99741 | -- | -- |  | 995.8484 | 0.000205763 | 0.99843 | -- | --
| 98.46832 | 0.00496 | 0.99318 | -- | -- |  |  | 270.5534 | 0.000754425 | 0.99741 | -- | -- |  | 995.9016 | 0.000209075 | 0.99843 | -- | --
| 98.47332 | 0.00496 | 0.99319 | -- | -- |  |  | 270.5684 | 0.0007577 | 0.99742 | -- | -- |  | 995.955 | 0.000212473 | 0.99844 | -- | --
| 98.47834 | 0.00496 | 0.9932 | -- | -- |  |  | 270.5817 | 0.000758467 | 0.99742 | -- | -- |  | 996.01 | 0.000218839 | 0.99844 | -- | --
| 98.48334 | 0.00496 | 0.99321 | -- | -- |  |  | 270.5967 | 0.000759183 | 0.99742 | -- | -- |  | 996.065 | 0.000223312 | 0.99844 | -- | --
| 98.48834 | 0.00496 | 0.99322 | -- | -- |  |  | 270.6117 | 0.000760133 | 0.99743 | -- | -- |  | 996.1184 | 0.000225591 | 0.99845 | -- | --
| 98.495 | 0.00496 | 0.99323 | -- | -- |  |  | 270.6267 | 0.000760617 | 0.99743 | -- | -- |  | 996.1732 | 0.00022929 | 0.99845 | -- | --
| 98.50001 | 0.00496 | 0.99324 | -- | -- |  |  | 270.6417 | 0.0007615 | 0.99744 | -- | -- |  | 996.2282 | 0.000230323 | 0.99845 | -- | --
| 98.505 | 0.00496 | 0.99325 | -- | -- |  |  | 270.6567 | 0.000760342 | 0.99744 | -- | -- |  | 996.2816 | 0.000226634 | 0.99846 | -- | --
| 98.51166 | 0.00496 | 0.99326 | -- | -- |  |  | 270.6717 | 0.000761142 | 0.99745 | -- | -- |  | 996.335 | 0.000229656 | 0.99846 | -- | --
| 98.51668 | 0.00495 | 0.99327 | -- | -- |  |  | 270.685 | 0.000759683 | 0.99745 | -- | -- |  | 996.3899 | 0.000227312 | 0.99846 | -- | --
| 98.52168 | 0.00495 | 0.99328 | -- | -- |  |  | 270.7 | 0.000756192 | 0.99745 | -- | -- |  | 996.445 | 0.000231742 | 0.99847 | -- | --
| 98.52668 | 0.00495 | 0.9933 | -- | -- |  |  | 270.715 | 0.000756675 | 0.99746 | -- | -- |  | 996.4984 | 0.000239183 | 0.99847 | -- | --
| 98.53168 | 0.00495 | 0.99331 | -- | -- |  |  | 270.73 | 0.000758275 | 0.99746 | -- | -- |  | 996.5532 | 0.000245 | 0.99847 | -- | --
| 98.53834 | 0.00495 | 0.99332 | -- | -- |  |  | 270.745 | 0.0007595 | 0.99747 | -- | -- |  | 996.6082 | 0.000253172 | 0.99848 | -- | --
| 98.54334 | 0.00495 | 0.99333 | -- | -- |  |  | 270.76 | 0.000761558 | 0.99747 | -- | -- |  | 996.6618 | 0.000256731 | 0.99848 | -- | --
| 98.54832 | 0.00495 | 0.99334 | -- | -- |  |  | 270.775 | 0.00076125 | 0.99747 | -- | -- |  | 996.715 | 0.000254194 | 0.99849 | -- | --
| 98.55334 | 0.00495 | 0.99335 | -- | -- |  |  | 270.7884 | 0.000761875 | 0.99748 | -- | -- |  | 996.7699 | 0.000254742 | 0.99849 | -- | --
| 98.55834 | 0.00495 | 0.99336 | -- | -- |  |  | 270.8034 | 0.000762333 | 0.99748 | -- | -- |  | 996.825 | 0.00026228 | 0.99849 | -- | --
| 98.56501 | 0.00495 | 0.99337 | -- | -- |  |  | 270.8184 | 0.000763408 | 0.99749 | -- | -- |  | 996.8782 | 0.000269785 | 0.9985 | -- | --
| 98.57001 | 0.00495 | 0.99338 | -- | -- |  |  | 270.8334 | 0.000762533 | 0.99749 | -- | -- |  | 996.9332 | 0.000277204 | 0.9985 | -- | --
| 98.57501 | 0.00494 | 0.99339 | -- | -- |  |  | 270.8484 | 0.000762133 | 0.9975 | -- | -- |  | 996.9882 | 0.000284086 | 0.99851 | -- | --
| 98.58 | 0.00493 | 0.9934 | -- | -- |  |  | 270.8634 | 0.0007639 | 0.9975 | -- | -- |  | 997.0416 | 0.000286161 | 0.99851 | -- | --
| 98.585 | 0.00494 | 0.99341 | -- | -- |  |  | 270.8784 | 0.00076535 | 0.9975 | -- | -- |  | 997.0949 | 0.000289892 | 0.99852 | -- | --
| 98.59168 | 0.00494 | 0.99342 | -- | -- |  |  | 270.8917 | 0.0007643 | 0.99751 | -- | -- |  | 997.1499 | 0.000294215 | 0.99852 | -- | --
| 98.59668 | 0.00494 | 0.99344 | -- | -- |  |  | 270.9067 | 0.000764117 | 0.99751 | -- | -- |  | 997.205 | 0.000291914 | 0.99853 | -- | --
| 98.60168 | 0.00494 | 0.99345 | -- | -- |  |  | 270.9217 | 0.000765425 | 0.99752 | -- | -- |  | 997.2584 | 0.000288505 | 0.99853 | -- | --
| 98.60834 | 0.00494 | 0.99346 | -- | -- |  |  | 270.9367 | 0.00076735 | 0.99752 | -- | -- |  | 997.3134 | 0.000288731 | 0.99853 | -- | --
| 98.61334 | 0.00495 | 0.99347 | -- | -- |  |  | 270.9517 | 0.000764883 | 0.99753 | -- | -- |  | 997.3684 | 0.000288452 | 0.99854 | -- | --
| 98.61834 | 0.00494 | 0.99348 | -- | -- |  |  | 270.9667 | 0.0007625 | 0.99753 | -- | -- |  | 997.4218 | 0.000291011 | 0.99854 | -- | --
| 98.62334 | 0.00494 | 0.99349 | -- | -- |  |  | 270.9817 | 0.0007607 | 0.99753 | -- | -- |  | 997.4749 | 0.000292043 | 0.99855 | -- | --
| 98.62832 | 0.00493 | 0.9935 | -- | -- |  |  | 270.995 | 0.000758583 | 0.99754 | -- | -- |  | 997.53 | 0.000297398 | 0.99855 | -- | --
| 98.635 | 0.00493 | 0.99351 | -- | -- |  |  | 271.01 | 0.000755583 | 0.99754 | -- | -- |  | 997.585 | 0.00029957 | 0.99856 | -- | --
| 98.64001 | 0.00492 | 0.99352 | -- | -- |  |  | 271.025 | 0.000755175 | 0.99755 | -- | -- |  | 997.6382 | 0.000307688 | 0.99856 | -- | --
| 98.645 | 0.00493 | 0.99353 | -- | -- |  |  | 271.04 | 0.000754433 | 0.99755 | -- | -- |  | 997.6932 | 0.000311495 | 0.99857 | -- | --
| 98.65 | 0.00492 | 0.99354 | -- | -- |  |  | 271.055 | 0.000752842 | 0.99756 | -- | -- |  | 997.7484 | 0.000315656 | 0.99857 | -- | --
| 98.655 | 0.00492 | 0.99355 | -- | -- |  |  | 271.0684 | 0.000753367 | 0.99756 | -- | -- |  | 997.8016 | 0.000316118 | 0.99858 | -- | --
| 98.66168 | 0.00493 | 0.99356 | -- | -- |  |  | 271.0834 | 0.000752267 | 0.99756 | -- | -- |  | 997.8551 | 0.000318151 | 0.99858 | -- | --
| 98.66668 | 0.00493 | 0.99357 | -- | -- |  |  | 271.0984 | 0.000751892 | 0.99757 | -- | -- |  | 997.91 | 0.000324495 | 0.99859 | -- | --
| 98.67168 | 0.00493 | 0.99359 | -- | -- |  |  | 271.1134 | 0.000752567 | 0.99757 | -- | -- |  | 997.965 | 0.000326237 | 0.99859 | -- | --
| 98.67668 | 0.00493 | 0.9936 | -- | -- |  |  | 271.1284 | 0.000752383 | 0.99758 | -- | -- |  | 998.0184 | 0.000325355 | 0.9986 | -- | --
| 98.68166 | 0.00493 | 0.99361 | -- | -- |  |  | 271.1434 | 0.000751625 | 0.99758 | -- | -- |  | 998.0732 | 0.000325312 | 0.9986 | -- | --
| 98.68832 | 0.00493 | 0.99362 | -- | -- |  |  | 271.1584 | 0.00075145 | 0.99758 | -- | -- |  | 998.1282 | 0.000321387 | 0.99861 | -- | --
| 98.69334 | 0.00492 | 0.99363 | -- | -- |  |  | 271.1717 | 0.000751667 | 0.99759 | -- | -- |  | 998.1816 | 0.000317065 | 0.99861 | -- | --
| 98.69834 | 0.00492 | 0.99364 | -- | -- |  |  | 271.1867 | 0.000751608 | 0.99759 | -- | -- |  | 998.235 | 0.000308129 | 0.99862 | -- | --
| 98.70501 | 0.00493 | 0.99365 | -- | -- |  |  | 271.2017 | 0.000751617 | 0.9976 | -- | -- |  | 998.2899 | 0.000299656 | 0.99862 | -- | --
| 98.71001 | 0.00493 | 0.99366 | -- | -- |  |  | 271.2167 | 0.000749433 | 0.9976 | -- | -- |  | 998.3449 | 0.000295312 | 0.99863 | -- | --
| 98.715 | 0.00493 | 0.99367 | -- | -- |  |  | 271.2317 | 0.000750417 | 0.99761 | -- | -- |  | 998.3982 | 0.000289613 | 0.99863 | -- | --
| 98.72 | 0.00493 | 0.99368 | -- | -- |  |  | 271.2467 | 0.000752183 | 0.99761 | -- | -- |  | 998.4532 | 0.000281591 | 0.99863 | -- | --
| 98.725 | 0.00492 | 0.99369 | -- | -- |  |  | 271.2617 | 0.000748242 | 0.99761 | -- | -- |  | 998.5084 | 0.000272387 | 0.99864 | -- | --
| 98.73166 | 0.00492 | 0.9937 | -- | -- |  |  | 271.275 | 0.000747058 | 0.99762 | -- | -- |  | 998.5618 | 0.000267161 | 0.99864 | -- | --
| 98.73668 | 0.00492 | 0.99371 | -- | -- |  |  | 271.29 | 0.0007462 | 0.99762 | -- | -- |  | 998.615 | 0.000257333 | 0.99865 | -- | --
| 98.74168 | 0.00492 | 0.99372 | -- | -- |  |  | 271.305 | 0.000744942 | 0.99763 | -- | -- |  | 998.6699 | 0.000252344 | 0.99865 | -- | --
| 98.74668 | 0.00492 | 0.99373 | -- | -- |  |  | 271.32 | 0.00074265 | 0.99763 | -- | -- |  | 998.7249 | 0.000243075 | 0.99865 | -- | --
| 98.75168 | 0.00491 | 0.99375 | -- | -- |  |  | 271.335 | 0.000739992 | 0.99763 | -- | -- |  | 998.7782 | 0.000235871 | 0.99866 | -- | --
| 98.75834 | 0.00491 | 0.99376 | -- | -- |  |  | 271.35 | 0.000740483 | 0.99764 | -- | -- |  | 998.8332 | 0.00022972 | 0.99866 | -- | --
| 98.76334 | 0.00492 | 0.99377 | -- | -- |  |  | 271.365 | 0.000739025 | 0.99764 | -- | -- |  | 998.8882 | 0.000222323 | 0.99866 | -- | --
| 98.76834 | 0.00492 | 0.99378 | -- | -- |  |  | 271.3784 | 0.000738058 | 0.99765 | -- | -- |  | 998.9416 | 0.000220882 | 0.99867 | -- | --
| 98.77334 | 0.00492 | 0.99379 | -- | -- |  |  | 271.3934 | 0.000736558 | 0.99765 | -- | -- |  | 998.9949 | 0.00021986 | 0.99867 | -- | --
| 98.77834 | 0.00491 | 0.9938 | -- | -- |  |  | 271.4084 | 0.000736858 | 0.99766 | -- | -- |  | 999.0499 | 0.000216355 | 0.99867 | -- | --
| 98.785 | 0.00491 | 0.99381 | -- | -- |  |  | 271.4234 | 0.000736108 | 0.99766 | -- | -- |  | 999.1051 | 0.000214237 | 0.99868 | -- | --
| 98.79 | 0.00491 | 0.99382 | -- | -- |  |  | 271.4384 | 0.000734308 | 0.99766 | -- | -- |  | 999.1582 | 0.000211022 | 0.99868 | -- | --
| 98.79501 | 0.00491 | 0.99383 | -- | -- |  |  | 271.4534 | 0.000734467 | 0.99767 | -- | -- |  | 999.2132 | 0.000208516 | 0.99868 | -- | --
| 98.8 | 0.00491 | 0.99384 | -- | -- |  |  | 271.4684 | 0.000732 | 0.99767 | -- | -- |  | 999.2684 | 0.000200215 | 0.99869 | -- | --
| 98.805 | 0.00491 | 0.99385 | -- | -- |  |  | 271.4817 | 0.000729483 | 0.99768 | -- | -- |  | 999.3216 | 0.000195495 | 0.99869 | -- | --
| 98.81168 | 0.0049 | 0.99386 | -- | -- |  |  | 271.4967 | 0.000728775 | 0.99768 | -- | -- |  | 999.375 | 0.000187312 | 0.99869 | -- | --
| 98.81668 | 0.0049 | 0.99387 | -- | -- |  |  | 271.5117 | 0.000726367 | 0.99768 | -- | -- |  | 999.43 | 0.000183462 | 0.9987 | -- | --
| 98.82168 | 0.00491 | 0.99388 | -- | -- |  |  | 271.5267 | 0.000725675 | 0.99769 | -- | -- |  | 999.485 | 0.000182419 | 0.9987 | -- | --
| 98.82832 | 0.00491 | 0.99389 | -- | -- |  |  | 271.5417 | 0.00072385 | 0.99769 | -- | -- |  | 999.5382 | 0.000176538 | 0.9987 | -- | --
| 98.83334 | 0.00491 | 0.99391 | -- | -- |  |  | 271.555 | 0.0007222 | 0.9977 | -- | -- |  | 999.5932 | 0.000173118 | 0.9987 | -- | --
| 98.83834 | 0.0049 | 0.99392 | -- | -- |  |  | 271.57 | 0.000719758 | 0.9977 | -- | -- |  | 999.6482 | 0.000165559 | 0.99871 | -- | --
| 98.84334 | 0.0049 | 0.99393 | -- | -- |  |  | 271.585 | 0.0007179 | 0.9977 | -- | -- |  | 999.7016 | 0.00015943 | 0.99871 | -- | --
| 98.84832 | 0.0049 | 0.99394 | -- | -- |  |  | 271.6 | 0.000717283 | 0.99771 | -- | -- |  | 999.7551 | 0.000156183 | 0.99871 | -- | --
| 98.855 | 0.00491 | 0.99395 | -- | -- |  |  | 271.615 | 0.000715242 | 0.99771 | -- | -- |  | 999.81 | 0.000159398 | 0.99871 | -- | --
| 98.86 | 0.0049 | 0.99396 | -- | -- |  |  | 271.63 | 0.000712283 | 0.99772 | -- | -- |  | 999.865 | 0.000162258 | 0.99872 | -- | --
| 98.865 | 0.0049 | 0.99397 | -- | -- |  |  | 271.645 | 0.000712058 | 0.99772 | -- | -- |  | 999.9182 | 0.000164828 | 0.99872 | -- | --
| 98.87 | 0.0049 | 0.99398 | -- | -- |  |  | 271.6584 | 0.000709842 | 0.99772 | -- | -- |  | 999.9732 | 0.000166484 | 0.99872 | -- | --
| 98.87501 | 0.0049 | 0.99399 | -- | -- |  |  | 271.6734 | 0.000707025 | 0.99773 | -- | -- |  | 1000.028 | 0.000172806 | 0.99873 | -- | --
| 98.88168 | 0.00489 | 0.994 | -- | -- |  |  | 271.6884 | 0.000707625 | 0.99773 | -- | -- |  | 1000.082 | 0.000178183 | 0.99873 | -- | --
| 98.88668 | 0.00489 | 0.99401 | -- | -- |  |  | 271.7034 | 0.000710267 | 0.99774 | -- | -- |  | 1000.135 | 0.000184667 | 0.99873 | -- | --
| 98.89168 | 0.00489 | 0.99402 | -- | -- |  |  | 271.7184 | 0.000709308 | 0.99774 | -- | -- |  | 1000.19 | 0.000190312 | 0.99873 | -- | --
| 98.89668 | 0.00489 | 0.99403 | -- | -- |  |  | 271.7334 | 0.000708717 | 0.99774 | -- | -- |  | 1000.245 | 0.000194484 | 0.99874 | -- | --
| 98.90168 | 0.00489 | 0.99404 | -- | -- |  |  | 271.7484 | 0.000707933 | 0.99775 | -- | -- |  | 1000.298 | 0.000201968 | 0.99874 | -- | --
| 98.90832 | 0.00489 | 0.99405 | -- | -- |  |  | 271.7617 | 0.000705858 | 0.99775 | -- | -- |  | 1000.353 | 0.000206925 | 0.99874 | -- | --
| 98.91334 | 0.00489 | 0.99407 | -- | -- |  |  | 271.7767 | 0.000704208 | 0.99776 | -- | -- |  | 1000.408 | 0.000206258 | 0.99875 | -- | --
| 98.91834 | 0.00489 | 0.99408 | -- | -- |  |  | 271.7917 | 0.000703533 | 0.99776 | -- | -- |  | 1000.462 | 0.000203591 | 0.99875 | -- | --
| 98.92501 | 0.00489 | 0.99409 | -- | -- |  |  | 271.8067 | 0.00070255 | 0.99776 | -- | -- |  | 1000.515 | 0.000202742 | 0.99875 | -- | --
| 98.93 | 0.00489 | 0.9941 | -- | -- |  |  | 271.8217 | 0.0007035 | 0.99777 | -- | -- |  | 1000.57 | 0.000197011 | 0.99876 | -- | --
| 98.935 | 0.0049 | 0.99411 | -- | -- |  |  | 271.8367 | 0.000701508 | 0.99777 | -- | -- |  | 1000.625 | 0.000190742 | 0.99876 | -- | --
| 98.94 | 0.0049 | 0.99412 | -- | -- |  |  | 271.8517 | 0.000700392 | 0.99778 | -- | -- |  | 1000.678 | 0.000178656 | 0.99876 | -- | --
| 98.945 | 0.0049 | 0.99413 | -- | -- |  |  | 271.865 | 0.000700317 | 0.99778 | -- | -- |  | 1000.733 | 0.000174978 | 0.99876 | -- | --
| 98.95168 | 0.0049 | 0.99414 | -- | -- |  |  | 271.88 | 0.000700617 | 0.99778 | -- | -- |  | 1000.788 | 0.000173118 | 0.99877 | -- | --
| 98.95668 | 0.0049 | 0.99415 | -- | -- |  |  | 271.895 | 0.000697967 | 0.99779 | -- | -- |  | 1000.842 | 0.000170387 | 0.99877 | -- | --
| 98.96168 | 0.0049 | 0.99416 | -- | -- |  |  | 271.91 | 0.000698467 | 0.99779 | -- | -- |  | 1000.895 | 0.000173602 | 0.99877 | -- | --
| 98.96668 | 0.0049 | 0.99417 | -- | -- |  |  | 271.925 | 0.000698892 | 0.99779 | -- | -- |  | 1000.95 | 0.000171376 | 0.99877 | -- | --
| 98.97168 | 0.0049 | 0.99418 | -- | -- |  |  | 271.94 | 0.000701 | 0.9978 | -- | -- |  | 1001.005 | 0.000167796 | 0.99878 | -- | --
| 98.97834 | 0.0049 | 0.99419 | -- | -- |  |  | 271.955 | 0.000701558 | 0.9978 | -- | -- |  | 1001.058 | 0.000166086 | 0.99878 | -- | --
| 98.98334 | 0.00491 | 0.9942 | -- | -- |  |  | 271.9684 | 0.000701767 | 0.99781 | -- | -- |  | 1001.113 | 0.000164957 | 0.99878 | -- | --
| 98.98834 | 0.0049 | 0.99421 | -- | -- |  |  | 271.9834 | 0.000702283 | 0.99781 | -- | -- |  | 1001.168 | 0.000165075 | 0.99878 | -- | --
| 98.99334 | 0.0049 | 0.99422 | -- | -- |  |  | 271.9984 | 0.000701517 | 0.99781 | -- | -- |  | 1001.222 | 0.000160484 | 0.99879 | -- | --
| 98.99835 | 0.00491 | 0.99424 | -- | -- |  |  | 272.0134 | 0.000702817 | 0.99782 | -- | -- |  | 1001.275 | 0.000156312 | 0.99879 | -- | --
| 99.005 | 0.0049 | 0.99425 | -- | -- |  |  | 272.0284 | 0.000703983 | 0.99782 | -- | -- |  | 1001.33 | 0.000147656 | 0.99879 | -- | --
| 99.01 | 0.0049 | 0.99426 | -- | -- |  |  | 272.0417 | 0.00070435 | 0.99783 | -- | -- |  | 1001.385 | 0.000139312 | 0.99879 | -- | --
| 99.01501 | 0.00489 | 0.99427 | -- | -- |  |  | 272.0567 | 0.000705183 | 0.99783 | -- | -- |  | 1001.438 | 0.000136323 | 0.9988 | -- | --
| 99.02168 | 0.0049 | 0.99428 | -- | -- |  |  | 272.0717 | 0.000706583 | 0.99783 | -- | -- |  | 1001.493 | 0.000134753 | 0.9988 | -- | --
| 99.02668 | 0.0049 | 0.99429 | -- | -- |  |  | 272.0867 | 0.000707533 | 0.99784 | -- | -- |  | 1001.548 | 0.000133237 | 0.9988 | -- | --
| 99.03168 | 0.0049 | 0.9943 | -- | -- |  |  | 272.1017 | 0.000709733 | 0.99784 | -- | -- |  | 1001.602 | 0.000127473 | 0.9988 | -- | --
| 99.03668 | 0.0049 | 0.99431 | -- | -- |  |  | 272.1167 | 0.000711817 | 0.99785 | -- | -- |  | 1001.655 | 0.000127688 | 0.9988 | -- | --
| 99.04166 | 0.00489 | 0.99432 | -- | -- |  |  | 272.1317 | 0.000712267 | 0.99785 | -- | -- |  | 1001.71 | 0.000123785 | 0.99881 | -- | --
| 99.04832 | 0.00489 | 0.99433 | -- | -- |  |  | 272.145 | 0.000712467 | 0.99785 | -- | -- |  | 1001.765 | 0.000124194 | 0.99881 | -- | --
| 99.05334 | 0.00489 | 0.99434 | -- | -- |  |  | 272.16 | 0.0007154 | 0.99786 | -- | -- |  | 1001.818 | 0.000121 | 0.99881 | -- | --
| 99.05834 | 0.00489 | 0.99435 | -- | -- |  |  | 272.175 | 0.00071565 | 0.99786 | -- | -- |  | 1001.873 | 0.000124237 | 0.99881 | -- | --
| 99.06334 | 0.00489 | 0.99436 | -- | -- |  |  | 272.19 | 0.0007157 | 0.99787 | -- | -- |  | 1001.928 | 0.000124194 | 0.99881 | -- | --
| 99.06834 | 0.00489 | 0.99437 | -- | -- |  |  | 272.205 | 0.000716433 | 0.99787 | -- | -- |  | 1001.982 | 0.000123613 | 0.99882 | -- | --
| 99.07501 | 0.00488 | 0.99438 | -- | -- |  |  | 272.22 | 0.0007179 | 0.99787 | -- | -- |  | 1002.035 | 0.000118968 | 0.99882 | -- | --
| 99.08 | 0.00488 | 0.99439 | -- | -- |  |  | 272.235 | 0.000717942 | 0.99788 | -- | -- |  | 1002.09 | 0.000118667 | 0.99882 | -- | --
| 99.085 | 0.00488 | 0.99441 | -- | -- |  |  | 272.2484 | 0.000716217 | 0.99788 | -- | -- |  | 1002.145 | 0.000116473 | 0.99882 | -- | --
| 99.09 | 0.00489 | 0.99442 | -- | -- |  |  | 272.2634 | 0.00071815 | 0.99789 | -- | -- |  | 1002.198 | 0.000114333 | 0.99882 | -- | --
| 99.09501 | 0.00488 | 0.99443 | -- | -- |  |  | 272.2784 | 0.00072045 | 0.99789 | -- | -- |  | 1002.253 | 0.000110129 | 0.99882 | -- | --
| 99.10168 | 0.00488 | 0.99444 | -- | -- |  |  | 272.2934 | 0.000721083 | 0.99789 | -- | -- |  | 1002.308 | 0.000104333 | 0.99883 | -- | --
| 99.10668 | 0.00488 | 0.99445 | -- | -- |  |  | 272.3084 | 0.00072195 | 0.9979 | -- | -- |  | 1002.362 | 9.8043e-05 | 0.99883 | -- | --
| 99.11168 | 0.00489 | 0.99446 | -- | -- |  |  | 272.3234 | 0.000719983 | 0.9979 | -- | -- |  | 1002.415 | 9.44946e-05 | 0.99883 | -- | --
| 99.11668 | 0.00489 | 0.99447 | -- | -- |  |  | 272.3384 | 0.00071985 | 0.99791 | -- | -- |  | 1002.47 | 9.47527e-05 | 0.99883 | -- | --
| 99.12168 | 0.00489 | 0.99448 | -- | -- |  |  | 272.3517 | 0.000722533 | 0.99791 | -- | -- |  | 1002.525 | 9.38172e-05 | 0.99883 | -- | --
| 99.12832 | 0.00489 | 0.99449 | -- | -- |  |  | 272.3667 | 0.000724233 | 0.99791 | -- | -- |  | 1002.578 | 9.05376e-05 | 0.99883 | -- | --
| 99.13334 | 0.00489 | 0.9945 | -- | -- |  |  | 272.3817 | 0.0007234 | 0.99792 | -- | -- |  | 1002.633 | 9.11828e-05 | 0.99884 | -- | --
| 99.13834 | 0.00488 | 0.99451 | -- | -- |  |  | 272.3967 | 0.000724125 | 0.99792 | -- | -- |  | 1002.688 | 9.22688e-05 | 0.99884 | -- | --
| 99.145 | 0.00488 | 0.99452 | -- | -- |  |  | 272.4117 | 0.000725792 | 0.99793 | -- | -- |  | 1002.742 | 8.83548e-05 | 0.99884 | -- | --
| 99.15 | 0.00489 | 0.99453 | -- | -- |  |  | 272.4267 | 0.00072985 | 0.99793 | -- | -- |  | 1002.795 | 8.65054e-05 | 0.99884 | -- | --
| 99.155 | 0.00489 | 0.99454 | -- | -- |  |  | 272.4417 | 0.0007298 | 0.99793 | -- | -- |  | 1002.85 | 8.09462e-05 | 0.99884 | -- | --
| 99.16 | 0.00488 | 0.99455 | -- | -- |  |  | 272.455 | 0.00072905 | 0.99794 | -- | -- |  | 1002.905 | 7.74301e-05 | 0.99884 | -- | --
| 99.165 | 0.00487 | 0.99456 | -- | -- |  |  | 272.47 | 0.000731367 | 0.99794 | -- | -- |  | 1002.958 | 7.5172e-05 | 0.99884 | -- | --
| 99.17168 | 0.00488 | 0.99458 | -- | -- |  |  | 272.485 | 0.000729567 | 0.99795 | -- | -- |  | 1003.013 | 7.23548e-05 | 0.99884 | -- | --
| 99.17668 | 0.00488 | 0.99459 | -- | -- |  |  | 272.5 | 0.000730333 | 0.99795 | -- | -- |  | 1003.068 | 7.36129e-05 | 0.99885 | -- | --
| 99.18166 | 0.00488 | 0.9946 | -- | -- |  |  | 272.515 | 0.000731017 | 0.99795 | -- | -- |  | 1003.122 | 7.51398e-05 | 0.99885 | -- | --
| 99.18668 | 0.00488 | 0.99461 | -- | -- |  |  | 272.5284 | 0.000730942 | 0.99796 | -- | -- |  | 1003.175 | 7.92258e-05 | 0.99885 | -- | --
| 99.19168 | 0.00488 | 0.99462 | -- | -- |  |  | 272.5434 | 0.000731017 | 0.99796 | -- | -- |  | 1003.23 | 8.04516e-05 | 0.99885 | -- | --
| 99.19834 | 0.00488 | 0.99463 | -- | -- |  |  | 272.5584 | 0.000731417 | 0.99797 | -- | -- |  | 1003.285 | 7.93871e-05 | 0.99885 | -- | --
| 99.20334 | 0.00488 | 0.99464 | -- | -- |  |  | 272.5734 | 0.000729967 | 0.99797 | -- | -- |  | 1003.338 | 7.6871e-05 | 0.99885 | -- | --
| 99.20834 | 0.00489 | 0.99465 | -- | -- |  |  | 272.5884 | 0.000732108 | 0.99797 | -- | -- |  | 1003.393 | 7.88925e-05 | 0.99885 | -- | --
| 99.21334 | 0.00488 | 0.99466 | -- | -- |  |  | 272.6034 | 0.000732883 | 0.99798 | -- | -- |  | 1003.448 | 7.92903e-05 | 0.99885 | -- | --
| 99.21832 | 0.00488 | 0.99467 | -- | -- |  |  | 272.6184 | 0.000734233 | 0.99798 | -- | -- |  | 1003.502 | 8.23441e-05 | 0.99885 | -- | --
| 99.225 | 0.00488 | 0.99468 | -- | -- |  |  | 272.6317 | 0.000734275 | 0.99799 | -- | -- |  | 1003.555 | 8.31613e-05 | 0.99886 | -- | --
| 99.23 | 0.00488 | 0.99469 | -- | -- |  |  | 272.6467 | 0.000735717 | 0.99799 | -- | -- |  | 1003.61 | 8.47957e-05 | 0.99886 | -- | --
| 99.23501 | 0.00488 | 0.9947 | -- | -- |  |  | 272.6617 | 0.000736317 | 0.998 | -- | -- |  | 1003.665 | 8.30753e-05 | 0.99886 | -- | --
| 99.24168 | 0.00488 | 0.99471 | -- | -- |  |  | 272.6767 | 0.000736117 | 0.998 | -- | -- |  | 1003.718 | 8.30968e-05 | 0.99886 | -- | --
| 99.24668 | 0.00487 | 0.99472 | -- | -- |  |  | 272.6917 | 0.000734592 | 0.998 | -- | -- |  | 1003.773 | 8.31183e-05 | 0.99886 | -- | --
| 99.25168 | 0.00487 | 0.99473 | -- | -- |  |  | 272.7067 | 0.000731275 | 0.99801 | -- | -- |  | 1003.828 | 8.25699e-05 | 0.99886 | -- | --
| 99.25666 | 0.00487 | 0.99474 | -- | -- |  |  | 272.7217 | 0.000730367 | 0.99801 | -- | -- |  | 1003.882 | 8.07957e-05 | 0.99886 | -- | --
| 99.26166 | 0.00487 | 0.99476 | -- | -- |  |  | 272.735 | 0.000728767 | 0.99802 | -- | -- |  | 1003.935 | 8.22151e-05 | 0.99887 | -- | --
| 99.26834 | 0.00487 | 0.99477 | -- | -- |  |  | 272.75 | 0.000726633 | 0.99802 | -- | -- |  | 1003.99 | 8.50968e-05 | 0.99887 | -- | --
| 99.27334 | 0.00487 | 0.99478 | -- | -- |  |  | 272.765 | 0.000727258 | 0.99802 | -- | -- |  | 1004.045 | 9.10323e-05 | 0.99887 | -- | --
| 99.27834 | 0.00487 | 0.99479 | -- | -- |  |  | 272.78 | 0.000724792 | 0.99803 | -- | -- |  | 1004.098 | 9.29677e-05 | 0.99887 | -- | --
| 99.28334 | 0.00488 | 0.9948 | -- | -- |  |  | 272.795 | 0.000723933 | 0.99803 | -- | -- |  | 1004.153 | 9.31828e-05 | 0.99887 | -- | --
| 99.28834 | 0.00487 | 0.99481 | -- | -- |  |  | 272.81 | 0.000725567 | 0.99804 | -- | -- |  | 1004.208 | 9.62581e-05 | 0.99887 | -- | --
| 99.29501 | 0.00487 | 0.99482 | -- | -- |  |  | 272.825 | 0.000726883 | 0.99804 | -- | -- |  | 1004.262 | 9.28602e-05 | 0.99887 | -- | --
| 99.3 | 0.00486 | 0.99483 | -- | -- |  |  | 272.8384 | 0.0007276 | 0.99804 | -- | -- |  | 1004.315 | 8.94516e-05 | 0.99887 | -- | --
| 99.305 | 0.00487 | 0.99484 | -- | -- |  |  | 272.8534 | 0.000729533 | 0.99805 | -- | -- |  | 1004.37 | 8.97849e-05 | 0.99888 | -- | --
| 99.31 | 0.00487 | 0.99485 | -- | -- |  |  | 272.8684 | 0.0007308 | 0.99805 | -- | -- |  | 1004.425 | 9.33118e-05 | 0.99888 | -- | --
| 99.31501 | 0.00487 | 0.99486 | -- | -- |  |  | 272.8834 | 0.000731767 | 0.99806 | -- | -- |  | 1004.478 | 0.000101742 | 0.99888 | -- | --
| 99.32168 | 0.00486 | 0.99487 | -- | -- |  |  | 272.8984 | 0.000730133 | 0.99806 | -- | -- |  | 1004.533 | 0.000107215 | 0.99888 | -- | --
| 99.32668 | 0.00486 | 0.99488 | -- | -- |  |  | 272.9134 | 0.0007294 | 0.99806 | -- | -- |  | 1004.588 | 0.000112086 | 0.99888 | -- | --
| 99.33168 | 0.00486 | 0.99489 | -- | -- |  |  | 272.9284 | 0.000730333 | 0.99807 | -- | -- |  | 1004.642 | 0.000114882 | 0.99888 | -- | --
| 99.33834 | 0.00487 | 0.9949 | -- | -- |  |  | 272.9417 | 0.0007307 | 0.99807 | -- | -- |  | 1004.695 | 0.000117 | 0.99889 | -- | --
| 99.34334 | 0.00487 | 0.99491 | -- | -- |  |  | 272.9567 | 0.000732067 | 0.99808 | -- | -- |  | 1004.75 | 0.00012243 | 0.99889 | -- | --
| 99.34832 | 0.00486 | 0.99492 | -- | -- |  |  | 272.9717 | 0.000731833 | 0.99808 | -- | -- |  | 1004.805 | 0.000130742 | 0.99889 | -- | --
| 99.35334 | 0.00486 | 0.99493 | -- | -- |  |  | 272.9867 | 0.000731033 | 0.99808 | -- | -- |  | 1004.858 | 0.000136344 | 0.99889 | -- | --
| 99.35834 | 0.00487 | 0.99495 | -- | -- |  |  | 273.0017 | 0.000731533 | 0.99809 | -- | -- |  | 1004.913 | 0.00013657 | 0.99889 | -- | --
| 99.365 | 0.00487 | 0.99496 | -- | -- |  |  | 273.015 | 0.000730883 | 0.99809 | -- | -- |  | 1004.968 | 0.000138989 | 0.9989 | -- | --
| 99.37 | 0.00487 | 0.99497 | -- | -- |  |  | 273.03 | 0.000729583 | 0.9981 | -- | -- |  | 1005.022 | 0.000148591 | 0.9989 | -- | --
| 99.37501 | 0.00486 | 0.99498 | -- | -- |  |  | 273.045 | 0.000727558 | 0.9981 | -- | -- |  | 1005.075 | 0.000152968 | 0.9989 | -- | --
| 99.38 | 0.00486 | 0.99499 | -- | -- |  |  | 273.06 | 0.000727583 | 0.9981 | -- | -- |  | 1005.13 | 0.000153398 | 0.9989 | -- | --
| 99.385 | 0.00487 | 0.995 | -- | -- |  |  | 273.075 | 0.00072915 | 0.99811 | -- | -- |  | 1005.185 | 0.000155333 | 0.99891 | -- | --
| 99.39168 | 0.00487 | 0.99501 | -- | -- |  |  | 273.09 | 0.000727483 | 0.99811 | -- | -- |  | 1005.238 | 0.000156903 | 0.99891 | -- | --
| 99.39668 | 0.00488 | 0.99502 | -- | -- |  |  | 273.105 | 0.000726867 | 0.99812 | -- | -- |  | 1005.293 | 0.000165398 | 0.99891 | -- | --
| 99.40168 | 0.00488 | 0.99503 | -- | -- |  |  | 273.1184 | 0.000728717 | 0.99812 | -- | -- |  | 1005.348 | 0.000167925 | 0.99891 | -- | --
| 99.40668 | 0.00488 | 0.99504 | -- | -- |  |  | 273.1334 | 0.000730433 | 0.99813 | -- | -- |  | 1005.402 | 0.000170839 | 0.99892 | -- | --
| 99.41168 | 0.00487 | 0.99505 | -- | -- |  |  | 273.1484 | 0.000730917 | 0.99813 | -- | -- |  | 1005.455 | 0.000172925 | 0.99892 | -- | --
| 99.41834 | 0.00487 | 0.99506 | -- | -- |  |  | 273.1634 | 0.000733158 | 0.99813 | -- | -- |  | 1005.51 | 0.000174011 | 0.99892 | -- | --
| 99.42334 | 0.00487 | 0.99507 | -- | -- |  |  | 273.1784 | 0.000736442 | 0.99814 | -- | -- |  | 1005.565 | 0.000180151 | 0.99892 | -- | --
| 99.42834 | 0.00487 | 0.99508 | -- | -- |  |  | 273.1934 | 0.000736758 | 0.99814 | -- | -- |  | 1005.618 | 0.000181548 | 0.99893 | -- | --
| 99.43334 | 0.00487 | 0.99509 | -- | -- |  |  | 273.2084 | 0.000739617 | 0.99815 | -- | -- |  | 1005.673 | 0.000180161 | 0.99893 | -- | --
| 99.43832 | 0.00487 | 0.9951 | -- | -- |  |  | 273.2217 | 0.000739858 | 0.99815 | -- | -- |  | 1005.728 | 0.000182054 | 0.99893 | -- | --
| 99.445 | 0.00488 | 0.99511 | -- | -- |  |  | 273.2367 | 0.000741983 | 0.99815 | -- | -- |  | 1005.782 | 0.000185054 | 0.99894 | -- | --
| 99.45001 | 0.00488 | 0.99513 | -- | -- |  |  | 273.2517 | 0.000743883 | 0.99816 | -- | -- |  | 1005.835 | 0.000190624 | 0.99894 | -- | --
| 99.45501 | 0.00488 | 0.99514 | -- | -- |  |  | 273.2667 | 0.000744433 | 0.99816 | -- | -- |  | 1005.89 | 0.000193892 | 0.99894 | -- | --
| 99.46168 | 0.00488 | 0.99515 | -- | -- |  |  | 273.2817 | 0.000746033 | 0.99817 | -- | -- |  | 1005.945 | 0.000197043 | 0.99894 | -- | --
| 99.46668 | 0.00488 | 0.99516 | -- | -- |  |  | 273.2967 | 0.000748958 | 0.99817 | -- | -- |  | 1005.998 | 0.000197247 | 0.99895 | -- | --
| 99.47168 | 0.00488 | 0.99517 | -- | -- |  |  | 273.3117 | 0.000749683 | 0.99817 | -- | -- |  | 1006.053 | 0.000192172 | 0.99895 | -- | --
| 99.47668 | 0.00488 | 0.99518 | -- | -- |  |  | 273.325 | 0.000749583 | 0.99818 | -- | -- |  | 1006.108 | 0.000189849 | 0.99895 | -- | --
| 99.48166 | 0.00488 | 0.99519 | -- | -- |  |  | 273.34 | 0.000748525 | 0.99818 | -- | -- |  | 1006.162 | 0.00018672 | 0.99896 | -- | --
| 99.48834 | 0.00488 | 0.9952 | -- | -- |  |  | 273.355 | 0.000749733 | 0.99819 | -- | -- |  | 1006.215 | 0.000188344 | 0.99896 | -- | --
| 99.49334 | 0.00487 | 0.99521 | -- | -- |  |  | 273.37 | 0.000753117 | 0.99819 | -- | -- |  | 1006.27 | 0.000185774 | 0.99896 | -- | --
| 99.49835 | 0.00487 | 0.99522 | -- | -- |  |  | 273.385 | 0.000755533 | 0.9982 | -- | -- |  | 1006.325 | 0.000181 | 0.99897 | -- | --
| 99.50332 | 0.00487 | 0.99523 | -- | -- |  |  | 273.4 | 0.000754767 | 0.9982 | -- | -- |  | 1006.378 | 0.000174602 | 0.99897 | -- | --
| 99.50834 | 0.00488 | 0.99524 | -- | -- |  |  | 273.415 | 0.0007536 | 0.9982 | -- | -- |  | 1006.433 | 0.000169409 | 0.99897 | -- | --
| 99.51501 | 0.00488 | 0.99525 | -- | -- |  |  | 273.4284 | 0.00075405 | 0.99821 | -- | -- |  | 1006.488 | 0.000164032 | 0.99897 | -- | --
| 99.52001 | 0.00488 | 0.99526 | -- | -- |  |  | 273.4434 | 0.0007516 | 0.99821 | -- | -- |  | 1006.542 | 0.000162161 | 0.99898 | -- | --
| 99.525 | 0.00488 | 0.99527 | -- | -- |  |  | 273.4584 | 0.000750125 | 0.99822 | -- | -- |  | 1006.595 | 0.000161151 | 0.99898 | -- | --
| 99.53 | 0.00488 | 0.99528 | -- | -- |  |  | 273.4734 | 0.000753217 | 0.99822 | -- | -- |  | 1006.65 | 0.000156946 | 0.99898 | -- | --
| 99.535 | 0.00488 | 0.9953 | -- | -- |  |  | 273.4883 | 0.000755375 | 0.99822 | -- | -- |  | 1006.705 | 0.000151247 | 0.99898 | -- | --
| 99.54166 | 0.00489 | 0.99531 | -- | -- |  |  | 273.5017 | 0.000754283 | 0.99823 | -- | -- |  | 1006.758 | 0.000141968 | 0.99899 | -- | --
| 99.54668 | 0.00489 | 0.99532 | -- | -- |  |  | 273.5167 | 0.0007559 | 0.99823 | -- | -- |  | 1006.813 | 0.000139656 | 0.99899 | -- | --
| 99.55168 | 0.00489 | 0.99533 | -- | -- |  |  | 273.5317 | 0.00075765 | 0.99824 | -- | -- |  | 1006.868 | 0.000138172 | 0.99899 | -- | --
| 99.55834 | 0.00489 | 0.99534 | -- | -- |  |  | 273.5467 | 0.000755767 | 0.99824 | -- | -- |  | 1006.922 | 0.000135753 | 0.99899 | -- | --
| 99.56334 | 0.00489 | 0.99535 | -- | -- |  |  | 273.5617 | 0.000755717 | 0.99825 | -- | -- |  | 1006.975 | 0.000129763 | 0.99899 | -- | --
| 99.56834 | 0.00489 | 0.99536 | -- | -- |  |  | 273.5767 | 0.000754975 | 0.99825 | -- | -- |  | 1007.03 | 0.000129817 | 0.999 | -- | --
| 99.57332 | 0.00489 | 0.99537 | -- | -- |  |  | 273.5917 | 0.000755242 | 0.99825 | -- | -- |  | 1007.085 | 0.000130839 | 0.999 | -- | --
| 99.57832 | 0.0049 | 0.99538 | -- | -- |  |  | 273.605 | 0.000753775 | 0.99826 | -- | -- |  | 1007.138 | 0.000130484 | 0.999 | -- | --
| 99.585 | 0.00491 | 0.99539 | -- | -- |  |  | 273.62 | 0.0007521 | 0.99826 | -- | -- |  | 1007.193 | 0.00012586 | 0.999 | -- | --
| 99.59 | 0.00491 | 0.9954 | -- | -- |  |  | 273.635 | 0.000751967 | 0.99827 | -- | -- |  | 1007.248 | 0.000125796 | 0.999 | -- | --
| 99.59501 | 0.00491 | 0.99541 | -- | -- |  |  | 273.65 | 0.000750725 | 0.99827 | -- | -- |  | 1007.302 | 0.000126613 | 0.99901 | -- | --
| 99.60001 | 0.00491 | 0.99542 | -- | -- |  |  | 273.665 | 0.000750567 | 0.99828 | -- | -- |  | 1007.355 | 0.000123151 | 0.99901 | -- | --
| 99.605 | 0.00491 | 0.99543 | -- | -- |  |  | 273.68 | 0.000749942 | 0.99828 | -- | -- |  | 1007.41 | 0.000123226 | 0.99901 | -- | --
| 99.61168 | 0.00491 | 0.99544 | -- | -- |  |  | 273.695 | 0.0007521 | 0.99828 | -- | -- |  | 1007.465 | 0.000127247 | 0.99901 | -- | --
| 99.61668 | 0.00491 | 0.99545 | -- | -- |  |  | 273.7084 | 0.00075235 | 0.99829 | -- | -- |  | 1007.518 | 0.000128978 | 0.99901 | -- | --
| 99.62168 | 0.00491 | 0.99547 | -- | -- |  |  | 273.7234 | 0.000753117 | 0.99829 | -- | -- |  | 1007.573 | 0.000132968 | 0.99902 | -- | --
| 99.62668 | 0.00491 | 0.99548 | -- | -- |  |  | 273.7383 | 0.0007528 | 0.9983 | -- | -- |  | 1007.628 | 0.000132645 | 0.99902 | -- | --
| 99.63168 | 0.00492 | 0.99549 | -- | -- |  |  | 273.7534 | 0.00075275 | 0.9983 | -- | -- |  | 1007.682 | 0.00013329 | 0.99902 | -- | --
| 99.63834 | 0.00492 | 0.9955 | -- | -- |  |  | 273.7684 | 0.000751508 | 0.9983 | -- | -- |  | 1007.735 | 0.000134538 | 0.99902 | -- | --
| 99.64334 | 0.00491 | 0.99551 | -- | -- |  |  | 273.7834 | 0.000752892 | 0.99831 | -- | -- |  | 1007.79 | 0.000135462 | 0.99902 | -- | --
| 99.64834 | 0.00491 | 0.99552 | -- | -- |  |  | 273.7984 | 0.000752117 | 0.99831 | -- | -- |  | 1007.845 | 0.000140172 | 0.99903 | -- | --
| 99.655 | 0.00491 | 0.99553 | -- | -- |  |  | 273.8117 | 0.000753542 | 0.99832 | -- | -- |  | 1007.898 | 0.00014414 | 0.99903 | -- | --
| 99.66 | 0.00492 | 0.99554 | -- | -- |  |  | 273.8267 | 0.000751967 | 0.99832 | -- | -- |  | 1007.954 | 0.000143204 | 0.99903 | -- | --
| 99.665 | 0.00491 | 0.99555 | -- | -- |  |  | 273.8417 | 0.0007493 | 0.99833 | -- | -- |  | 1008.008 | 0.000145086 | 0.99903 | -- | --
| 99.67001 | 0.00491 | 0.99556 | -- | -- |  |  | 273.8567 | 0.000750433 | 0.99833 | -- | -- |  | 1008.062 | 0.000149 | 0.99903 | -- | --
| 99.67501 | 0.00492 | 0.99557 | -- | -- |  |  | 273.8717 | 0.000751625 | 0.99833 | -- | -- |  | 1008.115 | 0.000155172 | 0.99904 | -- | --
| 99.68166 | 0.00492 | 0.99558 | -- | -- |  |  | 273.8867 | 0.000751317 | 0.99834 | -- | -- |  | 1008.17 | 0.000161043 | 0.99904 | -- | --
| 99.68668 | 0.00492 | 0.99559 | -- | -- |  |  | 273.9016 | 0.000751433 | 0.99834 | -- | -- |  | 1008.225 | 0.000166022 | 0.99904 | -- | --
| 99.69168 | 0.00492 | 0.9956 | -- | -- |  |  | 273.915 | 0.0007508 | 0.99835 | -- | -- |  | 1008.278 | 0.000169548 | 0.99904 | -- | --
| 99.69668 | 0.00492 | 0.99561 | -- | -- |  |  | 273.93 | 0.000749417 | 0.99835 | -- | -- |  | 1008.333 | 0.000169204 | 0.99905 | -- | --
| 99.70168 | 0.00492 | 0.99563 | -- | -- |  |  | 273.945 | 0.00074635 | 0.99835 | -- | -- |  | 1008.388 | 0.000172935 | 0.99905 | -- | --
| 99.70834 | 0.00492 | 0.99564 | -- | -- |  |  | 273.96 | 0.000746475 | 0.99836 | -- | -- |  | 1008.442 | 0.000174731 | 0.99905 | -- | --
| 99.71334 | 0.00493 | 0.99565 | -- | -- |  |  | 273.975 | 0.000744508 | 0.99836 | -- | -- |  | 1008.495 | 0.000175022 | 0.99906 | -- | --
| 99.71832 | 0.00493 | 0.99566 | -- | -- |  |  | 273.9883 | 0.000744017 | 0.99837 | -- | -- |  | 1008.55 | 0.000171914 | 0.99906 | -- | --
| 99.72332 | 0.00493 | 0.99567 | -- | -- |  |  | 274.0034 | 0.000741717 | 0.99837 | -- | -- |  | 1008.605 | 0.000168581 | 0.99906 | -- | --
| 99.72834 | 0.00493 | 0.99568 | -- | -- |  |  | 274.0184 | 0.0007409 | 0.99838 | -- | -- |  | 1008.658 | 0.00017157 | 0.99906 | -- | --
| 99.73501 | 0.00493 | 0.99569 | -- | -- |  |  | 274.0334 | 0.000740533 | 0.99838 | -- | -- |  | 1008.713 | 0.000176215 | 0.99907 | -- | --
| 99.74 | 0.00493 | 0.9957 | -- | -- |  |  | 274.0484 | 0.000741142 | 0.99838 | -- | -- |  | 1008.768 | 0.000173892 | 0.99907 | -- | --
| 99.745 | 0.00493 | 0.99571 | -- | -- |  |  | 274.0634 | 0.000739033 | 0.99839 | -- | -- |  | 1008.822 | 0.000168892 | 0.99907 | -- | --
| 99.75001 | 0.00493 | 0.99572 | -- | -- |  |  | 274.0784 | 0.000736792 | 0.99839 | -- | -- |  | 1008.875 | 0.000166796 | 0.99907 | -- | --
| 99.755 | 0.00493 | 0.99573 | -- | -- |  |  | 274.0917 | 0.000738158 | 0.9984 | -- | -- |  | 1008.93 | 0.000167452 | 0.99908 | -- | --
| 99.76166 | 0.00493 | 0.99574 | -- | -- |  |  | 274.1067 | 0.000738383 | 0.9984 | -- | -- |  | 1008.985 | 0.000170667 | 0.99908 | -- | --
| 99.76668 | 0.00493 | 0.99575 | -- | -- |  |  | 274.1217 | 0.000737267 | 0.9984 | -- | -- |  | 1009.038 | 0.000171871 | 0.99908 | -- | --
| 99.77168 | 0.00493 | 0.99576 | -- | -- |  |  | 274.1367 | 0.0007373 | 0.99841 | -- | -- |  | 1009.093 | 0.000173323 | 0.99908 | -- | --
| 99.77834 | 0.00493 | 0.99578 | -- | -- |  |  | 274.1516 | 0.000737183 | 0.99841 | -- | -- |  | 1009.148 | 0.00017771 | 0.99909 | -- | --
| 99.78334 | 0.00493 | 0.99579 | -- | -- |  |  | 274.1667 | 0.000736517 | 0.99842 | -- | -- |  | 1009.202 | 0.000185452 | 0.99909 | -- | --
| 99.78834 | 0.00493 | 0.9958 | -- | -- |  |  | 274.1816 | 0.000735592 | 0.99842 | -- | -- |  | 1009.255 | 0.000190151 | 0.99909 | -- | --
| 99.79334 | 0.00493 | 0.99581 | -- | -- |  |  | 274.195 | 0.000733275 | 0.99842 | -- | -- |  | 1009.31 | 0.000195602 | 0.9991 | -- | --
| 99.79832 | 0.00493 | 0.99582 | -- | -- |  |  | 274.21 | 0.000732283 | 0.99843 | -- | -- |  | 1009.365 | 0.000197118 | 0.9991 | -- | --
| 99.805 | 0.00493 | 0.99583 | -- | -- |  |  | 274.225 | 0.000732258 | 0.99843 | -- | -- |  | 1009.418 | 0.000197312 | 0.9991 | -- | --
| 99.81 | 0.00493 | 0.99584 | -- | -- |  |  | 274.24 | 0.0007314 | 0.99844 | -- | -- |  | 1009.473 | 0.000198581 | 0.99911 | -- | --
| 99.81501 | 0.00493 | 0.99585 | -- | -- |  |  | 274.255 | 0.000731533 | 0.99844 | -- | -- |  | 1009.528 | 0.000203591 | 0.99911 | -- | --
| 99.82001 | 0.00493 | 0.99586 | -- | -- |  |  | 274.27 | 0.000734558 | 0.99845 | -- | -- |  | 1009.582 | 0.000205957 | 0.99911 | -- | --
| 99.82501 | 0.00492 | 0.99587 | -- | -- |  |  | 274.285 | 0.000735817 | 0.99845 | -- | -- |  | 1009.635 | 0.000210828 | 0.99911 | -- | --
| 99.83168 | 0.00492 | 0.99588 | -- | -- |  |  | 274.2984 | 0.00073695 | 0.99845 | -- | -- |  | 1009.69 | 0.000214602 | 0.99912 | -- | --
| 99.83668 | 0.00492 | 0.99589 | -- | -- |  |  | 274.3134 | 0.000738883 | 0.99846 | -- | -- |  | 1009.745 | 0.000220495 | 0.99912 | -- | --
| 99.84168 | 0.00493 | 0.9959 | -- | -- |  |  | 274.3284 | 0.000738408 | 0.99846 | -- | -- |  | 1009.798 | 0.00022472 | 0.99913 | -- | --
| 99.84668 | 0.00493 | 0.99591 | -- | -- |  |  | 274.3434 | 0.000739442 | 0.99847 | -- | -- |  | 1009.853 | 0.000221312 | 0.99913 | -- | --
| 99.85168 | 0.00493 | 0.99593 | -- | -- |  |  | 274.3584 | 0.000739717 | 0.99847 | -- | -- |  | 1009.908 | 0.000217785 | 0.99913 | -- | --
| 99.85834 | 0.00493 | 0.99594 | -- | -- |  |  | 274.3734 | 0.0007394 | 0.99847 | -- | -- |  | 1009.962 | 0.000216688 | 0.99914 | -- | --
| 99.86334 | 0.00493 | 0.99595 | -- | -- |  |  | 274.3883 | 0.000736608 | 0.99848 | -- | -- |  | 1010.015 | 0.000218129 | 0.99914 | -- | --
| 99.86834 | 0.00493 | 0.99596 | -- | -- |  |  | 274.4016 | 0.000736583 | 0.99848 | -- | -- |  | 1010.07 | 0.000217473 | 0.99914 | -- | --
| 99.87501 | 0.00493 | 0.99597 | -- | -- |  |  | 274.4167 | 0.00073855 | 0.99849 | -- | -- |  | 1010.125 | 0.000214419 | 0.99915 | -- | --
| 99.88 | 0.00493 | 0.99598 | -- | -- |  |  | 274.4316 | 0.000737783 | 0.99849 | -- | -- |  | 1010.178 | 0.000212699 | 0.99915 | -- | --
| 99.885 | 0.00493 | 0.99599 | -- | -- |  |  | 274.4467 | 0.000736067 | 0.99849 | -- | -- |  | 1010.233 | 0.000211108 | 0.99915 | -- | --
| 99.89001 | 0.00493 | 0.996 | -- | -- |  |  | 274.4617 | 0.000736217 | 0.9985 | -- | -- |  | 1010.288 | 0.000206634 | 0.99915 | -- | --
| 99.895 | 0.00493 | 0.99601 | -- | -- |  |  | 274.475 | 0.0007335 | 0.9985 | -- | -- |  | 1010.342 | 0.000204237 | 0.99916 | -- | --
| 99.90168 | 0.00493 | 0.99602 | -- | -- |  |  | 274.49 | 0.000733342 | 0.99851 | -- | -- |  | 1010.395 | 0.000200269 | 0.99916 | -- | --
| 99.90668 | 0.00493 | 0.99603 | -- | -- |  |  | 274.505 | 0.000734092 | 0.99851 | -- | -- |  | 1010.45 | 0.000199075 | 0.99916 | -- | --
| 99.91168 | 0.00493 | 0.99604 | -- | -- |  |  | 274.52 | 0.000733017 | 0.99852 | -- | -- |  | 1010.505 | 0.000197118 | 0.99917 | -- | --
| 99.91668 | 0.00493 | 0.99605 | -- | -- |  |  | 274.535 | 0.000735825 | 0.99852 | -- | -- |  | 1010.558 | 0.00019414 | 0.99917 | -- | --
| 99.92168 | 0.00494 | 0.99606 | -- | -- |  |  | 274.55 | 0.0007353 | 0.99852 | -- | -- |  | 1010.613 | 0.000191161 | 0.99917 | -- | --
| 99.92834 | 0.00494 | 0.99608 | -- | -- |  |  | 274.565 | 0.000736208 | 0.99853 | -- | -- |  | 1010.668 | 0.000187366 | 0.99918 | -- | --
| 99.93334 | 0.00493 | 0.99609 | -- | -- |  |  | 274.5784 | 0.000738433 | 0.99853 | -- | -- |  | 1010.722 | 0.000182258 | 0.99918 | -- | --
| 99.93832 | 0.00493 | 0.9961 | -- | -- |  |  | 274.5934 | 0.000741008 | 0.99854 | -- | -- |  | 1010.775 | 0.000177097 | 0.99918 | -- | --
| 99.94334 | 0.00492 | 0.99611 | -- | -- |  |  | 274.6084 | 0.00074165 | 0.99854 | -- | -- |  | 1010.83 | 0.000174355 | 0.99918 | -- | --
| 99.94834 | 0.00493 | 0.99612 | -- | -- |  |  | 274.6234 | 0.000740283 | 0.99854 | -- | -- |  | 1010.885 | 0.000176753 | 0.99919 | -- | --
| 99.95501 | 0.00493 | 0.99613 | -- | -- |  |  | 274.6383 | 0.000743217 | 0.99855 | -- | -- |  | 1010.938 | 0.000175183 | 0.99919 | -- | --
| 99.96001 | 0.00493 | 0.99614 | -- | -- |  |  | 274.6534 | 0.00074545 | 0.99855 | -- | -- |  | 1010.994 | 0.000176301 | 0.99919 | -- | --
| 99.965 | 0.00493 | 0.99615 | -- | -- |  |  | 274.6684 | 0.000747842 | 0.99856 | -- | -- |  | 1011.048 | 0.000177849 | 0.9992 | -- | --
| 99.97168 | 0.00493 | 0.99616 | -- | -- |  |  | 274.6816 | 0.000748483 | 0.99856 | -- | -- |  | 1011.102 | 0.000177226 | 0.9992 | -- | --
| 99.97668 | 0.00493 | 0.99617 | -- | -- |  |  | 274.6967 | 0.000749383 | 0.99856 | -- | -- |  | 1011.155 | 0.000179806 | 0.9992 | -- | --
| 99.98166 | 0.00493 | 0.99618 | -- | -- |  |  | 274.7117 | 0.000751283 | 0.99857 | -- | -- |  | 1011.21 | 0.000180398 | 0.9992 | -- | --
| 99.98668 | 0.00493 | 0.99619 | -- | -- |  |  | 274.7267 | 0.00075285 | 0.99857 | -- | -- |  | 1011.265 | 0.000175258 | 0.99921 | -- | --
| 99.99168 | 0.00493 | 0.9962 | -- | -- |  |  | 274.7417 | 0.000753158 | 0.99858 | -- | -- |  | 1011.318 | 0.00017 | 0.99921 | -- | --
| 99.99835 | 0.00493 | 0.99621 | -- | -- |  |  | 274.7567 | 0.000751233 | 0.99858 | -- | -- |  | 1011.373 | 0.000165957 | 0.99921 | -- | --
| 100.0033 | 0.00493 | 0.99623 | -- | -- |  |  | 274.7717 | 0.00075065 | 0.99859 | -- | -- |  | 1011.428 | 0.000163935 | 0.99921 | -- | --
| 100.0083 | 0.00493 | 0.99624 | -- | -- |  |  | 274.785 | 0.00075185 | 0.99859 | -- | -- |  | 1011.482 | 0.000164968 | 0.99922 | -- | --
| 100.0133 | 0.00493 | 0.99625 | -- | -- |  |  | 274.8 | 0.0007508 | 0.99859 | -- | -- |  | 1011.535 | 0.000167978 | 0.99922 | -- | --
| 100.0183 | 0.00493 | 0.99626 | -- | -- |  |  | 274.815 | 0.000751433 | 0.9986 | -- | -- |  | 1011.59 | 0.000169527 | 0.99922 | -- | --
| 100.025 | 0.00493 | 0.99627 | -- | -- |  |  | 274.83 | 0.000750333 | 0.9986 | -- | -- |  | 1011.645 | 0.000174398 | 0.99922 | -- | --
| 100.03 | 0.00493 | 0.99628 | -- | -- |  |  | 274.845 | 0.000746908 | 0.99861 | -- | -- |  | 1011.698 | 0.000176419 | 0.99923 | -- | --
| 100.035 | 0.00493 | 0.99629 | -- | -- |  |  | 274.86 | 0.000746492 | 0.99861 | -- | -- |  | 1011.753 | 0.00017328 | 0.99923 | -- | --
| 100.04 | 0.00493 | 0.9963 | -- | -- |  |  | 274.875 | 0.000744583 | 0.99861 | -- | -- |  | 1011.808 | 0.000168581 | 0.99923 | -- | --
| 100.045 | 0.00493 | 0.99631 | -- | -- |  |  | 274.8883 | 0.0007431 | 0.99862 | -- | -- |  | 1011.862 | 0.000163882 | 0.99924 | -- | --
| 100.0517 | 0.00493 | 0.99632 | -- | -- |  |  | 274.9034 | 0.000744008 | 0.99862 | -- | -- |  | 1011.915 | 0.000163656 | 0.99924 | -- | --
| 100.0567 | 0.00493 | 0.99633 | -- | -- |  |  | 274.9184 | 0.000744583 | 0.99863 | -- | -- |  | 1011.97 | 0.000165237 | 0.99924 | -- | --
| 100.0617 | 0.00493 | 0.99634 | -- | -- |  |  | 274.9334 | 0.000745683 | 0.99863 | -- | -- |  | 1012.025 | 0.000166688 | 0.99924 | -- | --
| 100.0667 | 0.00493 | 0.99635 | -- | -- |  |  | 274.9484 | 0.00074345 | 0.99864 | -- | -- |  | 1012.078 | 0.000169839 | 0.99925 | -- | --
| 100.0717 | 0.00493 | 0.99636 | -- | -- |  |  | 274.9617 | 0.000744067 | 0.99864 | -- | -- |  | 1012.133 | 0.000174172 | 0.99925 | -- | --
| 100.0783 | 0.00493 | 0.99637 | -- | -- |  |  | 274.9767 | 0.000742933 | 0.99864 | -- | -- |  | 1012.188 | 0.000175806 | 0.99925 | -- | --
| 100.0833 | 0.00493 | 0.99639 | -- | -- |  |  | 274.9917 | 0.00074405 | 0.99865 | -- | -- |  | 1012.242 | 0.000180839 | 0.99925 | -- | --
| 100.0883 | 0.00493 | 0.9964 | -- | -- |  |  | 275.0067 | 0.00074185 | 0.99865 | -- | -- |  | 1012.295 | 0.000184581 | 0.99926 | -- | --
| 100.095 | 0.00493 | 0.99641 | -- | -- |  |  | 275.0217 | 0.000742308 | 0.99866 | -- | -- |  | 1012.35 | 0.000187247 | 0.99926 | -- | --
| 100.1 | 0.00493 | 0.99642 | -- | -- |  |  | 275.0367 | 0.000741208 | 0.99866 | -- | -- |  | 1012.405 | 0.000192086 | 0.99926 | -- | --
| 100.105 | 0.00493 | 0.99643 | -- | -- |  |  | 275.0517 | 0.000738317 | 0.99866 | -- | -- |  | 1012.458 | 0.000195011 | 0.99927 | -- | --
| 100.11 | 0.00492 | 0.99644 | -- | -- |  |  | 275.065 | 0.000738617 | 0.99867 | -- | -- |  | 1012.513 | 0.00019972 | 0.99927 | -- | --
| 100.115 | 0.00492 | 0.99645 | -- | -- |  |  | 275.08 | 0.000737542 | 0.99867 | -- | -- |  | 1012.568 | 0.000203892 | 0.99927 | -- | --
| 100.1217 | 0.00492 | 0.99646 | -- | -- |  |  | 275.095 | 0.000738733 | 0.99868 | -- | -- |  | 1012.622 | 0.000213011 | 0.99927 | -- | --
| 100.1267 | 0.00493 | 0.99647 | -- | -- |  |  | 275.11 | 0.000739775 | 0.99868 | -- | -- |  | 1012.675 | 0.000216366 | 0.99928 | -- | --
| 100.1317 | 0.00493 | 0.99648 | -- | -- |  |  | 275.125 | 0.000739683 | 0.99869 | -- | -- |  | 1012.73 | 0.000219215 | 0.99928 | -- | --
| 100.1367 | 0.00493 | 0.99649 | -- | -- |  |  | 275.14 | 0.000739975 | 0.99869 | -- | -- |  | 1012.785 | 0.000221204 | 0.99929 | -- | --
| 100.1417 | 0.00493 | 0.9965 | -- | -- |  |  | 275.155 | 0.00073965 | 0.99869 | -- | -- |  | 1012.838 | 0.000222118 | 0.99929 | -- | --
| 100.1483 | 0.00492 | 0.99651 | -- | -- |  |  | 275.1684 | 0.000738583 | 0.9987 | -- | -- |  | 1012.893 | 0.00022529 | 0.99929 | -- | --
| 100.1533 | 0.00492 | 0.99652 | -- | -- |  |  | 275.1834 | 0.0007396 | 0.9987 | -- | -- |  | 1012.948 | 0.000226688 | 0.9993 | -- | --
| 100.1583 | 0.00492 | 0.99654 | -- | -- |  |  | 275.1984 | 0.000738417 | 0.99871 | -- | -- |  | 1013.002 | 0.000224559 | 0.9993 | -- | --
| 100.1633 | 0.00492 | 0.99655 | -- | -- |  |  | 275.2134 | 0.000738867 | 0.99871 | -- | -- |  | 1013.055 | 0.000227548 | 0.9993 | -- | --
| 100.1683 | 0.00492 | 0.99656 | -- | -- |  |  | 275.2284 | 0.000741517 | 0.99871 | -- | -- |  | 1013.11 | 0.000227688 | 0.99931 | -- | --
| 100.175 | 0.00492 | 0.99657 | -- | -- |  |  | 275.2434 | 0.000739842 | 0.99872 | -- | -- |  | 1013.165 | 0.000224624 | 0.99931 | -- | --
| 100.18 | 0.00492 | 0.99658 | -- | -- |  |  | 275.2584 | 0.0007401 | 0.99872 | -- | -- |  | 1013.218 | 0.000220344 | 0.99931 | -- | --
| 100.185 | 0.00492 | 0.99659 | -- | -- |  |  | 275.2717 | 0.000738183 | 0.99873 | -- | -- |  | 1013.273 | 0.000219634 | 0.99932 | -- | --
| 100.1917 | 0.00491 | 0.9966 | -- | -- |  |  | 275.2867 | 0.000739425 | 0.99873 | -- | -- |  | 1013.328 | 0.00021428 | 0.99932 | -- | --
| 100.1967 | 0.00491 | 0.99661 | -- | -- |  |  | 275.3017 | 0.0007367 | 0.99873 | -- | -- |  | 1013.382 | 0.00021029 | 0.99932 | -- | --
| 100.2017 | 0.00492 | 0.99662 | -- | -- |  |  | 275.3167 | 0.000737167 | 0.99874 | -- | -- |  | 1013.435 | 0.000205247 | 0.99933 | -- | --
| 100.2067 | 0.00491 | 0.99663 | -- | -- |  |  | 275.3317 | 0.000736033 | 0.99874 | -- | -- |  | 1013.49 | 0.000200118 | 0.99933 | -- | --
| 100.2117 | 0.00491 | 0.99664 | -- | -- |  |  | 275.3467 | 0.000734767 | 0.99875 | -- | -- |  | 1013.545 | 0.000199634 | 0.99933 | -- | --
| 100.2183 | 0.0049 | 0.99665 | -- | -- |  |  | 275.3617 | 0.0007336 | 0.99875 | -- | -- |  | 1013.598 | 0.00019686 | 0.99934 | -- | --
| 100.2233 | 0.00491 | 0.99666 | -- | -- |  |  | 275.375 | 0.000731117 | 0.99876 | -- | -- |  | 1013.653 | 0.000195871 | 0.99934 | -- | --
| 100.2283 | 0.00491 | 0.99667 | -- | -- |  |  | 275.39 | 0.000728433 | 0.99876 | -- | -- |  | 1013.708 | 0.000195312 | 0.99934 | -- | --
| 100.2333 | 0.00491 | 0.99668 | -- | -- |  |  | 275.405 | 0.000726467 | 0.99876 | -- | -- |  | 1013.762 | 0.000192548 | 0.99934 | -- | --
| 100.2383 | 0.0049 | 0.9967 | -- | -- |  |  | 275.42 | 0.000725933 | 0.99877 | -- | -- |  | 1013.815 | 0.000192301 | 0.99935 | -- | --
| 100.245 | 0.0049 | 0.99671 | -- | -- |  |  | 275.435 | 0.000723383 | 0.99877 | -- | -- |  | 1013.87 | 0.000191333 | 0.99935 | -- | --
| 100.25 | 0.0049 | 0.99672 | -- | -- |  |  | 275.4484 | 0.00072105 | 0.99878 | -- | -- |  | 1013.925 | 0.000192817 | 0.99935 | -- | --
| 100.255 | 0.0049 | 0.99673 | -- | -- |  |  | 275.4634 | 0.000720742 | 0.99878 | -- | -- |  | 1013.978 | 0.000192935 | 0.99936 | -- | --
| 100.26 | 0.00489 | 0.99674 | -- | -- |  |  | 275.4784 | 0.0007207 | 0.99878 | -- | -- |  | 1014.033 | 0.000191247 | 0.99936 | -- | --
| 100.265 | 0.00489 | 0.99675 | -- | -- |  |  | 275.4934 | 0.0007202 | 0.99879 | -- | -- |  | 1014.088 | 0.000185656 | 0.99936 | -- | --
| 100.2717 | 0.00489 | 0.99676 | -- | -- |  |  | 275.5084 | 0.000716117 | 0.99879 | -- | -- |  | 1014.142 | 0.000180355 | 0.99936 | -- | --
| 100.2767 | 0.00489 | 0.99677 | -- | -- |  |  | 275.5234 | 0.000713375 | 0.9988 | -- | -- |  | 1014.195 | 0.000174925 | 0.99937 | -- | --
| 100.2817 | 0.00489 | 0.99678 | -- | -- |  |  | 275.5384 | 0.0007113 | 0.9988 | -- | -- |  | 1014.25 | 0.000170785 | 0.99937 | -- | --
| 100.2883 | 0.00489 | 0.99679 | -- | -- |  |  | 275.5517 | 0.00070935 | 0.9988 | -- | -- |  | 1014.305 | 0.000170344 | 0.99937 | -- | --
| 100.2933 | 0.00489 | 0.9968 | -- | -- |  |  | 275.5667 | 0.000707883 | 0.99881 | -- | -- |  | 1014.358 | 0.00017328 | 0.99938 | -- | --
| 100.2983 | 0.00489 | 0.99681 | -- | -- |  |  | 275.5817 | 0.000707967 | 0.99881 | -- | -- |  | 1014.413 | 0.00017229 | 0.99938 | -- | --
| 100.3033 | 0.00488 | 0.99682 | -- | -- |  |  | 275.5967 | 0.000707 | 0.99882 | -- | -- |  | 1014.468 | 0.000167269 | 0.99938 | -- | --
| 100.3083 | 0.00488 | 0.99683 | -- | -- |  |  | 275.6117 | 0.000706317 | 0.99882 | -- | -- |  | 1014.522 | 0.000165774 | 0.99938 | -- | --
| 100.315 | 0.00488 | 0.99684 | -- | -- |  |  | 275.6267 | 0.000707867 | 0.99882 | -- | -- |  | 1014.575 | 0.000164108 | 0.99939 | -- | --
| 100.32 | 0.00488 | 0.99685 | -- | -- |  |  | 275.6417 | 0.000708533 | 0.99883 | -- | -- |  | 1014.63 | 0.00016172 | 0.99939 | -- | --
| 100.325 | 0.00487 | 0.99687 | -- | -- |  |  | 275.655 | 0.000710683 | 0.99883 | -- | -- |  | 1014.685 | 0.000162925 | 0.99939 | -- | --
| 100.33 | 0.00487 | 0.99688 | -- | -- |  |  | 275.67 | 0.000712067 | 0.99883 | -- | -- |  | 1014.738 | 0.000161247 | 0.99939 | -- | --
| 100.335 | 0.00487 | 0.99689 | -- | -- |  |  | 275.685 | 0.000709067 | 0.99884 | -- | -- |  | 1014.793 | 0.000163828 | 0.9994 | -- | --
| 100.3417 | 0.00488 | 0.9969 | -- | -- |  |  | 275.7 | 0.0007097 | 0.99884 | -- | -- |  | 1014.848 | 0.000165269 | 0.9994 | -- | --
| 100.3467 | 0.00487 | 0.99691 | -- | -- |  |  | 275.715 | 0.000711692 | 0.99885 | -- | -- |  | 1014.902 | 0.000166301 | 0.9994 | -- | --
| 100.3517 | 0.00487 | 0.99692 | -- | -- |  |  | 275.73 | 0.000708167 | 0.99885 | -- | -- |  | 1014.955 | 0.000164763 | 0.9994 | -- | --
| 100.3567 | 0.00487 | 0.99693 | -- | -- |  |  | 275.745 | 0.000707758 | 0.99885 | -- | -- |  | 1015.01 | 0.00016272 | 0.99941 | -- | --
| 100.3617 | 0.00486 | 0.99694 | -- | -- |  |  | 275.7584 | 0.000704475 | 0.99886 | -- | -- |  | 1015.065 | 0.000166946 | 0.99941 | -- | --
| 100.3683 | 0.00486 | 0.99695 | -- | -- |  |  | 275.7734 | 0.000702142 | 0.99886 | -- | -- |  | 1015.118 | 0.000165849 | 0.99941 | -- | --
| 100.3733 | 0.00486 | 0.99696 | -- | -- |  |  | 275.7884 | 0.000702067 | 0.99887 | -- | -- |  | 1015.173 | 0.000163527 | 0.99941 | -- | --
| 100.3783 | 0.00486 | 0.99697 | -- | -- |  |  | 275.8034 | 0.0007018 | 0.99887 | -- | -- |  | 1015.228 | 0.000160108 | 0.99942 | -- | --
| 100.3833 | 0.00485 | 0.99698 | -- | -- |  |  | 275.8184 | 0.000702783 | 0.99887 | -- | -- |  | 1015.282 | 0.000158892 | 0.99942 | -- | --
| 100.3883 | 0.00486 | 0.99699 | -- | -- |  |  | 275.8334 | 0.000700758 | 0.99888 | -- | -- |  | 1015.335 | 0.000160914 | 0.99942 | -- | --
| 100.395 | 0.00487 | 0.997 | -- | -- |  |  | 275.8484 | 0.000699833 | 0.99888 | -- | -- |  | 1015.39 | 0.000163516 | 0.99942 | -- | --
| 100.4 | 0.00487 | 0.99701 | -- | -- |  |  | 275.8617 | 0.000699667 | 0.99889 | -- | -- |  | 1015.445 | 0.000156871 | 0.99943 | -- | --
| 100.405 | 0.00487 | 0.99702 | -- | -- |  |  | 275.8767 | 0.000701367 | 0.99889 | -- | -- |  | 1015.498 | 0.000154774 | 0.99943 | -- | --
| 100.4117 | 0.00487 | 0.99703 | -- | -- |  |  | 275.8917 | 0.000705042 | 0.99889 | -- | -- |  | 1015.554 | 0.000154172 | 0.99943 | -- | --
| 100.4167 | 0.00487 | 0.99705 | -- | -- |  |  | 275.9067 | 0.000702733 | 0.9989 | -- | -- |  | 1015.608 | 0.000153355 | 0.99943 | -- | --
| 100.4217 | 0.00487 | 0.99706 | -- | -- |  |  | 275.9217 | 0.000703233 | 0.9989 | -- | -- |  | 1015.662 | 0.000152817 | 0.99944 | -- | --
| 100.4267 | 0.00487 | 0.99707 | -- | -- |  |  | 275.935 | 0.00070605 | 0.99891 | -- | -- |  | 1015.715 | 0.000149194 | 0.99944 | -- | --
| 100.4317 | 0.00486 | 0.99708 | -- | -- |  |  | 275.95 | 0.000707458 | 0.99891 | -- | -- |  | 1015.77 | 0.000147419 | 0.99944 | -- | --
| 100.4383 | 0.00486 | 0.99709 | -- | -- |  |  | 275.965 | 0.000706733 | 0.99891 | -- | -- |  | 1015.825 | 0.000149935 | 0.99944 | -- | --
| 100.4433 | 0.00486 | 0.9971 | -- | -- |  |  | 275.98 | 0.000705425 | 0.99892 | -- | -- |  | 1015.878 | 0.00015114 | 0.99944 | -- | --
| 100.4483 | 0.00486 | 0.99711 | -- | -- |  |  | 275.995 | 0.00070685 | 0.99892 | -- | -- |  | 1015.934 | 0.000151333 | 0.99945 | -- | --
| 100.4533 | 0.00486 | 0.99712 | -- | -- |  |  | 276.01 | 0.000706733 | 0.99893 | -- | -- |  | 1015.988 | 0.000150968 | 0.99945 | -- | --
| 100.4583 | 0.00486 | 0.99713 | -- | -- |  |  | 276.025 | 0.000705017 | 0.99893 | -- | -- |  | 1016.042 | 0.000156398 | 0.99945 | -- | --
| 100.465 | 0.00486 | 0.99714 | -- | -- |  |  | 276.0384 | 0.000705767 | 0.99893 | -- | -- |  | 1016.095 | 0.000157183 | 0.99945 | -- | --
| 100.47 | 0.00485 | 0.99715 | -- | -- |  |  | 276.0534 | 0.000704367 | 0.99894 | -- | -- |  | 1016.15 | 0.000155957 | 0.99946 | -- | --
| 100.475 | 0.00485 | 0.99716 | -- | -- |  |  | 276.0684 | 0.00070455 | 0.99894 | -- | -- |  | 1016.205 | 0.000152581 | 0.99946 | -- | --
| 100.48 | 0.00485 | 0.99717 | -- | -- |  |  | 276.0834 | 0.000703917 | 0.99894 | -- | -- |  | 1016.258 | 0.00014914 | 0.99946 | -- | --
| 100.485 | 0.00485 | 0.99718 | -- | -- |  |  | 276.0984 | 0.00070315 | 0.99895 | -- | -- |  | 1016.313 | 0.000148387 | 0.99946 | -- | --
| 100.4917 | 0.00485 | 0.99719 | -- | -- |  |  | 276.1134 | 0.000703125 | 0.99895 | -- | -- |  | 1016.368 | 0.00014414 | 0.99947 | -- | --
| 100.4967 | 0.00484 | 0.9972 | -- | -- |  |  | 276.1284 | 0.00070395 | 0.99896 | -- | -- |  | 1016.422 | 0.000138301 | 0.99947 | -- | --
| 100.5017 | 0.00485 | 0.99721 | -- | -- |  |  | 276.1417 | 0.000704017 | 0.99896 | -- | -- |  | 1016.475 | 0.000136473 | 0.99947 | -- | --
| 100.5083 | 0.00484 | 0.99722 | -- | -- |  |  | 276.1567 | 0.000706217 | 0.99896 | -- | -- |  | 1016.53 | 0.000136796 | 0.99947 | -- | --
| 100.5133 | 0.00484 | 0.99723 | -- | -- |  |  | 276.1717 | 0.00070455 | 0.99897 | -- | -- |  | 1016.585 | 0.000136366 | 0.99947 | -- | --
| 100.5183 | 0.00484 | 0.99725 | -- | -- |  |  | 276.1867 | 0.0007029 | 0.99897 | -- | -- |  | 1016.638 | 0.000131871 | 0.99948 | -- | --
| 100.5233 | 0.00484 | 0.99726 | -- | -- |  |  | 276.2017 | 0.000700983 | 0.99898 | -- | -- |  | 1016.693 | 0.000128903 | 0.99948 | -- | --
| 100.5283 | 0.00484 | 0.99727 | -- | -- |  |  | 276.2167 | 0.000700458 | 0.99898 | -- | -- |  | 1016.748 | 0.000127527 | 0.99948 | -- | --
| 100.535 | 0.00484 | 0.99728 | -- | -- |  |  | 276.2317 | 0.000700483 | 0.99898 | -- | -- |  | 1016.802 | 0.000125839 | 0.99948 | -- | --
| 100.54 | 0.00484 | 0.99729 | -- | -- |  |  | 276.245 | 0.000700542 | 0.99899 | -- | -- |  | 1016.855 | 0.000125785 | 0.99948 | -- | --
| 100.545 | 0.00484 | 0.9973 | -- | -- |  |  | 276.26 | 0.000700433 | 0.99899 | -- | -- |  | 1016.91 | 0.000132258 | 0.99949 | -- | --
| 100.55 | 0.00485 | 0.99731 | -- | -- |  |  | 276.275 | 0.00070255 | 0.999 | -- | -- |  | 1016.965 | 0.00013757 | 0.99949 | -- | --
| 100.555 | 0.00484 | 0.99732 | -- | -- |  |  | 276.29 | 0.000701867 | 0.999 | -- | -- |  | 1017.018 | 0.000140301 | 0.99949 | -- | --
| 100.5617 | 0.00483 | 0.99733 | -- | -- |  |  | 276.305 | 0.000702525 | 0.999 | -- | -- |  | 1017.073 | 0.000144409 | 0.99949 | -- | --
| 100.5667 | 0.00483 | 0.99734 | -- | -- |  |  | 276.32 | 0.000700658 | 0.99901 | -- | -- |  | 1017.128 | 0.000150462 | 0.9995 | -- | --
| 100.5717 | 0.00483 | 0.99735 | -- | -- |  |  | 276.335 | 0.00070045 | 0.99901 | -- | -- |  | 1017.182 | 0.000155269 | 0.9995 | -- | --
| 100.5767 | 0.00484 | 0.99736 | -- | -- |  |  | 276.3484 | 0.0006996 | 0.99902 | -- | -- |  | 1017.235 | 0.000158731 | 0.9995 | -- | --
| 100.5817 | 0.00484 | 0.99737 | -- | -- |  |  | 276.3634 | 0.000700208 | 0.99902 | -- | -- |  | 1017.29 | 0.000164129 | 0.9995 | -- | --
| 100.5883 | 0.00483 | 0.99738 | -- | -- |  |  | 276.3784 | 0.000698583 | 0.99902 | -- | -- |  | 1017.345 | 0.000165376 | 0.99951 | -- | --
| 100.5933 | 0.00483 | 0.99739 | -- | -- |  |  | 276.3934 | 0.000695808 | 0.99903 | -- | -- |  | 1017.398 | 0.000168269 | 0.99951 | -- | --
| 100.5983 | 0.00483 | 0.9974 | -- | -- |  |  | 276.4084 | 0.000693383 | 0.99903 | -- | -- |  | 1017.454 | 0.000169161 | 0.99951 | -- | --
| 100.605 | 0.00483 | 0.99741 | -- | -- |  |  | 276.4217 | 0.00069485 | 0.99903 | -- | -- |  | 1017.508 | 0.000174968 | 0.99951 | -- | --
| 100.61 | 0.00483 | 0.99742 | -- | -- |  |  | 276.4367 | 0.000695825 | 0.99904 | -- | -- |  | 1017.562 | 0.000175 | 0.99952 | -- | --
| 100.615 | 0.00483 | 0.99743 | -- | -- |  |  | 276.4517 | 0.000693983 | 0.99904 | -- | -- |  | 1017.615 | 0.000178548 | 0.99952 | -- | --
| 100.62 | 0.00482 | 0.99744 | -- | -- |  |  | 276.4667 | 0.0006951 | 0.99905 | -- | -- |  | 1017.67 | 0.00018257 | 0.99952 | -- | --
| 100.625 | 0.00482 | 0.99746 | -- | -- |  |  | 276.4817 | 0.000697858 | 0.99905 | -- | -- |  | 1017.725 | 0.000184366 | 0.99952 | -- | --
| 100.6317 | 0.00482 | 0.99747 | -- | -- |  |  | 276.4967 | 0.000698183 | 0.99905 | -- | -- |  | 1017.778 | 0.000186194 | 0.99953 | -- | --
| 100.6367 | 0.00483 | 0.99748 | -- | -- |  |  | 276.5117 | 0.000699717 | 0.99906 | -- | -- |  | 1017.833 | 0.000189161 | 0.99953 | -- | --
| 100.6417 | 0.00483 | 0.99749 | -- | -- |  |  | 276.525 | 0.0006998 | 0.99906 | -- | -- |  | 1017.888 | 0.000191527 | 0.99953 | -- | --
| 100.6467 | 0.00483 | 0.9975 | -- | -- |  |  | 276.54 | 0.000697683 | 0.99907 | -- | -- |  | 1017.942 | 0.000196688 | 0.99954 | -- | --
| 100.6517 | 0.00483 | 0.99751 | -- | -- |  |  | 276.555 | 0.000698792 | 0.99907 | -- | -- |  | 1017.995 | 0.000197323 | 0.99954 | -- | --
| 100.6583 | 0.00482 | 0.99752 | -- | -- |  |  | 276.57 | 0.000697833 | 0.99907 | -- | -- |  | 1018.05 | 0.000200527 | 0.99954 | -- | --
| 100.6633 | 0.00481 | 0.99753 | -- | -- |  |  | 276.585 | 0.000695017 | 0.99908 | -- | -- |  | 1018.105 | 0.000206516 | 0.99955 | -- | --
| 100.6683 | 0.00481 | 0.99754 | -- | -- |  |  | 276.6 | 0.000693733 | 0.99908 | -- | -- |  | 1018.158 | 0.000206688 | 0.99955 | -- | --
| 100.6733 | 0.00481 | 0.99755 | -- | -- |  |  | 276.615 | 0.000692667 | 0.99909 | -- | -- |  | 1018.213 | 0.00020572 | 0.99955 | -- | --
| 100.6783 | 0.00482 | 0.99756 | -- | -- |  |  | 276.6284 | 0.000693242 | 0.99909 | -- | -- |  | 1018.268 | 0.000205258 | 0.99956 | -- | --
| 100.685 | 0.00482 | 0.99757 | -- | -- |  |  | 276.6434 | 0.000691042 | 0.99909 | -- | -- |  | 1018.322 | 0.000197011 | 0.99956 | -- | --
| 100.69 | 0.00481 | 0.99758 | -- | -- |  |  | 276.6584 | 0.0006905 | 0.9991 | -- | -- |  | 1018.375 | 0.000190065 | 0.99956 | -- | --
| 100.695 | 0.0048 | 0.99759 | -- | -- |  |  | 276.6734 | 0.000690517 | 0.9991 | -- | -- |  | 1018.43 | 0.000184151 | 0.99956 | -- | --
| 100.7 | 0.0048 | 0.9976 | -- | -- |  |  | 276.6884 | 0.00068925 | 0.9991 | -- | -- |  | 1018.485 | 0.000182796 | 0.99957 | -- | --
| 100.705 | 0.0048 | 0.99761 | -- | -- |  |  | 276.7034 | 0.00069065 | 0.99911 | -- | -- |  | 1018.538 | 0.000185 | 0.99957 | -- | --
| 100.7117 | 0.00481 | 0.99762 | -- | -- |  |  | 276.7184 | 0.000692283 | 0.99911 | -- | -- |  | 1018.593 | 0.000182925 | 0.99957 | -- | --
| 100.7167 | 0.00481 | 0.99763 | -- | -- |  |  | 276.7317 | 0.00069235 | 0.99912 | -- | -- |  | 1018.648 | 0.000181957 | 0.99958 | -- | --
| 100.7217 | 0.0048 | 0.99764 | -- | -- |  |  | 276.7467 | 0.00069105 | 0.99912 | -- | -- |  | 1018.702 | 0.000183441 | 0.99958 | -- | --
| 100.7283 | 0.0048 | 0.99765 | -- | -- |  |  | 276.7617 | 0.000691717 | 0.99912 | -- | -- |  | 1018.755 | 0.00018514 | 0.99958 | -- | --
| 100.7333 | 0.00479 | 0.99766 | -- | -- |  |  | 276.7767 | 0.000691542 | 0.99913 | -- | -- |  | 1018.81 | 0.000187785 | 0.99958 | -- | --
| 100.7383 | 0.00479 | 0.99767 | -- | -- |  |  | 276.7917 | 0.000690783 | 0.99913 | -- | -- |  | 1018.865 | 0.000191731 | 0.99959 | -- | --
| 100.7433 | 0.0048 | 0.99769 | -- | -- |  |  | 276.8067 | 0.0006913 | 0.99914 | -- | -- |  | 1018.918 | 0.00019 | 0.99959 | -- | --
| 100.7484 | 0.00479 | 0.9977 | -- | -- |  |  | 276.8217 | 0.000689567 | 0.99914 | -- | -- |  | 1018.973 | 0.000188645 | 0.99959 | -- | --
| 100.755 | 0.00479 | 0.99771 | -- | -- |  |  | 276.835 | 0.000687217 | 0.99914 | -- | -- |  | 1019.028 | 0.000188333 | 0.9996 | -- | --
| 100.76 | 0.00479 | 0.99772 | -- | -- |  |  | 276.85 | 0.0006889 | 0.99915 | -- | -- |  | 1019.082 | 0.000187086 | 0.9996 | -- | --
| 100.765 | 0.00479 | 0.99773 | -- | -- |  |  | 276.865 | 0.000686883 | 0.99915 | -- | -- |  | 1019.135 | 0.000185656 | 0.9996 | -- | --
| 100.77 | 0.00479 | 0.99774 | -- | -- |  |  | 276.88 | 0.000683517 | 0.99915 | -- | -- |  | 1019.19 | 0.000183613 | 0.9996 | -- | --
| 100.775 | 0.00479 | 0.99775 | -- | -- |  |  | 276.895 | 0.000682083 | 0.99916 | -- | -- |  | 1019.245 | 0.000188763 | 0.99961 | -- | --
| 100.7817 | 0.00478 | 0.99776 | -- | -- |  |  | 276.9084 | 0.000680983 | 0.99916 | -- | -- |  | 1019.298 | 0.000193882 | 0.99961 | -- | --
| 100.7867 | 0.00478 | 0.99777 | -- | -- |  |  | 276.9234 | 0.000681233 | 0.99917 | -- | -- |  | 1019.353 | 0.000199387 | 0.99961 | -- | --
| 100.7917 | 0.00478 | 0.99778 | -- | -- |  |  | 276.9384 | 0.000682158 | 0.99917 | -- | -- |  | 1019.408 | 0.000204301 | 0.99962 | -- | --
| 100.7967 | 0.00478 | 0.99779 | -- | -- |  |  | 276.9534 | 0.000681867 | 0.99917 | -- | -- |  | 1019.462 | 0.000204753 | 0.99962 | -- | --
| 100.8017 | 0.00478 | 0.9978 | -- | -- |  |  | 276.9684 | 0.00068205 | 0.99918 | -- | -- |  | 1019.515 | 0.000207409 | 0.99962 | -- | --
| 100.8083 | 0.00478 | 0.99781 | -- | -- |  |  | 276.9834 | 0.0006829 | 0.99918 | -- | -- |  | 1019.57 | 0.00020728 | 0.99963 | -- | --
| 100.8133 | 0.00477 | 0.99782 | -- | -- |  |  | 276.9984 | 0.000680083 | 0.99918 | -- | -- |  | 1019.625 | 0.000208301 | 0.99963 | -- | --
| 100.8183 | 0.00477 | 0.99783 | -- | -- |  |  | 277.0117 | 0.000682317 | 0.99919 | -- | -- |  | 1019.678 | 0.000207419 | 0.99963 | -- | --
| 100.825 | 0.00478 | 0.99784 | -- | -- |  |  | 277.0267 | 0.000682367 | 0.99919 | -- | -- |  | 1019.733 | 0.000207462 | 0.99964 | -- | --
| 100.83 | 0.00477 | 0.99785 | -- | -- |  |  | 277.0417 | 0.000681933 | 0.9992 | -- | -- |  | 1019.788 | 0.000205774 | 0.99964 | -- | --
| 100.835 | 0.00477 | 0.99786 | -- | -- |  |  | 277.0567 | 0.000679933 | 0.9992 | -- | -- |  | 1019.842 | 0.000202957 | 0.99964 | -- | --
| 100.84 | 0.00476 | 0.99787 | -- | -- |  |  | 277.0717 | 0.000678975 | 0.9992 | -- | -- |  | 1019.895 | 0.000199333 | 0.99964 | -- | --
| 100.845 | 0.00476 | 0.99788 | -- | -- |  |  | 277.0867 | 0.000678692 | 0.99921 | -- | -- |  | 1019.95 | 0.000199742 | 0.99965 | -- | --
| 100.8517 | 0.00476 | 0.99789 | -- | -- |  |  | 277.1017 | 0.000675883 | 0.99921 | -- | -- |  | 1020.005 | 0.000197161 | 0.99965 | -- | --
| 100.8567 | 0.00477 | 0.9979 | -- | -- |  |  | 277.115 | 0.000675567 | 0.99921 | -- | -- |  | 1020.058 | 0.000194839 | 0.99965 | -- | --
| 100.8617 | 0.00477 | 0.99791 | -- | -- |  |  | 277.13 | 0.00067425 | 0.99922 | -- | -- |  | 1020.113 | 0.000189946 | 0.99966 | -- | --
| 100.8667 | 0.00477 | 0.99792 | -- | -- |  |  | 277.145 | 0.00067265 | 0.99922 | -- | -- |  | 1020.168 | 0.000183247 | 0.99966 | -- | --
| 100.8717 | 0.00477 | 0.99793 | -- | -- |  |  | 277.16 | 0.000671483 | 0.99923 | -- | -- |  | 1020.222 | 0.00018 | 0.99966 | -- | --
| 100.8783 | 0.00476 | 0.99794 | -- | -- |  |  | 277.175 | 0.00066885 | 0.99923 | -- | -- |  | 1020.275 | 0.000174387 | 0.99967 | -- | --
| 100.8833 | 0.00476 | 0.99795 | -- | -- |  |  | 277.19 | 0.000667942 | 0.99923 | -- | -- |  | 1020.33 | 0.000172968 | 0.99967 | -- | --
| 100.8883 | 0.00476 | 0.99797 | -- | -- |  |  | 277.205 | 0.000668883 | 0.99924 | -- | -- |  | 1020.385 | 0.000175204 | 0.99967 | -- | --
| 100.8933 | 0.00476 | 0.99798 | -- | -- |  |  | 277.2184 | 0.000666358 | 0.99924 | -- | -- |  | 1020.438 | 0.000174548 | 0.99967 | -- | --
| 100.8983 | 0.00476 | 0.99799 | -- | -- |  |  | 277.2334 | 0.000665 | 0.99924 | -- | -- |  | 1020.494 | 0.000171914 | 0.99968 | -- | --
| 100.905 | 0.00476 | 0.998 | -- | -- |  |  | 277.2484 | 0.000664517 | 0.99925 | -- | -- |  | 1020.548 | 0.000164495 | 0.99968 | -- | --
| 100.91 | 0.00475 | 0.99801 | -- | -- |  |  | 277.2634 | 0.000665833 | 0.99925 | -- | -- |  | 1020.602 | 0.000157839 | 0.99968 | -- | --
| 100.915 | 0.00475 | 0.99802 | -- | -- |  |  | 277.2784 | 0.000665033 | 0.99926 | -- | -- |  | 1020.655 | 0.000156312 | 0.99968 | -- | --
| 100.9217 | 0.00475 | 0.99803 | -- | -- |  |  | 277.2934 | 0.00066575 | 0.99926 | -- | -- |  | 1020.71 | 0.000154151 | 0.99969 | -- | --
| 100.9267 | 0.00476 | 0.99804 | -- | -- |  |  | 277.3084 | 0.000666892 | 0.99926 | -- | -- |  | 1020.765 | 0.000151839 | 0.99969 | -- | --
| 100.9317 | 0.00476 | 0.99805 | -- | -- |  |  | 277.3217 | 0.000665083 | 0.99927 | -- | -- |  | 1020.818 | 0.000154785 | 0.99969 | -- | --
| 100.9367 | 0.00475 | 0.99806 | -- | -- |  |  | 277.3367 | 0.000663408 | 0.99927 | -- | -- |  | 1020.873 | 0.000153043 | 0.99969 | -- | --
| 100.9417 | 0.00475 | 0.99807 | -- | -- |  |  | 277.3517 | 0.0006651 | 0.99927 | -- | -- |  | 1020.928 | 0.000149419 | 0.9997 | -- | --
| 100.9483 | 0.00474 | 0.99808 | -- | -- |  |  | 277.3667 | 0.000664175 | 0.99928 | -- | -- |  | 1020.982 | 0.000147914 | 0.9997 | -- | --
| 100.9533 | 0.00474 | 0.99809 | -- | -- |  |  | 277.3817 | 0.000661375 | 0.99928 | -- | -- |  | 1021.035 | 0.000145591 | 0.9997 | -- | --
| 100.9583 | 0.00474 | 0.9981 | -- | -- |  |  | 277.395 | 0.000659817 | 0.99929 | -- | -- |  | 1021.09 | 0.000143032 | 0.9997 | -- | --
| 100.9633 | 0.00474 | 0.99811 | -- | -- |  |  | 277.41 | 0.000660008 | 0.99929 | -- | -- |  | 1021.145 | 0.000140323 | 0.9997 | -- | --
| 100.9683 | 0.00474 | 0.99812 | -- | -- |  |  | 277.425 | 0.000662517 | 0.99929 | -- | -- |  | 1021.198 | 0.000139108 | 0.99971 | -- | --
| 100.975 | 0.00474 | 0.99813 | -- | -- |  |  | 277.44 | 0.000661975 | 0.9993 | -- | -- |  | 1021.253 | 0.000137559 | 0.99971 | -- | --
| 100.98 | 0.00474 | 0.99814 | -- | -- |  |  | 277.455 | 0.000663067 | 0.9993 | -- | -- |  | 1021.308 | 0.000137452 | 0.99971 | -- | --
| 100.985 | 0.00474 | 0.99815 | -- | -- |  |  | 277.47 | 0.000662267 | 0.9993 | -- | -- |  | 1021.362 | 0.000145495 | 0.99971 | -- | --
| 100.99 | 0.00474 | 0.99816 | -- | -- |  |  | 277.485 | 0.000660825 | 0.99931 | -- | -- |  | 1021.415 | 0.000146097 | 0.99972 | -- | --
| 100.995 | 0.00474 | 0.99817 | -- | -- |  |  | 277.4984 | 0.000660083 | 0.99931 | -- | -- |  | 1021.47 | 0.000150516 | 0.99972 | -- | --
| 101.0017 | 0.00474 | 0.99818 | -- | -- |  |  | 277.5134 | 0.000663825 | 0.99931 | -- | -- |  | 1021.525 | 0.000152065 | 0.99972 | -- | --
| 101.0067 | 0.00474 | 0.99819 | -- | -- |  |  | 277.5284 | 0.000665517 | 0.99932 | -- | -- |  | 1021.578 | 0.000155226 | 0.99972 | -- | --
| 101.0117 | 0.00474 | 0.9982 | -- | -- |  |  | 277.5434 | 0.000667133 | 0.99932 | -- | -- |  | 1021.633 | 0.00015443 | 0.99972 | -- | --
| 101.0167 | 0.00475 | 0.99821 | -- | -- |  |  | 277.5584 | 0.000668192 | 0.99933 | -- | -- |  | 1021.688 | 0.000155538 | 0.99973 | -- | --
| 101.0217 | 0.00474 | 0.99822 | -- | -- |  |  | 277.5734 | 0.00066835 | 0.99933 | -- | -- |  | 1021.742 | 0.000156452 | 0.99973 | -- | --
| 101.0283 | 0.00473 | 0.99823 | -- | -- |  |  | 277.5884 | 0.000669083 | 0.99933 | -- | -- |  | 1021.795 | 0.000154204 | 0.99973 | -- | --
| 101.0333 | 0.00473 | 0.99824 | -- | -- |  |  | 277.6017 | 0.000668983 | 0.99934 | -- | -- |  | 1021.85 | 0.000155548 | 0.99973 | -- | --
| 101.0383 | 0.00473 | 0.99825 | -- | -- |  |  | 277.6167 | 0.0006722 | 0.99934 | -- | -- |  | 1021.905 | 0.000160065 | 0.99974 | -- | --
| 101.045 | 0.00474 | 0.99826 | -- | -- |  |  | 277.6317 | 0.000671233 | 0.99934 | -- | -- |  | 1021.958 | 0.000163301 | 0.99974 | -- | --
| 101.05 | 0.00473 | 0.99827 | -- | -- |  |  | 277.6467 | 0.000673767 | 0.99935 | -- | -- |  | 1022.013 | 0.000161419 | 0.99974 | -- | --
| 101.055 | 0.00473 | 0.99828 | -- | -- |  |  | 277.6617 | 0.000672167 | 0.99935 | -- | -- |  | 1022.068 | 0.000156763 | 0.99974 | -- | --
| 101.06 | 0.00473 | 0.99829 | -- | -- |  |  | 277.6767 | 0.00067265 | 0.99936 | -- | -- |  | 1022.122 | 0.000151118 | 0.99975 | -- | --
| 101.065 | 0.00473 | 0.99831 | -- | -- |  |  | 277.6917 | 0.000672583 | 0.99936 | -- | -- |  | 1022.175 | 0.000143839 | 0.99975 | -- | --
| 101.0717 | 0.00473 | 0.99832 | -- | -- |  |  | 277.705 | 0.00067375 | 0.99936 | -- | -- |  | 1022.23 | 0.000140151 | 0.99975 | -- | --
| 101.0767 | 0.00473 | 0.99833 | -- | -- |  |  | 277.72 | 0.0006736 | 0.99937 | -- | -- |  | 1022.285 | 0.000138516 | 0.99975 | -- | --
| 101.0817 | 0.00472 | 0.99834 | -- | -- |  |  | 277.735 | 0.00067595 | 0.99937 | -- | -- |  | 1022.338 | 0.000137043 | 0.99976 | -- | --
| 101.0867 | 0.00472 | 0.99835 | -- | -- |  |  | 277.75 | 0.000676208 | 0.99937 | -- | -- |  | 1022.393 | 0.000136978 | 0.99976 | -- | --
| 101.0917 | 0.00472 | 0.99836 | -- | -- |  |  | 277.765 | 0.000673042 | 0.99938 | -- | -- |  | 1022.448 | 0.00013629 | 0.99976 | -- | --
| 101.0983 | 0.00472 | 0.99837 | -- | -- |  |  | 277.78 | 0.000674483 | 0.99938 | -- | -- |  | 1022.502 | 0.000136849 | 0.99976 | -- | --
| 101.1033 | 0.00472 | 0.99838 | -- | -- |  |  | 277.795 | 0.000677367 | 0.99939 | -- | -- |  | 1022.555 | 0.000134559 | 0.99976 | -- | --
| 101.1083 | 0.00472 | 0.99839 | -- | -- |  |  | 277.8084 | 0.000676458 | 0.99939 | -- | -- |  | 1022.61 | 0.000130763 | 0.99977 | -- | --
| 101.1133 | 0.00472 | 0.9984 | -- | -- |  |  | 277.8234 | 0.000677 | 0.99939 | -- | -- |  | 1022.665 | 0.000125731 | 0.99977 | -- | --
| 101.1183 | 0.00472 | 0.99841 | -- | -- |  |  | 277.8384 | 0.000677858 | 0.9994 | -- | -- |  | 1022.718 | 0.000121548 | 0.99977 | -- | --
| 101.125 | 0.00471 | 0.99842 | -- | -- |  |  | 277.8534 | 0.000677233 | 0.9994 | -- | -- |  | 1022.773 | 0.000113925 | 0.99977 | -- | --
| 101.13 | 0.00471 | 0.99843 | -- | -- |  |  | 277.8684 | 0.0006777 | 0.9994 | -- | -- |  | 1022.828 | 0.000112204 | 0.99977 | -- | --
| 101.135 | 0.00471 | 0.99844 | -- | -- |  |  | 277.8817 | 0.0006765 | 0.99941 | -- | -- |  | 1022.882 | 0.000116774 | 0.99977 | -- | --
| 101.1417 | 0.00472 | 0.99845 | -- | -- |  |  | 277.8967 | 0.0006774 | 0.99941 | -- | -- |  | 1022.935 | 0.000120043 | 0.99978 | -- | --
| 101.1467 | 0.00472 | 0.99846 | -- | -- |  |  | 277.9117 | 0.000679733 | 0.99942 | -- | -- |  | 1022.99 | 0.000117957 | 0.99978 | -- | --
| 101.1517 | 0.00471 | 0.99847 | -- | -- |  |  | 277.9267 | 0.000678875 | 0.99942 | -- | -- |  | 1023.045 | 0.000115376 | 0.99978 | -- | --
| 101.1567 | 0.00471 | 0.99848 | -- | -- |  |  | 277.9417 | 0.000677808 | 0.99942 | -- | -- |  | 1023.098 | 0.000113968 | 0.99978 | -- | --
| 101.1617 | 0.00471 | 0.99849 | -- | -- |  |  | 277.9567 | 0.000677308 | 0.99943 | -- | -- |  | 1023.153 | 0.000115871 | 0.99978 | -- | --
| 101.1683 | 0.00471 | 0.9985 | -- | -- |  |  | 277.9717 | 0.000677392 | 0.99943 | -- | -- |  | 1023.208 | 0.000118871 | 0.99979 | -- | --
| 101.1733 | 0.00471 | 0.99851 | -- | -- |  |  | 277.985 | 0.000676642 | 0.99944 | -- | -- |  | 1023.262 | 0.000117839 | 0.99979 | -- | --
| 101.1783 | 0.00471 | 0.99852 | -- | -- |  |  | 278 | 0.000676625 | 0.99944 | -- | -- |  | 1023.315 | 0.000111527 | 0.99979 | -- | --
| 101.1833 | 0.00471 | 0.99853 | -- | -- |  |  | 278.015 | 0.000677275 | 0.99944 | -- | -- |  | 1023.37 | 0.000107591 | 0.99979 | -- | --
| 101.1883 | 0.00471 | 0.99854 | -- | -- |  |  | 278.03 | 0.000677733 | 0.99945 | -- | -- |  | 1023.425 | 0.00010629 | 0.99979 | -- | --
| 101.195 | 0.00471 | 0.99855 | -- | -- |  |  | 278.045 | 0.000676667 | 0.99945 | -- | -- |  | 1023.478 | 0.000105613 | 0.99979 | -- | --
| 101.2 | 0.00471 | 0.99856 | -- | -- |  |  | 278.06 | 0.0006779 | 0.99945 | -- | -- |  | 1023.533 | 0.000107204 | 0.9998 | -- | --
| 101.205 | 0.00471 | 0.99857 | -- | -- |  |  | 278.075 | 0.000676392 | 0.99946 | -- | -- |  | 1023.588 | 0.00010757 | 0.9998 | -- | --
| 101.21 | 0.00471 | 0.99858 | -- | -- |  |  | 278.0884 | 0.0006745 | 0.99946 | -- | -- |  | 1023.642 | 0.000107516 | 0.9998 | -- | --
| 101.215 | 0.0047 | 0.99859 | -- | -- |  |  | 278.1034 | 0.0006723 | 0.99947 | -- | -- |  | 1023.695 | 0.00010786 | 0.9998 | -- | --
| 101.2217 | 0.0047 | 0.9986 | -- | -- |  |  | 278.1184 | 0.000670117 | 0.99947 | -- | -- |  | 1023.75 | 0.000114086 | 0.9998 | -- | --
| 101.2267 | 0.0047 | 0.99861 | -- | -- |  |  | 278.1334 | 0.000669367 | 0.99947 | -- | -- |  | 1023.805 | 0.00011472 | 0.9998 | -- | --
| 101.2317 | 0.0047 | 0.99862 | -- | -- |  |  | 278.1484 | 0.0006703 | 0.99948 | -- | -- |  | 1023.858 | 0.000113484 | 0.99981 | -- | --
| 101.2383 | 0.0047 | 0.99863 | -- | -- |  |  | 278.1634 | 0.000670725 | 0.99948 | -- | -- |  | 1023.913 | 0.000110731 | 0.99981 | -- | --
| 101.2433 | 0.0047 | 0.99864 | -- | -- |  |  | 278.1784 | 0.000670025 | 0.99948 | -- | -- |  | 1023.968 | 0.000106774 | 0.99981 | -- | --
| 101.2484 | 0.00469 | 0.99865 | -- | -- |  |  | 278.1917 | 0.000669767 | 0.99949 | -- | -- |  | 1024.022 | 0.000103 | 0.99981 | -- | --
| 101.2533 | 0.0047 | 0.99866 | -- | -- |  |  | 278.2067 | 0.00066765 | 0.99949 | -- | -- |  | 1024.075 | 0.000102882 | 0.99981 | -- | --
| 101.2583 | 0.00469 | 0.99867 | -- | -- |  |  | 278.2217 | 0.000669133 | 0.9995 | -- | -- |  | 1024.13 | 0.000100129 | 0.99981 | -- | --
| 101.265 | 0.0047 | 0.99868 | -- | -- |  |  | 278.2367 | 0.000667417 | 0.9995 | -- | -- |  | 1024.185 | 9.33333e-05 | 0.99982 | -- | --
| 101.27 | 0.0047 | 0.99869 | -- | -- |  |  | 278.2517 | 0.000664983 | 0.9995 | -- | -- |  | 1024.238 | 8.73978e-05 | 0.99982 | -- | --
| 101.275 | 0.0047 | 0.9987 | -- | -- |  |  | 278.2667 | 0.000663467 | 0.99951 | -- | -- |  | 1024.293 | 8.33871e-05 | 0.99982 | -- | --
| 101.28 | 0.0047 | 0.99871 | -- | -- |  |  | 278.2817 | 0.000663267 | 0.99951 | -- | -- |  | 1024.348 | 8.1957e-05 | 0.99982 | -- | --
| 101.285 | 0.0047 | 0.99872 | -- | -- |  |  | 278.295 | 0.000664992 | 0.99951 | -- | -- |  | 1024.402 | 8.25376e-05 | 0.99982 | -- | --
| 101.2917 | 0.00469 | 0.99873 | -- | -- |  |  | 278.31 | 0.000662367 | 0.99952 | -- | -- |  | 1024.455 | 8.10968e-05 | 0.99982 | -- | --
| 101.2967 | 0.00469 | 0.99875 | -- | -- |  |  | 278.325 | 0.00066085 | 0.99952 | -- | -- |  | 1024.51 | 7.72796e-05 | 0.99982 | -- | --
| 101.3017 | 0.00469 | 0.99876 | -- | -- |  |  | 278.34 | 0.000660783 | 0.99952 | -- | -- |  | 1024.565 | 7.04839e-05 | 0.99982 | -- | --
| 101.3067 | 0.00469 | 0.99877 | -- | -- |  |  | 278.355 | 0.000657317 | 0.99953 | -- | -- |  | 1024.618 | 6.56022e-05 | 0.99983 | -- | --
| 101.3117 | 0.00469 | 0.99878 | -- | -- |  |  | 278.3684 | 0.000658683 | 0.99953 | -- | -- |  | 1024.673 | 6.1914e-05 | 0.99983 | -- | --
| 101.3183 | 0.00469 | 0.99879 | -- | -- |  |  | 278.3834 | 0.000657975 | 0.99954 | -- | -- |  | 1024.728 | 6.2043e-05 | 0.99983 | -- | --
| 101.3233 | 0.00469 | 0.9988 | -- | -- |  |  | 278.3984 | 0.000656683 | 0.99954 | -- | -- |  | 1024.782 | 5.74409e-05 | 0.99983 | -- | --
| 101.3283 | 0.00469 | 0.99881 | -- | -- |  |  | 278.4134 | 0.000653458 | 0.99954 | -- | -- |  | 1024.835 | 4.88172e-05 | 0.99983 | -- | --
| 101.3333 | 0.00469 | 0.99882 | -- | -- |  |  | 278.4284 | 0.000653033 | 0.99955 | -- | -- |  | 1024.89 | 4.00215e-05 | 0.99983 | -- | --
| 101.3383 | 0.00469 | 0.99883 | -- | -- |  |  | 278.4434 | 0.000652208 | 0.99955 | -- | -- |  | 1024.945 | 3.69892e-05 | 0.99983 | -- | --
| 101.345 | 0.00469 | 0.99884 | -- | -- |  |  | 278.4584 | 0.00065375 | 0.99955 | -- | -- |  | 1024.998 | 3.7043e-05 | 0.99983 | -- | --
| 101.35 | 0.00469 | 0.99885 | -- | -- |  |  | 278.4717 | 0.000654208 | 0.99956 | -- | -- |  | 1025.054 | 3.49032e-05 | 0.99983 | -- | --
| 101.355 | 0.00469 | 0.99886 | -- | -- |  |  | 278.4867 | 0.000654583 | 0.99956 | -- | -- |  | 1025.108 | 3.42796e-05 | 0.99983 | -- | --
| 101.3617 | 0.00469 | 0.99887 | -- | -- |  |  | 278.5017 | 0.000655417 | 0.99956 | -- | -- |  | 1025.162 | 3.7043e-05 | 0.99983 | -- | --
| 101.3667 | 0.00468 | 0.99888 | -- | -- |  |  | 278.5167 | 0.000656233 | 0.99957 | -- | -- |  | 1025.215 | 3.9043e-05 | 0.99983 | -- | --
| 101.3717 | 0.00468 | 0.99889 | -- | -- |  |  | 278.5317 | 0.000656717 | 0.99957 | -- | -- |  | 1025.27 | 4.30968e-05 | 0.99983 | -- | --
| 101.3767 | 0.00468 | 0.9989 | -- | -- |  |  | 278.5467 | 0.000658108 | 0.99958 | -- | -- |  | 1025.325 | 4.47312e-05 | 0.99983 | -- | --
| 101.3817 | 0.00467 | 0.99891 | -- | -- |  |  | 278.5617 | 0.000659458 | 0.99958 | -- | -- |  | 1025.378 | 4.47312e-05 | 0.99983 | -- | --
| 101.3883 | 0.00467 | 0.99892 | -- | -- |  |  | 278.575 | 0.000659775 | 0.99958 | -- | -- |  | 1025.434 | 4.37419e-05 | 0.99984 | -- | --
| 101.3933 | 0.00466 | 0.99893 | -- | -- |  |  | 278.59 | 0.000662033 | 0.99959 | -- | -- |  | 1025.488 | 4.30968e-05 | 0.99984 | -- | --
| 101.3983 | 0.00466 | 0.99894 | -- | -- |  |  | 278.605 | 0.000664417 | 0.99959 | -- | -- |  | 1025.542 | 4.27957e-05 | 0.99984 | -- | --
| 101.4033 | 0.00465 | 0.99895 | -- | -- |  |  | 278.62 | 0.000665458 | 0.99959 | -- | -- |  | 1025.595 | 4.36129e-05 | 0.99984 | -- | --
| 101.4083 | 0.00465 | 0.99896 | -- | -- |  |  | 278.635 | 0.000670467 | 0.9996 | -- | -- |  | 1025.65 | 4.56344e-05 | 0.99984 | -- | --
| 101.415 | 0.00466 | 0.99897 | -- | -- |  |  | 278.65 | 0.000670292 | 0.9996 | -- | -- |  | 1025.705 | 4.70323e-05 | 0.99984 | -- | --
| 101.42 | 0.00466 | 0.99898 | -- | -- |  |  | 278.665 | 0.000669433 | 0.99961 | -- | -- |  | 1025.758 | 4.27097e-05 | 0.99984 | -- | --
| 101.425 | 0.00465 | 0.99899 | -- | -- |  |  | 278.6784 | 0.000667725 | 0.99961 | -- | -- |  | 1025.813 | 4.23656e-05 | 0.99984 | -- | --
| 101.43 | 0.00465 | 0.999 | -- | -- |  |  | 278.6934 | 0.000668658 | 0.99961 | -- | -- |  | 1025.868 | 4.38602e-05 | 0.99984 | -- | --
| 101.435 | 0.00464 | 0.99901 | -- | -- |  |  | 278.7084 | 0.000669725 | 0.99962 | -- | -- |  | 1025.922 | 4.23656e-05 | 0.99984 | -- | --
| 101.4417 | 0.00465 | 0.99902 | -- | -- |  |  | 278.7234 | 0.000669225 | 0.99962 | -- | -- |  | 1025.975 | 3.77957e-05 | 0.99984 | -- | --
| 101.4467 | 0.00465 | 0.99903 | -- | -- |  |  | 278.7383 | 0.000671558 | 0.99962 | -- | -- |  | 1026.03 | 2.62688e-05 | 0.99984 | -- | --
| 101.4517 | 0.00465 | 0.99904 | -- | -- |  |  | 278.7534 | 0.00067135 | 0.99963 | -- | -- |  | 1026.085 | 1.67634e-05 | 0.99984 | -- | --
| 101.4583 | 0.00464 | 0.99905 | -- | -- |  |  | 278.7684 | 0.000672042 | 0.99963 | -- | -- |  | 1026.138 | 1.44086e-05 | 0.99984 | -- | --
| 101.4633 | 0.00465 | 0.99906 | -- | -- |  |  | 278.7817 | 0.000675333 | 0.99964 | -- | -- |  | 1026.193 | 8.34409e-06 | 0.99984 | -- | --
| 101.4683 | 0.00465 | 0.99907 | -- | -- |  |  | 278.7967 | 0.000674092 | 0.99964 | -- | -- |  | 1026.248 | 4.83871e-06 | 0.99984 | -- | --
| 101.4733 | 0.00465 | 0.99908 | -- | -- |  |  | 278.8117 | 0.0006736 | 0.99964 | -- | -- |  | 1026.302 | 2e-06 | 0.99984 | -- | --
| 101.4783 | 0.00464 | 0.99909 | -- | -- |  |  | 278.8267 | 0.00067285 | 0.99965 | -- | -- |  | 1026.355 | 8.60215e-08 | 0.99984 | -- | --
| 101.485 | 0.00464 | 0.9991 | -- | -- |  |  | 278.8417 | 0.000672733 | 0.99965 | -- | -- |  | 1026.41 | 0 | 0.99984 | -- | --
| 101.49 | 0.00463 | 0.99911 | -- | -- |  |  | 278.855 | 0.000672242 | 0.99965 | -- | -- |  | 1026.465 | 9.03226e-07 | 0.99984 | -- | --
| 101.495 | 0.00463 | 0.99912 | -- | -- |  |  | 278.87 | 0.000673067 | 0.99966 | -- | -- |  | 1026.518 | 4.70968e-06 | 0.99984 | -- | --
| 101.5 | 0.00463 | 0.99913 | -- | -- |  |  | 278.885 | 0.000671092 | 0.99966 | -- | -- |  | 1026.573 | 8.77419e-06 | 0.99984 | -- | --
| 101.505 | 0.00463 | 0.99914 | -- | -- |  |  | 278.9 | 0.00067175 | 0.99967 | -- | -- |  | 1026.628 | 1.35914e-05 | 0.99984 | -- | --
| 101.5117 | 0.00462 | 0.99915 | -- | -- |  |  | 278.915 | 0.000669392 | 0.99967 | -- | -- |  | 1026.682 | 1.73118e-05 | 0.99984 | -- | --
| 101.5167 | 0.00461 | 0.99916 | -- | -- |  |  | 278.93 | 0.000670058 | 0.99967 | -- | -- |  | 1026.735 | 2.11398e-05 | 0.99984 | -- | --
| 101.5217 | 0.00462 | 0.99917 | -- | -- |  |  | 278.945 | 0.000668217 | 0.99968 | -- | -- |  | 1026.79 | 2.22151e-05 | 0.99984 | -- | --
| 101.5267 | 0.00462 | 0.99918 | -- | -- |  |  | 278.9584 | 0.000669317 | 0.99968 | -- | -- |  | 1026.845 | 1.96129e-05 | 0.99985 | -- | --
| 101.5317 | 0.00462 | 0.99919 | -- | -- |  |  | 278.9734 | 0.0006696 | 0.99968 | -- | -- |  | 1026.898 | 2.16989e-05 | 0.99985 | -- | --
| 101.5383 | 0.00462 | 0.9992 | -- | -- |  |  | 278.9883 | 0.000668817 | 0.99969 | -- | -- |  | 1026.954 | 2.29247e-05 | 0.99985 | -- | --
| 101.5433 | 0.00461 | 0.99921 | -- | -- |  |  | 279.0034 | 0.0006695 | 0.99969 | -- | -- |  | 1027.008 | 2.40108e-05 | 0.99985 | -- | --
| 101.5483 | 0.00461 | 0.99922 | -- | -- |  |  | 279.0184 | 0.000668708 | 0.9997 | -- | -- |  | 1027.062 | 2.56774e-05 | 0.99985 | -- | --
| 101.555 | 0.0046 | 0.99923 | -- | -- |  |  | 279.0334 | 0.000668742 | 0.9997 | -- | -- |  | 1027.115 | 2.60538e-05 | 0.99985 | -- | --
| 101.56 | 0.0046 | 0.99924 | -- | -- |  |  | 279.0484 | 0.000669817 | 0.9997 | -- | -- |  | 1027.17 | 2.7871e-05 | 0.99985 | -- | --
| 101.565 | 0.0046 | 0.99925 | -- | -- |  |  | 279.0617 | 0.000668925 | 0.99971 | -- | -- |  | 1027.225 | 3.36022e-05 | 0.99985 | -- | --
| 101.57 | 0.00459 | 0.99926 | -- | -- |  |  | 279.0767 | 0.000667967 | 0.99971 | -- | -- |  | 1027.278 | 4.28387e-05 | 0.99985 | -- | --
| 101.575 | 0.00459 | 0.99927 | -- | -- |  |  | 279.0917 | 0.000670817 | 0.99971 | -- | -- |  | 1027.333 | 5.24946e-05 | 0.99985 | -- | --
| 101.5817 | 0.00459 | 0.99928 | -- | -- |  |  | 279.1067 | 0.000671442 | 0.99972 | -- | -- |  | 1027.388 | 6.1871e-05 | 0.99985 | -- | --
| 101.5867 | 0.00459 | 0.99929 | -- | -- |  |  | 279.1217 | 0.000669942 | 0.99972 | -- | -- |  | 1027.442 | 6.84946e-05 | 0.99985 | -- | --
| 101.5917 | 0.00458 | 0.9993 | -- | -- |  |  | 279.1367 | 0.000670533 | 0.99973 | -- | -- |  | 1027.495 | 7.06989e-05 | 0.99985 | -- | --
| 101.5967 | 0.00458 | 0.99931 | -- | -- |  |  | 279.1516 | 0.000672833 | 0.99973 | -- | -- |  | 1027.55 | 7.29247e-05 | 0.99985 | -- | --
| 101.6017 | 0.00458 | 0.99932 | -- | -- |  |  | 279.165 | 0.000674183 | 0.99973 | -- | -- |  | 1027.605 | 7.80215e-05 | 0.99985 | -- | --
| 101.6083 | 0.00458 | 0.99933 | -- | -- |  |  | 279.18 | 0.000675125 | 0.99974 | -- | -- |  | 1027.658 | 8.22903e-05 | 0.99986 | -- | --
| 101.6133 | 0.00458 | 0.99934 | -- | -- |  |  | 279.195 | 0.000675575 | 0.99974 | -- | -- |  | 1027.713 | 8.60108e-05 | 0.99986 | -- | --
| 101.6183 | 0.00458 | 0.99935 | -- | -- |  |  | 279.21 | 0.000674317 | 0.99974 | -- | -- |  | 1027.768 | 8.8086e-05 | 0.99986 | -- | --
| 101.6233 | 0.00458 | 0.99936 | -- | -- |  |  | 279.225 | 0.000675075 | 0.99975 | -- | -- |  | 1027.822 | 9.48172e-05 | 0.99986 | -- | --
| 101.6283 | 0.00458 | 0.99937 | -- | -- |  |  | 279.24 | 0.000674433 | 0.99975 | -- | -- |  | 1027.875 | 9.66882e-05 | 0.99986 | -- | --
| 101.635 | 0.00457 | 0.99938 | -- | -- |  |  | 279.255 | 0.000674058 | 0.99976 | -- | -- |  | 1027.93 | 9.75699e-05 | 0.99986 | -- | --
| 101.64 | 0.00457 | 0.99939 | -- | -- |  |  | 279.2684 | 0.000674825 | 0.99976 | -- | -- |  | 1027.985 | 9.8043e-05 | 0.99986 | -- | --
| 101.645 | 0.00457 | 0.9994 | -- | -- |  |  | 279.2834 | 0.00067755 | 0.99976 | -- | -- |  | 1028.038 | 9.83656e-05 | 0.99987 | -- | --
| 101.65 | 0.00457 | 0.99941 | -- | -- |  |  | 279.2984 | 0.000676092 | 0.99977 | -- | -- |  | 1028.093 | 0.000102484 | 0.99987 | -- | --
| 101.655 | 0.00457 | 0.99942 | -- | -- |  |  | 279.3134 | 0.000677733 | 0.99977 | -- | -- |  | 1028.148 | 0.000105763 | 0.99987 | -- | --
| 101.6617 | 0.00456 | 0.99943 | -- | -- |  |  | 279.3284 | 0.000680208 | 0.99977 | -- | -- |  | 1028.202 | 0.000110108 | 0.99987 | -- | --
| 101.6667 | 0.00457 | 0.99944 | -- | -- |  |  | 279.3417 | 0.00068145 | 0.99978 | -- | -- |  | 1028.255 | 0.000110968 | 0.99987 | -- | --
| 101.6717 | 0.00457 | 0.99945 | -- | -- |  |  | 279.3567 | 0.000683192 | 0.99978 | -- | -- |  | 1028.31 | 0.000112645 | 0.99987 | -- | --
| 101.6783 | 0.00456 | 0.99946 | -- | -- |  |  | 279.3717 | 0.000684117 | 0.99979 | -- | -- |  | 1028.365 | 0.000112731 | 0.99988 | -- | --
| 101.6833 | 0.00456 | 0.99947 | -- | -- |  |  | 279.3867 | 0.000684025 | 0.99979 | -- | -- |  | 1028.418 | 0.000114624 | 0.99988 | -- | --
| 101.6883 | 0.00456 | 0.99948 | -- | -- |  |  | 279.4016 | 0.000682892 | 0.99979 | -- | -- |  | 1028.473 | 0.000114925 | 0.99988 | -- | --
| 101.6933 | 0.00455 | 0.99949 | -- | -- |  |  | 279.4167 | 0.000684983 | 0.9998 | -- | -- |  | 1028.528 | 0.000115172 | 0.99988 | -- | --
| 101.6983 | 0.00455 | 0.9995 | -- | -- |  |  | 279.4316 | 0.000685267 | 0.9998 | -- | -- |  | 1028.582 | 0.000122613 | 0.99988 | -- | --
| 101.705 | 0.00456 | 0.99951 | -- | -- |  |  | 279.445 | 0.000686908 | 0.9998 | -- | -- |  | 1028.635 | 0.000126387 | 0.99989 | -- | --
| 101.71 | 0.00456 | 0.99952 | -- | -- |  |  | 279.46 | 0.000689525 | 0.99981 | -- | -- |  | 1028.69 | 0.000134108 | 0.99989 | -- | --
| 101.715 | 0.00456 | 0.99953 | -- | -- |  |  | 279.475 | 0.000694342 | 0.99981 | -- | -- |  | 1028.745 | 0.000139849 | 0.99989 | -- | --
| 101.72 | 0.00455 | 0.99954 | -- | -- |  |  | 279.49 | 0.000693483 | 0.99982 | -- | -- |  | 1028.798 | 0.000142892 | 0.99989 | -- | --
| 101.725 | 0.00455 | 0.99955 | -- | -- |  |  | 279.505 | 0.000693025 | 0.99982 | -- | -- |  | 1028.853 | 0.000150559 | 0.99989 | -- | --
| 101.7317 | 0.00454 | 0.99956 | -- | -- |  |  | 279.52 | 0.000695558 | 0.99982 | -- | -- |  | 1028.908 | 0.000154237 | 0.9999 | -- | --
| 101.7367 | 0.00454 | 0.99957 | -- | -- |  |  | 279.535 | 0.000696675 | 0.99983 | -- | -- |  | 1028.962 | 0.000157774 | 0.9999 | -- | --
| 101.7417 | 0.00454 | 0.99958 | -- | -- |  |  | 279.5484 | 0.000697525 | 0.99983 | -- | -- |  | 1029.015 | 0.000159355 | 0.9999 | -- | --
| 101.7467 | 0.00454 | 0.99959 | -- | -- |  |  | 279.5634 | 0.000699633 | 0.99984 | -- | -- |  | 1029.07 | 0.000153172 | 0.9999 | -- | --
| 101.7517 | 0.00454 | 0.9996 | -- | -- |  |  | 279.5784 | 0.000699267 | 0.99984 | -- | -- |  | 1029.125 | 0.000146398 | 0.99991 | -- | --
| 101.7583 | 0.00454 | 0.99961 | -- | -- |  |  | 279.5934 | 0.000699317 | 0.99984 | -- | -- |  | 1029.178 | 0.000142312 | 0.99991 | -- | --
| 101.7633 | 0.00454 | 0.99962 | -- | -- |  |  | 279.6084 | 0.000700483 | 0.99985 | -- | -- |  | 1029.233 | 0.000137333 | 0.99991 | -- | --
| 101.7683 | 0.00454 | 0.99963 | -- | -- |  |  | 279.6234 | 0.000701933 | 0.99985 | -- | -- |  | 1029.288 | 0.000134462 | 0.99991 | -- | --
| 101.775 | 0.00453 | 0.99964 | -- | -- |  |  | 279.6383 | 0.000702642 | 0.99986 | -- | -- |  | 1029.342 | 0.000130333 | 0.99991 | -- | --
| 101.78 | 0.00453 | 0.99965 | -- | -- |  |  | 279.6516 | 0.000701742 | 0.99986 | -- | -- |  | 1029.395 | 0.000127624 | 0.99992 | -- | --
| 101.785 | 0.00453 | 0.99966 | -- | -- |  |  | 279.6667 | 0.00070135 | 0.99986 | -- | -- |  | 1029.45 | 0.000123957 | 0.99992 | -- | --
| 101.79 | 0.00453 | 0.99967 | -- | -- |  |  | 279.6816 | 0.000701083 | 0.99987 | -- | -- |  | 1029.505 | 0.00012529 | 0.99992 | -- | --
| 101.795 | 0.00453 | 0.99968 | -- | -- |  |  | 279.6967 | 0.0007041 | 0.99987 | -- | -- |  | 1029.558 | 0.00012686 | 0.99992 | -- | --
| 101.8017 | 0.00453 | 0.99969 | -- | -- |  |  | 279.7117 | 0.0007039 | 0.99987 | -- | -- |  | 1029.613 | 0.000130269 | 0.99992 | -- | --
| 101.8067 | 0.00453 | 0.9997 | -- | -- |  |  | 279.7267 | 0.00070355 | 0.99988 | -- | -- |  | 1029.668 | 0.000133075 | 0.99993 | -- | --
| 101.8117 | 0.00453 | 0.99971 | -- | -- |  |  | 279.7417 | 0.000704933 | 0.99988 | -- | -- |  | 1029.722 | 0.000134581 | 0.99993 | -- | --
| 101.8167 | 0.00453 | 0.99972 | -- | -- |  |  | 279.755 | 0.000707867 | 0.99989 | -- | -- |  | 1029.775 | 0.000137968 | 0.99993 | -- | --
| 101.8217 | 0.00453 | 0.99973 | -- | -- |  |  | 279.77 | 0.000707542 | 0.99989 | -- | -- |  | 1029.83 | 0.000139892 | 0.99993 | -- | --
| 101.8283 | 0.00453 | 0.99974 | -- | -- |  |  | 279.785 | 0.000708067 | 0.99989 | -- | -- |  | 1029.885 | 0.000137054 | 0.99994 | -- | --
| 101.8333 | 0.00453 | 0.99974 | -- | -- |  |  | 279.8 | 0.000711133 | 0.9999 | -- | -- |  | 1029.938 | 0.000133462 | 0.99994 | -- | --
| 101.8383 | 0.00453 | 0.99975 | -- | -- |  |  | 279.815 | 0.00071005 | 0.9999 | -- | -- |  | 1029.994 | 0.000131129 | 0.99994 | -- | --
| 101.8433 | 0.00453 | 0.99976 | -- | -- |  |  | 279.8284 | 0.000708875 | 0.99991 | -- | -- |  | 1030.048 | 0.000132667 | 0.99994 | -- | --
| 101.8483 | 0.00453 | 0.99977 | -- | -- |  |  | 279.8434 | 0.000709367 | 0.99991 | -- | -- |  | 1030.102 | 0.000132688 | 0.99994 | -- | --
| 101.855 | 0.00452 | 0.99978 | -- | -- |  |  | 279.8584 | 0.000710283 | 0.99991 | -- | -- |  | 1030.155 | 0.000135634 | 0.99995 | -- | --
| 101.86 | 0.00452 | 0.99979 | -- | -- |  |  | 279.8734 | 0.000708875 | 0.99992 | -- | -- |  | 1030.21 | 0.000134516 | 0.99995 | -- | --
| 101.865 | 0.00452 | 0.9998 | -- | -- |  |  | 279.8883 | 0.000707675 | 0.99992 | -- | -- |  | 1030.265 | 0.000138989 | 0.99995 | -- | --
| 101.8717 | 0.00452 | 0.99981 | -- | -- |  |  | 279.9034 | 0.000705542 | 0.99993 | -- | -- |  | 1030.318 | 0.000136925 | 0.99995 | -- | --
| 101.8767 | 0.00452 | 0.99982 | -- | -- |  |  | 279.9184 | 0.000703392 | 0.99993 | -- | -- |  | 1030.373 | 0.000136108 | 0.99995 | -- | --
| 101.8817 | 0.00452 | 0.99983 | -- | -- |  |  | 279.9316 | 0.000702683 | 0.99993 | -- | -- |  | 1030.428 | 0.000133591 | 0.99996 | -- | --
| 101.8867 | 0.00452 | 0.99984 | -- | -- |  |  | 279.9467 | 0.000701075 | 0.99994 | -- | -- |  | 1030.482 | 0.000129817 | 0.99996 | -- | --
| 101.8917 | 0.00453 | 0.99985 | -- | -- |  |  | 279.9617 | 0.000701092 | 0.99994 | -- | -- |  | 1030.535 | 0.000129409 | 0.99996 | -- | --
| 101.8983 | 0.00452 | 0.99986 | -- | -- |  |  | 279.9767 | 0.000701367 | 0.99995 | -- | -- |  | 1030.59 | 0.000127333 | 0.99996 | -- | --
| 101.9033 | 0.00452 | 0.99987 | -- | -- |  |  | 279.9917 | 0.000699717 | 0.99995 | -- | -- |  | 1030.645 | 0.000128441 | 0.99996 | -- | --
| 101.9083 | 0.00452 | 0.99988 | -- | -- |  |  | 280.0067 | 0.000699983 | 0.99995 | -- | -- |  | 1030.698 | 0.000131763 | 0.99997 | -- | --
| 101.9133 | 0.00452 | 0.99989 | -- | -- |  |  | 280.0217 | 0.000701183 | 0.99996 | -- | -- |  | 1030.753 | 0.000138645 | 0.99997 | -- | --
| 101.9183 | 0.00452 | 0.9999 | -- | -- |  |  | 280.035 | 0.000702008 | 0.99996 | -- | -- |  | 1030.808 | 0.000144108 | 0.99997 | -- | --
| 101.925 | 0.00451 | 0.99991 | -- | -- |  |  | 280.05 | 0.000700933 | 0.99997 | -- | -- |  | 1030.862 | 0.000154151 | 0.99997 | -- | --
| 101.93 | 0.00451 | 0.99992 | -- | -- |  |  | 280.065 | 0.000701633 | 0.99997 | -- | -- |  | 1030.915 | 0.000158226 | 0.99998 | -- | --
| 101.935 | 0.00451 | 0.99993 | -- | -- |  |  | 280.08 | 0.000699433 | 0.99997 | -- | -- |  | 1030.97 | 0.000160516 | 0.99998 | -- | --
| 101.94 | 0.00451 | 0.99994 | -- | -- |  |  | 280.095 | 0.000698867 | 0.99998 | -- | -- |  | 1031.025 | 0.000157785 | 0.99998 | -- | --
| 101.945 | 0.00451 | 0.99995 | -- | -- |  |  | 280.11 | 0.000698617 | 0.99998 | -- | -- |  | 1031.078 | 0.000158022 | 0.99998 | -- | --
| 101.9517 | 0.00451 | 0.99996 | -- | -- |  |  | 280.125 | 0.000697575 | 0.99998 | -- | -- |  | 1031.133 | 0.000159656 | 0.99998 | -- | --
| 101.9567 | 0.00451 | 0.99997 | -- | -- |  |  | 280.1383 | 0.00069825 | 0.99999 | -- | -- |  | 1031.188 | 0.000160957 | 0.99999 | -- | --
| 101.9617 | 0.00451 | 0.99998 | -- | -- |  |  | 280.1534 | 0.000697275 | 0.99999 | -- | -- |  | 1031.242 | 0.000158333 | 0.99999 | -- | --
| 101.9667 | 0.0045 | 0.99999 | -- | -- |  |  | 280.1684 | 0.000694192 | 1 | -- | -- |  | 1031.295 | 0.000158366 | 0.99999 | -- | --
| 101.9717 | 0.0045 | 1 | -- | -- |  |  | 280.1834 | 0.0006945 | 1 | -- | -- |  | 1031.35 | 0.000163011 | 0.99999 | -- | --
[14 empty] | 1031.405 | 0.000166753 | 1 | -- | --
[14 empty] | 1031.458 | 0.00016714 | 1 | -- | --