## Sheet1
Frequency (Hz) | Real Permittivity
1000000 | 2.6138
794330 | 2.6149
630950 | 2.6154
501180 | 2.6185
398100 | 2.6208
316220 | 2.6223
251180 | 2.6238
199520 | 2.6254
158480 | 2.6268
125890 | 2.6283
99996 | 2.6299
79430 | 2.6315
63093 | 2.633
50116 | 2.6344
39809 | 2.6358
31621 | 2.6372
25117 | 2.6387
19951 | 2.6402
15848 | 2.6415
12588 | 2.6428
9999.3 | 2.6443
7942.7 | 2.6457
6309.1 | 2.6471
5011.5 | 2.6484
3980.7 | 2.6495
3162 | 2.6509
2511.6 | 2.6523
1995.1 | 2.6537
1584.7 | 2.6551
1258.8 | 2.6564
999.89 | 2.6579
794.24 | 2.6593
630.88 | 2.6608
501.13 | 2.6623
398.06 | 2.6636
316.19 | 2.665
251.16 | 2.6666
199.5 | 2.6682
158.47 | 2.67
125.87 | 2.6716
99.986 | 2.6732
79.421 | 2.6749
63.086 | 2.6766
50.111 | 2.6782
39.804 | 2.6798
31.618 | 2.6814
25.115 | 2.6829
19.949 | 2.6844
15.846 | 2.6859
12.587 | 2.6873
9.9982 | 2.6885
7.9418 | 2.6898
6.3084 | 2.6912
5.0109 | 2.6924
3.9803 | 2.6934
3.1616 | 2.6947
2.5114 | 2.6961
1.9949 | 2.6975
1.5846 | 2.6982
1.2587 | 2.7002
0.99978 | 2.7011
0.79415 | 2.7023
0.63082 | 2.7037
0.50107 | 2.7064
0.39802 | 2.7073
0.31615 | 2.711
0.25113 | 2.7105
0.19948 | 2.7142
0.15845 | 2.7149
0.12586 | 2.7198
0.09997 | 2.7225
0.07941 | 2.7237
0.06308 | 2.7275
0.0501 | 2.7294
0.0398 | 2.7335
0.03161 | 2.7356
0.02511 | 2.7423
0.01995 | 2.7464
0.01584 | 2.7505
0.01259 | 2.7534
0.01 | 2.7565