## Sheet1
Frequency (Hz) | Loss Modulus (Pa)
0.079 | 74692000
0.12521 | 69292000
0.19844 | 65842000
0.3145 | 65542000
0.49846 | 55745000
0.79 | 49737000
1.25207 | 45216000
1.98439 | 40801000
3.14505 | 35298000
4.98456 | 31844000
7.9 | 30465000
12.5207 | 26454000
19.8439 | 21725000
31.4505 | 21439000
49.8457 | 19935000
79 | 20044000