## Sheet1
Frequency (Hz) | Storage Modulus (Pa)
0.079 | 561180000
0.12521 | 582990000
0.19844 | 604790000
0.3145 | 619740000
0.49846 | 649860000
0.79 | 655780000
1.25207 | 672710000
1.98439 | 684730000
3.14505 | 695130000
4.98456 | 708560000
7.9 | 712920000
12.5207 | 724130000
19.8439 | 727980000
31.4505 | 737680000
49.8457 | 741270000
79 | 744470000