## Sheet1
Frequency (Hz) | Loss Modulus (Pa)
0.079 | 68638000
0.12521 | 63904000
0.19844 | 61076000
0.3145 | 57475000
0.49846 | 48985000
0.79 | 41911000
1.25207 | 38835000
1.98439 | 35365000
3.14505 | 31215000
4.98456 | 27324000
7.9 | 23181000
12.5207 | 18230000
19.8439 | 17621000
31.4505 | 15747000
49.8457 | 13844000
79 | 13325000