## Sheet1
Frequency (Hz) | Storage Modulus (Pa)
0.079 | 512230000
0.12521 | 525510000
0.19844 | 545870000
0.3145 | 561920000
0.49846 | 583190000
0.79 | 591980000
1.25207 | 609210000
1.98439 | 619030000
3.14505 | 627890000
4.98456 | 634800000
7.9 | 642840000
12.5207 | 648330000
19.8439 | 655600000
31.4505 | 658910000
49.8457 | 661680000
79 | 663710000