## Sheet1
Frequency (Hz) | Real Permittivity
99996 | 2.3586
79430 | 2.3587
63093 | 2.3588
50116 | 2.3589
39809 | 2.3589
31621 | 2.3591
25117 | 2.3591
19951 | 2.3592
15848 | 2.3594
12588 | 2.3596
9999.3 | 2.3596
7942.7 | 2.3598
6309.1 | 2.3598
5011.5 | 2.3599
3980.7 | 2.3599
3162 | 2.36
2511.6 | 2.3602
1995.1 | 2.3603
1584.7 | 2.3604
1258.8 | 2.3604
999.89 | 2.3604
794.24 | 2.3605
630.88 | 2.3605
501.13 | 2.3604
398.06 | 2.3604
316.19 | 2.3607
251.16 | 2.3606
199.5 | 2.3609
158.47 | 2.3611
125.87 | 2.3612
99.986 | 2.3612
79.421 | 2.3602
63.086 | 2.3614
50.111 | 2.3616
39.804 | 2.3614
31.618 | 2.3614
25.115 | 2.3615
19.949 | 2.3616
15.846 | 2.3622
12.587 | 2.3622
9.9982 | 2.3621
7.9418 | 2.3624
6.3084 | 2.3632
5.0109 | 2.3631
3.9803 | 2.3634
3.1616 | 2.3641
2.5114 | 2.3645
1.9949 | 2.3655
1.5846 | 2.3655
1.2587 | 2.3657
0.99978 | 2.3663
0.79415 | 2.3667
0.63082 | 2.3673
0.50107 | 2.3685
0.39802 | 2.3695
0.31615 | 2.3699
0.25113 | 2.3716
0.19948 | 2.3726
0.15845 | 2.3736
0.12586 | 2.3745
0.09997 | 2.3763
--
--
--
--
--
--
--
--
--
--