## Sheet1
q | I
0.00566283 | 5.8
0.00615365 | 5.2
0.00664447 | 5
0.0071353 | 4.7
0.00762612 | 4.8
0.00811695 | 4.9
0.00860777 | 4.6
0.00909859 | 4.5
0.00958942 | 4.7
0.0100802 | 4
0.0105711 | 4.1
0.0110619 | 4.3
0.0115527 | 4.1
0.0120435 | 3.7
0.0125344 | 3.7
0.0130252 | 3.4
0.013516 | 3.6
0.0140068 | 3.3
0.0144977 | 3.2
0.0149885 | 3.3
0.0154793 | 3.1
0.0159701 | 3
0.0164609 | 2.9
0.0169518 | 2.7
0.0174426 | 2.6
0.0179334 | 2.5
0.0184243 | 2.4
0.0189151 | 2.3
0.0194059 | 2.2
0.0198967 | 2.2
0.0203875 | 2.1
0.0208784 | 2
0.0213692 | 1.9
0.02186 | 1.8
0.0223508 | 1.7
0.0228417 | 1.7
0.0233325 | 1.7
0.0238233 | 1.4
0.0243141 | 1.4
0.024805 | 1.4
0.0252958 | 1.4
0.0257866 | 1.3
0.0262774 | 1.2
0.0267683 | 1.1
0.0272591 | 0.96
0.0277499 | 1.1
0.0282407 | 1
0.0287316 | 0.97
0.0292224 | 0.89
0.0297132 | 0.9
0.030204 | 0.79
0.0306948 | 0.76
0.0311857 | 0.75
0.0316765 | 0.66
0.0321673 | 0.65
0.0326581 | 0.62
0.033149 | 0.59
0.0336398 | 0.58
0.0341306 | 0.49
0.0346214 | 0.46
0.0351123 | 0.45
0.0356031 | 0.42
0.0360939 | 0.41
0.0365847 | 0.35
0.0370755 | 0.4
0.0375664 | 0.34
0.0380572 | 0.3
0.038548 | 0.28
0.0390389 | 0.27
0.0395297 | 0.27
0.0400205 | 0.27
0.0405113 | 0.23
0.0410021 | 0.23
0.041493 | 0.19
0.0419838 | 0.2
0.0424746 | 0.2
0.0429654 | 0.18
0.0434563 | 0.17
0.0439471 | 0.15
0.0444379 | 0.15
0.0449287 | 0.15
0.0454196 | 0.12
0.0459104 | 0.11
0.0464012 | 0.12
0.046892 | 0.11
0.0473828 | 0.1
0.0478737 | 0.12
0.0483645 | 0.093
0.0488553 | 0.1
0.0493461 | 0.096
0.049837 | 0.077
0.0503278 | 0.085
0.0508186 | 0.077
0.0513094 | 0.081
0.0518003 | 0.078
0.0522911 | 0.073
0.0527819 | 0.067
0.0532727 | 0.061
0.0537636 | 0.066
0.0542544 | 0.06
0.0547452 | 0.074
0.055236 | 0.051
0.0557269 | 0.05
0.0562177 | 0.053
0.0567085 | 0.056
0.0571993 | 0.052
0.0576902 | 0.051
0.058181 | 0.048
0.0586718 | 0.047
0.0591626 | 0.036
0.0596534 | 0.047
0.0601443 | 0.03
0.0606351 | 0.039
0.0611259 | 0.041
0.0616167 | 0.031
0.0621076 | 0.037
0.0625984 | 0.037
0.0630892 | 0.038
0.06358 | 0.022
0.0640709 | 0.032
0.0645617 | 0.037
0.0650525 | 0.027
0.0655433 | 0.027
0.0660342 | 0.025
0.066525 | 0.031
0.0670158 | 0.027
0.0675066 | 0.026
0.0679975 | 0.026
0.0684883 | 0.03
0.0689791 | 0.032
0.0694699 | 0.031
0.0699608 | 0.019
0.0704516 | 0.027
0.0709424 | 0.025
0.0714332 | 0.029
0.071924 | 0.024
0.0724149 | 0.021
0.0729057 | 0.021
0.0733965 | 0.023
0.0738873 | 0.019
0.0743782 | 0.019
0.074869 | 0.015
0.0753598 | 0.011
0.0758506 | 0.024
0.0763415 | 0.017
0.0768323 | 0.016
0.0773231 | 0.015
0.0778139 | 0.017
0.0783048 | 0.016
0.0787956 | 0.017
0.0792864 | 0.015
0.0797772 | 0.012
0.080268 | 0.017
0.0807589 | 0.013
0.0812497 | 0.009
0.0817405 | 0.009
0.0822313 | 0.017
0.0827222 | 0.013
0.083213 | 0.013
0.0837038 | 0.01
0.0841946 | 0.01
0.0846855 | 0.011
0.0851763 | 0.011
0.0856671 | 0.012
0.0861579 | 0.014
0.0866488 | 0.008
0.0871396 | 0.01
0.0876304 | 0.011
0.0881212 | 0.009
0.0886121 | 0.008
0.0891029 | 0.009
0.0895937 | 0.012
0.0900845 | 0.007
0.0905753 | 0.008
0.0910662 | 0.01
0.091557 | 0.009
0.0920478 | 0.005
0.0925387 | 0.007
0.0930295 | 0.009
0.0935203 | 0.011
0.0940111 | 0.005
0.0945019 | 0.006
0.0949928 | 0.009
0.0954836 | 0.007
0.0959744 | 0.008
0.0964652 | 0.002
0.0969561 | 0.008
0.0974469 | 0.005
0.0979377 | 0.004
0.0984285 | 0.008
0.0989194 | 0.008
0.0994102 | 0.007
0.099901 | 0.002
0.100392 | 0.005
0.100883 | 0.006
0.101374 | 0.007
0.101864 | 0.006
0.102355 | 0.006
0.102846 | 0.007
0.103337 | 0.006
0.103828 | 0.006
0.104318 | 0.005
0.104809 | 0.004
0.1053 | 0.006
0.105791 | 0.007
0.106282 | 0.007
0.106773 | 0.006
0.107263 | 0.005
0.107754 | 0.007
0.108245 | 0.006
0.108736 | 0.006
0.109227 | 0.005
0.109718 | 0.005
0.110208 | 0.003
0.110699 | 0.002
0.11119 | 0.004
0.111681 | 0.006
0.112172 | 0.004
0.112662 | 0.003
0.113153 | 0.004
0.113644 | 0.004
0.114135 | 0.006
0.114626 | 0.005
0.115117 | 0.004
0.115607 | 0.005
0.116098 | 0.004
0.116589 | 0.004
0.11708 | 0.005
0.117571 | 0.004
0.118062 | 0.004
0.118552 | 0.004
0.119043 | 0.003
0.119534 | 0.008
0.120025 | 0.002
0.120516 | 0.003
0.121006 | 0.005
0.121497 | 0.001
0.121988 | 0.004
0.122479 | 0.003
0.12297 | 0.003
0.123461 | 0.006
0.123951 | 0.002
0.124442 | 0.004
0.124933 | 0
0.125424 | 0.004
0.125915 | 0.003
0.126406 | 0.004
0.126896 | 0.004
0.127387 | 0.006
0.127878 | 0.002
0.128369 | 0
0.12886 | 0.003
0.12935 | 0.005
0.129841 | 0.001
0.130332 | 0.005
0.130823 | 0.004
0.131314 | 0.003
0.131805 | 0.002
0.132295 | 0.001
0.132786 | 0.001
0.133277 | 0.003
0.133768 | 0
0.134259 | 0.002
0.134749 | 0.001
0.13524 | 0.002
0.135731 | -0.001
0.136222 | 0.003
0.136713 | 0.001
0.137204 | 0.003
0.137694 | 0.003
0.138185 | 0.004
0.138676 | 0.002
0.139167 | 0.003
0.139658 | 0.002
0.140149 | 0.003
0.140639 | 0.004
0.14113 | 0.002
0.141621 | 0.002
0.142112 | 0.005
0.142603 | 0.001
0.143094 | 0.001
0.143584 | 0.001
0.144075 | 0.001
0.144566 | 0.002
0.145057 | 0.003
0.145548 | 0.005
0.146038 | 0.002
0.146529 | 0.002
0.14702 | 0.001
0.147511 | 0.001
0.148002 | 0.001
0.148493 | 0.003
0.148983 | 0
0.149474 | 0.002
0.149965 | 0
0.150456 | 0.003
0.150947 | 0.001
0.151438 | 0.005
0.151928 | 0.001
0.152419 | 0.003
0.15291 | 0.003
0.153401 | 0.003
0.153892 | -0.001
0.154382 | -0.001
0.154873 | -0.001
0.155364 | -0.001
0.155855 | 0.003
0.156346 | 0.004
0.156837 | 0.001
0.157327 | 0
0.157818 | 0.005
0.158309 | 0.001
0.1588 | 0.001
0.159291 | 0
0.159781 | 0.007
0.160272 | 0.004
0.160763 | 0.002
0.161254 | 0.003
0.161745 | 0.004
0.162236 | 0.005
0.162727 | 0.001
0.163217 | 0.006
0.163708 | 0.004
0.164199 | -0.002
0.16469 | 0.002
0.165181 | -0.002
0.165671 | -0.001
0.166162 | 0
0.166653 | 0
0.167144 | 0.002
0.167635 | 0.002
0.168126 | 0.003
0.168616 | 0
0.169107 | 0.001
0.169598 | 0.002
0.170089 | 0.003
0.17058 | 0
0.17107 | 0.001
0.171561 | 0.002
0.172052 | 0.002
0.172543 | 0.003
0.173034 | 0.002
0.174015 | 0.005
0.174506 | 0.004
0.174997 | -0.001
0.175488 | 0.001
0.175979 | 0.004
0.17696 | 0.004
0.177451 | 0.002
0.177942 | -0.001
0.178433 | -0.002
0.178924 | 0.005
0.179905 | -0.001
0.180396 | 0.004
0.181378 | 0.007
0.181869 | -0.001
0.182359 | 0
0.18285 | 0.002
0.183341 | 0.004
0.183832 | 0.004
0.184323 | 0.001
0.184813 | 0.007
0.185795 | 0
0.186286 | 0
0.186777 | 0